## CW-GMA ER90S-G
| HWFS | CWFS | TS | Overflow | Prediction | 1/Bo | EFR | MFR
| [m/min] | [m/min] | [mm/s] | [Y/N] | [Y/N] |  | [kJ/m] | [kg/m]
1 | 12 | 0 | 4 | Y | Y | 0.5 | 3179.385 | 0.44
2 | 12 | 0 | 6 | Y | Y | 0.64 | 2119.59 | 0.3 | Correct prediction of without overflow samples
3 | 12 | 6 | 6 | Y | Y | 0.55 | 2119.59 | 0.44 | Correct prediction of with overflow samples
4 | 12 | 6 | 8 | Y | Y | 0.66 | 1589.692 | 0.33 | False prediction of without overflow samples
5 | 12 | 10 | 8 | Y | Y | 0.6 | 1589.692 | 0.41 | False prediction of with overflow samples
6 | 7 | 7 | 6 | Y | Y | 0.67 | 1168.153 | 0.34
7 | 7 | 7 | 10 | N | N | 0.96 | 700.8918 | 0.21
8 | 7 | 7 | 8 | N | N | 0.82 | 876.1147 | 0.26
9 | 7 | 7 | 14 | N | N | 1.25 | 500.637 | 0.15
10 | 8 | 4 | 6 | N | Y | 0.73 | 1412.562 | 0.3
11 | 8 | 4 | 14 | N | N | 1.38 | 605.3837 | 0.13
12 | 8 | 4 | 16 | N | N | 1.53 | 529.7108 | 0.11
13 | 8 | 10 | 6 | Y | Y | 0.56 | 1412.562 | 0.44
14 | 8 | 10 | 10 | N | N | 0.8 | 847.5372 | 0.27
15 | 8 | 10 | 14 | N | N | 1.03 | 605.3837 | 0.19
16 | 7 | 7 | 18 | N | N | 1.5 | 389.3843 | 0.11
17 | 8 | 4 | 18 | N | N | 1.68 | 470.854 | 0.099
18 | 10 | 5 | 6 | Y | Y | 0.62 | 1835.369 | 0.37
19 | 9 | 4.5 | 6 | Y | Y | 0.67 | 1637.868 | 0.33
20 | 10 | 6 | 18 | N | N | 1.34 | 611.7897 | 0.13
21 | 10 | 6 | 16 | N | N | 1.22 | 611.7897 | 0.13
22 | 11 | 7 | 8 | N | Y | 0.67 | 1498.389 | 0.33
23 | 11 | 7 | 16 | N | N | 1.11 | 749.1943 | 0.17
24 | 8 | 8 | 8 | Y | Y | 0.74 | 1059.422 | 0.3
25 | 9 | 8 | 10 | N | N | 0.84 | 982.7209 | 0.25
26 | 12 | 10 | 12 | N | N | 0.79 | 1059.795 | 0.27
27 | 8 | 8 | 10 | N | N | 0.87 | 847.5372 | 0.24
28 | 8 | 8 | 14 | N | N | 1.12 | 605.3837 | 0.17
29 | 10 | 10 | 10 | N | Y | 0.74 | 1101.222 | 0.3
30 | 10 | 10 | 8 | Y | Y | 0.64 | 1376.527 | 0.37
31 | 10 | 10 | 14 | Y | N | 0.95 | 786.5868 | 0.21
32 | 10 | 10 | 12 | Y | N | 0.85 | 917.6846 | 0.25
33 | 10 | 10 | 16 | Y | N | 1.05 | 688.2634 | 0.18
34 | 11 | 11 | 10 | Y | Y | 0.69 | 1198.711 | 0.32
35 | 11 | 11 | 14 | N | N | 0.89 | 856.222 | 0.24
36 | 11 | 11 | 12 | N | N | 0.79 | 998.9257 | 0.27
37 | 12 | 8 | 12 | N | N | 0.83 | 1059.795 | 0.25
38 | 12 | 8 | 15 | N | N | 0.98 | 847.836 | 0.2
39 | 12 | 12 | 11 | N | Y | 0.7 | 1156.14 | 0.32
40 | 12 | 10 | 12 | N | N | 0.79 | 1059.795 | 0.27
41 | 12 | 8 | 10 | Y | Y | 0.73 | 1271.754 | 0.3
42 | 9 | 8 | 15 | N | N | 1.13 | 655.1473 | 0.17
43 | 7 | 0 | 8 | N | N | 1.24 | 876.1147 | 0.13
44 | 7 | 0 | 16 | N | N | 2.15 | 438.0573 | 0.065

## CW-GMA SS32906
Std. | HWFS [m/min] | CWFS [m/min] | TS | I | V | Overflow | Prediction | 1/Bo | EFR | MFR
| [m/min] | [m/min] | [m/min] | [A] | [v] | [Y/N] | [Y/N] |  | [kJ/m] | [kg/m]
1 | 10 | 3 | 0.78 | 294 | 30 | N | N | 1.25 | 583.476 | 0.145707
2 | 12 | 0 | 0.78 | 331 | 34 | N | N | 1.28 | 744.495 | 0.134498 | Correct prediction of without overflow samples
3 | 8 | 0 | 0.42 | 256 | 30 | N | N | 1.11 | 943.542 | 0.166522 | Correct prediction of with overflow samples
4 | 8 | 3 | 0.6 | 241 | 31 | N | N | 1.16 | 642.506 | 0.160277 | False prediction of without overflow samples
5 | 12 | 6 | 0.78 | 311 | 32.5 | N | N | 0.96 | 668.65 | 0.201748 | False prediction of with overflow samples
6 | 8 | 6 | 0.42 | 240 | 29 | Y | Y | 0.72 | 855.085 | 0.291414
7 | 10 | 3 | 0.42 | 267 | 30 | Y | N | 0.78 | 984.085 | 0.270598
8 | 10 | 0 | 0.78 | 307 | 30 | N | N | 1.5 | 609.276 | 0.112082
9 | 8 | 0 | 0.78 | 257 | 29 | N | N | 1.8 | 493.044 | 0.0896658
10 | 12 | 3 | 0.6 | 303 | 34 | N | N | 0.92 | 885.972 | 0.21856
11 | 12 | 6 | 0.42 | 297 | 34 | Y | Y | 0.62 | 1240.61 | 0.374675
12 | 10 | 0 | 0.6 | 284 | 31 | N | N | 1.24 | 757.144 | 0.145707
13 | 9 | 7 | 0.35 | 266 | 30 | Y | Y | 0.58 | 1180.94 | 0.399653
14 | 10 | 6 | 0.42 | 283 | 31 | Y | Y | 0.66 | 1067.45 | 0.333044
15 | 12 | 6 | 0.6 | 310 | 33 | Y | Y | 0.7 | 1070.99 | 0.314727

## PTA ER90S-G
Std. | I | WFS | TS | Overflow | Prediction | 1/Bo | MFR | EFR
| [A] | [m/min] | [mm/s] | [Y/N] | [Y/N] |  | [kg/m] | [kJ/m]
1 | 150 | 1.4 | 1.5 | N | N | 1.1 | 0.14 | 1324.848
2 | 179 | 1.5 | 1.6 | N | N | 1 | 0.14 | 1619.278 | Correct prediction of without overflow samples
3 | 201 | 1 | 2 | N | N | 1.43 | 0.07407875 | 1548.072 | Correct prediction of with overflow samples
4 | 134 | 1.1 | 1.5 | N | N | 1.24 | 0.1086488 | 1141.847 | False prediction of without overflow samples
5 | 250 | 1.8 | 1.4 | N | N | 0.75 | 0.19 | 3120.429 | False prediction of with overflow samples
6 | 230 | 1.4 | 1 | N | N | 0.71 | 0.21 | 3824.72
7 | 235 | 1.4 | 2 | N | N | 1.13 | 0.1037103 | 2011.739
8 | 132 | 1.1 | 1.5 | N | N | 1.25 | 0.11 | 1098.928
9 | 250 | 1.8 | 1.1 | Y | Y | 0.65 | 0.24 | 3971.455
10 | 230 | 1.6 | 1 | Y | Y | 0.68 | 0.24 | 3824.72
11 | 220 | 1.5 | 0.9 | Y | Y | 0.67 | 0.25 | 3961.619
12 | 210 | 1.4 | 0.7 | Y | Y | 0.61 | 0.3 | 4735.21
13 | 200 | 1.3 | 0.6 | Y | Y | 0.58 | 0.32 | 5120.48
14 | 250 | 1.2 | 1 | Y | Y | 0.66 | 0.18 | 4368.6