## PVDF
Temperature (degC) | Normalised weight
23 | 1
25 | 0.9996223
27 | 0.9995198
29 | 0.9994346
31 | 0.9993053
33 | 0.9992499
35 | 0.9991107
37 | 0.9991
39 | 0.9990191
41 | 0.9989195
43 | 0.9989359
45 | 0.9988903
47 | 0.998883
49 | 0.9988187
51 | 0.9987811
53 | 0.9987674
55 | 0.9987619
57 | 0.9987515
59 | 0.9987142
61 | 0.9987123
63 | 0.998703
65 | 0.9986817
67 | 0.9986798
69 | 0.9986758
71 | 0.9985377
73 | 0.9987015
75 | 0.9987071
77 | 0.9986595
79 | 0.9986526
81 | 0.9986188
83 | 0.9985842
85 | 0.9985682
87 | 0.9985877
89 | 0.9985168
91 | 0.9984968
93 | 0.9984681
95 | 0.9984413
97 | 0.9984345
99 | 0.9983992
101 | 0.9983056
103 | 0.9982357
105 | 0.9982515
107 | 0.9981527
109 | 0.9981558
111 | 0.9981273
113 | 0.9980011
115 | 0.9979947
117 | 0.9978789
119 | 0.9977769
121 | 0.9976925
123 | 0.9976146
125 | 0.9975467
127 | 0.9973015
129 | 0.9973132
131 | 0.99721
133 | 0.9970841
135 | 0.9970385
137 | 0.9968108
139 | 0.9967358
141 | 0.9965195
143 | 0.9964491
145 | 0.9964274
147 | 0.9962972
149 | 0.9961589
151 | 0.9960589
153 | 0.9959482
155 | 0.9958349
157 | 0.9956966
159 | 0.9955806
161 | 0.9954943
163 | 0.9954638
165 | 0.9953859
167 | 0.9952418
169 | 0.9951347
171 | 0.9950733
173 | 0.9949135
175 | 0.9949331
177 | 0.9948941
179 | 0.9947977
181 | 0.9947206
183 | 0.9946254
185 | 0.9945637
187 | 0.9944819
189 | 0.9944327
191 | 0.9943349
193 | 0.9943659
195 | 0.9942548
197 | 0.9941241
199 | 0.9940866
201 | 0.9940462
203 | 0.9940394
205 | 0.9939768
207 | 0.9938081
209 | 0.9938182
211 | 0.9937887
213 | 0.9936449
215 | 0.9935295
217 | 0.9934643
219 | 0.9934999
221 | 0.9934254
223 | 0.9932397
225 | 0.9931766
227 | 0.9930996
229 | 0.9930461
231 | 0.9930167
233 | 0.9929349
235 | 0.9928651
237 | 0.9926664
239 | 0.9929845
241 | 0.9925779
243 | 0.992646
245 | 0.9923507
247 | 0.9923403
249 | 0.9922692
251 | 0.9922416
253 | 0.9922795
255 | 0.9921353
257 | 0.9920233
259 | 0.9919167
261 | 0.9918048
263 | 0.9917606
265 | 0.9916227
267 | 0.9916071
269 | 0.9915168
271 | 0.9914087
273 | 0.9913542
275 | 0.9912064
277 | 0.9911668
279 | 0.9910797
281 | 0.9909868
283 | 0.9908825
285 | 0.9908126
287 | 0.9906913
289 | 0.9906027
291 | 0.9905518
293 | 0.9903971
295 | 0.9903651
297 | 0.990214
299 | 0.9900295
301 | 0.9898982
303 | 0.9898743
305 | 0.9897344
307 | 0.989669
309 | 0.9895732
311 | 0.9893476
313 | 0.9892653
315 | 0.9891784
317 | 0.989113
319 | 0.9889362
321 | 0.9887677
323 | 0.9887247
325 | 0.9885367
327 | 0.9884503
329 | 0.9882952
331 | 0.9883245
333 | 0.9880573
335 | 0.9879057
337 | 0.9876988
339 | 0.9876139
341 | 0.9873833
343 | 0.9872252
345 | 0.9870917
347 | 0.986901
349 | 0.9867937
351 | 0.986604
353 | 0.9864392
355 | 0.9863032
357 | 0.9860271
359 | 0.9858908
361 | 0.9857056
363 | 0.9854997
365 | 0.9853591
367 | 0.9851171
369 | 0.9849178
371 | 0.9847294
373 | 0.9845319
375 | 0.9842969
377 | 0.9840964
379 | 0.983808
381 | 0.9836064
383 | 0.983197
385 | 0.9828841
387 | 0.9825974
389 | 0.9822067
391 | 0.9818003
393 | 0.9813394
395 | 0.9809999
397 | 0.9802498
399 | 0.979535
401 | 0.9789519
403 | 0.9778729
405 | 0.9767574
407 | 0.975353
409 | 0.9733379
411 | 0.9710161
413 | 0.9678571
415 | 0.964015
417 | 0.9595462
419 | 0.9544536
421 | 0.9488427
423 | 0.942754
425 | 0.9359636
427 | 0.9288173
429 | 0.9209714
431 | 0.9123198
433 | 0.9027914
435 | 0.892116
437 | 0.8802184
439 | 0.8667707
441 | 0.8513615
443 | 0.8326248
445 | 0.81024
447 | 0.7845919
449 | 0.7553312
451 | 0.7221855
453 | 0.6859868
455 | 0.647043
457 | 0.6061026
459 | 0.5631613
461 | 0.5204354
463 | 0.4829296
465 | 0.4519101
467 | 0.427006
469 | 0.4076372
471 | 0.3935603
473 | 0.3826455
475 | 0.3744355
477 | 0.3679988
479 | 0.3627178
481 | 0.3584195
483 | 0.3547212
485 | 0.3516793
487 | 0.3490757
489 | 0.3464668
491 | 0.3441976
493 | 0.3424471
495 | 0.3404823
497 | 0.3388226
499 | 0.3371981
501 | 0.3356201
503 | 0.3342289
505 | 0.3331407
507 | 0.3317702
509 | 0.3303171
511 | 0.3290436
513 | 0.3278437
515 | 0.326802
517 | 0.3257519
519 | 0.3244536
521 | 0.3234375
523 | 0.3221094
525 | 0.3209527
527 | 0.3204008
529 | 0.3189919
531 | 0.3180378
533 | 0.317085
535 | 0.3161076
537 | 0.3150901
539 | 0.3138834
541 | 0.3127846
543 | 0.311949
545 | 0.3109447
547 | 0.3098252
549 | 0.3089985
551 | 0.3080505
553 | 0.3068979
555 | 0.3059374
557 | 0.3049433
559 | 0.3040074
561 | 0.3030271
563 | 0.3021478
565 | 0.3010355
567 | 0.3000924
569 | 0.2991187
571 | 0.298152
573 | 0.297203
575 | 0.2961843
577 | 0.2952508
579 | 0.2942416
581 | 0.2933569
583 | 0.2923862
585 | 0.2912766
587 | 0.2903405
589 | 0.2891917
591 | 0.2884932
593 | 0.2873836
595 | 0.286637
597 | 0.2853791
599 | 0.2844895
601 | 0.2837521
603 | 0.2825795
605 | 0.2816419
607 | 0.2803953
609 | 0.279891
611 | 0.2789349
613 | 0.2777449
615 | 0.2769446
617 | 0.2760054
619 | 0.2750841
621 | 0.2741217
623 | 0.2730953
625 | 0.2723312
627 | 0.2714729
629 | 0.270442
631 | 0.2695761
633 | 0.2686551
635 | 0.267665
637 | 0.2670027
639 | 0.2660562
641 | 0.2650134
643 | 0.2644769
645 | 0.2636065
647 | 0.2628514
649 | 0.2621133
651 | 0.2611973
653 | 0.260528
655 | 0.2596986
657 | 0.259122
659 | 0.2582164
661 | 0.2575945
663 | 0.2569425
665 | 0.2562465
667 | 0.255491
669 | 0.2548595
671 | 0.2543172
673 | 0.2536924
675 | 0.2530466
677 | 0.2524853
679 | 0.2519502
681 | 0.2514473
683 | 0.2508723
685 | 0.2503702
687 | 0.2498756
689 | 0.2493462
691 | 0.2488308
693 | 0.2483294
695 | 0.2479181
697 | 0.2474794
699 | 0.2473487
701 | 0.2467874
703 | 0.2463569
705 | 0.2460352
707 | 0.2455091
709 | 0.2453173
711 | 0.2459243
713 | 0.2447305
715 | 0.2441497
717 | 0.2438879
719 | 0.2438262
721 | 0.2429863
723 | 0.2431093
725 | 0.2427572
727 | 0.2424703
729 | 0.2421316
731 | 0.2418692
733 | 0.2415327
735 | 0.2414093
737 | 0.2409423
739 | 0.2408462
741 | 0.2406182
743 | 0.24005
745 | 0.2402295
747 | 0.2398235
749 | 0.2397975
751 | 0.2392621
753 | 0.2389111
755 | 0.2386684
757 | 0.2384228
759 | 0.2384047
761 | 0.2379726
763 | 0.2377793
765 | 0.2376796
767 | 0.2373735
769 | 0.2371897
771 | 0.2370078
773 | 0.2367252
775 | 0.2363739
777 | 0.236152
779 | 0.2357863
781 | 0.2356278
783 | 0.2355067
785 | 0.235019
787 | 0.2348511
789 | 0.2345579
791 | 0.2344087
793 | 0.2341607
795 | 0.2339082

## PVDF+5% ZnO
Temperature (degC) | Normalised weight
25 | 1
27 | 0.9997373
29 | 0.9996319
31 | 0.9996298
33 | 0.9991776
35 | 0.9994826
37 | 0.999556
39 | 0.9993355
41 | 0.9993919
43 | 0.9994342
45 | 0.9990459
47 | 0.9994644
49 | 0.9995378
51 | 0.9994558
53 | 0.9995718
55 | 0.9996307
57 | 0.9996519
59 | 0.9994573
61 | 0.9994519
63 | 0.999434
65 | 0.9996213
67 | 0.9994239
69 | 0.9994276
71 | 0.9994661
73 | 0.999502
75 | 0.9994351
77 | 0.9994393
79 | 0.9995448
81 | 0.9994037
83 | 0.9995676
85 | 0.9995252
87 | 0.9993754
89 | 0.9995572
91 | 0.9993489
93 | 0.9994497
95 | 0.9992939
97 | 0.9993332
99 | 0.9992631
101 | 0.9991696
103 | 0.9990971
105 | 0.9993225
107 | 0.999067
109 | 0.9991228
111 | 0.9990586
113 | 0.998895
115 | 0.9988081
117 | 0.9987518
119 | 0.9987293
121 | 0.9986902
123 | 0.9987694
125 | 0.9987872
127 | 0.9988061
129 | 0.9985059
131 | 0.9985127
133 | 0.9980511
135 | 0.9983121
137 | 0.9980535
139 | 0.9982364
141 | 0.9981594
143 | 0.9982081
145 | 0.9980342
147 | 0.9979004
149 | 0.9980345
151 | 0.998072
153 | 0.9976796
155 | 0.9979751
157 | 0.9977529
159 | 0.9977803
161 | 0.9978144
163 | 0.9976514
165 | 0.9977555
167 | 0.9974052
169 | 0.9975191
171 | 0.9975219
173 | 0.9972449
175 | 0.9975147
177 | 0.9972612
179 | 0.9973195
181 | 0.9972169
183 | 0.9970135
185 | 0.9969621
187 | 0.9969513
189 | 0.9968295
191 | 0.9968626
193 | 0.9967118
195 | 0.9963415
197 | 0.996618
199 | 0.9972163
201 | 0.9965137
203 | 0.9960544
205 | 0.9963648
207 | 0.9963487
209 | 0.9959271
211 | 0.9959801
213 | 0.9959872
215 | 0.9957977
217 | 0.9958882
219 | 0.9955527
221 | 0.9953058
223 | 0.9957222
225 | 0.9957963
227 | 0.9951492
229 | 0.9953003
231 | 0.995646
233 | 0.9951341
235 | 0.9952493
237 | 0.9948764
239 | 0.9949069
241 | 0.9948082
243 | 0.9949953
245 | 0.9950419
247 | 0.9944242
249 | 0.9941711
251 | 0.9943301
253 | 0.9940942
255 | 0.9942046
257 | 0.9941827
259 | 0.9941375
261 | 0.9940254
263 | 0.9938994
265 | 0.9938802
267 | 0.9938436
269 | 0.9937304
271 | 0.9935696
273 | 0.9935092
275 | 0.9934727
277 | 0.9936082
279 | 0.9932374
281 | 0.9931105
283 | 0.9929768
285 | 0.9932063
287 | 0.9930628
289 | 0.9925404
291 | 0.9923971
293 | 0.9925773
295 | 0.9925144
297 | 0.9924852
299 | 0.9922392
301 | 0.992168
303 | 0.9921067
305 | 0.9919901
307 | 0.9919421
309 | 0.9915558
311 | 0.9916596
313 | 0.9914867
315 | 0.9913504
317 | 0.9914361
319 | 0.991047
321 | 0.9908258
323 | 0.9911302
325 | 0.9906087
327 | 0.9907398
329 | 0.9899367
331 | 0.9899463
333 | 0.9900312
335 | 0.9902815
337 | 0.9902018
339 | 0.9895828
341 | 0.9899922
343 | 0.9896575
345 | 0.9891674
347 | 0.9894726
349 | 0.9893398
351 | 0.9891535
353 | 0.9889114
355 | 0.9888843
357 | 0.9886398
359 | 0.9886498
361 | 0.988592
363 | 0.9884884
365 | 0.9881906
367 | 0.9880019
369 | 0.9879283
371 | 0.9875818
373 | 0.9875585
375 | 0.9875105
377 | 0.9873371
379 | 0.9869509
381 | 0.9867214
383 | 0.9865067
385 | 0.9863647
387 | 0.986092
389 | 0.9855607
391 | 0.9853495
393 | 0.9849871
395 | 0.9841107
397 | 0.9835202
399 | 0.9825963
401 | 0.9818759
403 | 0.9806598
405 | 0.9793942
407 | 0.9783095
409 | 0.9761492
411 | 0.9746987
413 | 0.9723683
415 | 0.9699796
417 | 0.9677372
419 | 0.9651011
421 | 0.9627745
423 | 0.9586138
425 | 0.9549349
427 | 0.9508083
429 | 0.9460425
431 | 0.9409335
433 | 0.9351974
435 | 0.9288891
437 | 0.9213252
439 | 0.9134031
441 | 0.9041445
443 | 0.8940543
445 | 0.882183
447 | 0.8696669
449 | 0.8556609
451 | 0.8397583
453 | 0.8214683
455 | 0.8015736
457 | 0.7792002
459 | 0.7543182
461 | 0.7261856
463 | 0.6934868
465 | 0.6557123
467 | 0.6158726
469 | 0.5728182
471 | 0.5300805
473 | 0.4889587
475 | 0.4526425
477 | 0.423346
479 | 0.4008684
481 | 0.384526
483 | 0.3733839
485 | 0.3655975
487 | 0.3594822
489 | 0.3555042
491 | 0.3517591
493 | 0.3490419
495 | 0.3462972
497 | 0.3438197
499 | 0.3417905
501 | 0.3400801
503 | 0.3385838
505 | 0.3368215
507 | 0.3354234
509 | 0.3341551
511 | 0.3327227
513 | 0.3318795
515 | 0.3308914
517 | 0.3293922
519 | 0.3284152
521 | 0.3275382
523 | 0.3264791
525 | 0.3254212
527 | 0.32435
529 | 0.3232995
531 | 0.3228838
533 | 0.3218982
535 | 0.3206734
537 | 0.3199729
539 | 0.3191617
541 | 0.3186859
543 | 0.317498
545 | 0.3171936
547 | 0.3161172
549 | 0.3154975
551 | 0.3147282
553 | 0.3138957
555 | 0.3130767
557 | 0.3121683
559 | 0.311786
561 | 0.3109001
563 | 0.3102528
565 | 0.3094012
567 | 0.3087677
569 | 0.3080806
571 | 0.3073045
573 | 0.306502
575 | 0.3058378
577 | 0.3050619
579 | 0.3043737
581 | 0.3036226
583 | 0.303072
585 | 0.3020681
587 | 0.3013145
589 | 0.3009322
591 | 0.2999779
593 | 0.2993357
595 | 0.2986127
597 | 0.2980338
599 | 0.2971816
601 | 0.2965202
603 | 0.295704
605 | 0.2950064
607 | 0.2944059
609 | 0.293619
611 | 0.2931137
613 | 0.2922539
615 | 0.2916714
617 | 0.2903166
619 | 0.2900058
621 | 0.2895118
623 | 0.2890514
625 | 0.2883178
627 | 0.2875758
629 | 0.2870687
631 | 0.2862121
633 | 0.285521
635 | 0.2849351
637 | 0.2842148
639 | 0.2836234
641 | 0.2829744
643 | 0.282419
645 | 0.2815933
647 | 0.2811086
649 | 0.2805747
651 | 0.2798655
653 | 0.2794256
655 | 0.2787443
657 | 0.2780453
659 | 0.2776406
661 | 0.2771185
663 | 0.2767425
665 | 0.2760457
667 | 0.27549
669 | 0.2750439
671 | 0.2745352
673 | 0.2739827
675 | 0.2737068
677 | 0.2733359
679 | 0.2727502
681 | 0.2723587
683 | 0.2719063
685 | 0.2716472
687 | 0.2710153
689 | 0.2705791
691 | 0.2705251
693 | 0.2694161
695 | 0.2684582
697 | 0.2679181
699 | 0.2674894
701 | 0.2670419
703 | 0.2670257
705 | 0.2666044
707 | 0.2662944
709 | 0.2659534
711 | 0.2656769
713 | 0.2654302
715 | 0.2650599
717 | 0.2648753
719 | 0.2645122
721 | 0.2643496
723 | 0.2644958
725 | 0.2637451
727 | 0.2636273
729 | 0.2635001
731 | 0.2631185
733 | 0.2627093
735 | 0.2628543
737 | 0.2623964
739 | 0.2623581
741 | 0.2621275
743 | 0.2617685
745 | 0.2614615
747 | 0.2610018
749 | 0.2610404
751 | 0.2605635
753 | 0.2602836
755 | 0.2601632
757 | 0.2604547
759 | 0.259685
761 | 0.2601894
763 | 0.2595981
765 | 0.2590149
767 | 0.2588195
769 | 0.2584659
771 | 0.2579767
773 | 0.2578877
775 | 0.2576577
777 | 0.2571257
779 | 0.2570229
781 | 0.2567848
783 | 0.2563996
785 | 0.2562447
787 | 0.2553089

## PVDF+10% ZnO
Temperature (degC) | Normalised weight
37 | 1
39 | 0.9998129
41 | 0.9998438
43 | 0.9998805
45 | 0.9998807
47 | 0.9998622
49 | 0.9998406
51 | 0.9998277
53 | 0.9998028
55 | 0.9998162
57 | 0.9997995
59 | 0.9997627
61 | 0.9997464
63 | 0.9997304
65 | 0.9997156
67 | 0.9996579
69 | 0.999631
71 | 0.9995984
73 | 0.9995955
75 | 0.9995718
77 | 0.999487
79 | 0.9995015
81 | 0.9993716
83 | 0.9994592
85 | 0.9994293
87 | 0.9993695
89 | 0.9992982
91 | 0.9992217
93 | 0.9991461
95 | 0.9990681
97 | 0.9989627
99 | 0.9988341
101 | 0.9987201
103 | 0.9985921
105 | 0.9984491
107 | 0.9983052
109 | 0.9981656
111 | 0.9980043
113 | 0.9978642
115 | 0.9977289
117 | 0.9975757
119 | 0.9974627
121 | 0.9973402
123 | 0.9971228
125 | 0.9969939
127 | 0.9968945
129 | 0.996798
131 | 0.9966357
133 | 0.9965396
135 | 0.996448
137 | 0.9962898
139 | 0.9962124
141 | 0.9961581
143 | 0.99606
145 | 0.9959995
147 | 0.9959166
149 | 0.9958368
151 | 0.9957793
153 | 0.9956886
155 | 0.9956592
157 | 0.9956542
159 | 0.9955888
161 | 0.9955499
163 | 0.9955023
165 | 0.995449
167 | 0.9953911
169 | 0.9953243
171 | 0.9952569
173 | 0.9952035
175 | 0.9951415
177 | 0.9950846
179 | 0.9950332
181 | 0.9949627
183 | 0.9948969
185 | 0.9948417
187 | 0.994731
189 | 0.9947388
191 | 0.9946824
193 | 0.9946181
195 | 0.9945925
197 | 0.9945157
199 | 0.9944778
201 | 0.9944311
203 | 0.9943544
205 | 0.9942898
207 | 0.9942168
209 | 0.9941942
211 | 0.9941026
213 | 0.9940518
215 | 0.9940025
217 | 0.9939373
219 | 0.9938858
221 | 0.9938362
223 | 0.9937843
225 | 0.9937177
227 | 0.993659
229 | 0.9935957
231 | 0.9935618
233 | 0.9935063
235 | 0.9934765
237 | 0.9934214
239 | 0.9933363
241 | 0.9933116
243 | 0.9932387
245 | 0.9931743
247 | 0.9930759
249 | 0.9930552
251 | 0.9929927
253 | 0.9929248
255 | 0.9928923
257 | 0.9928023
259 | 0.9927334
261 | 0.9926682
263 | 0.9925904
265 | 0.9925658
267 | 0.9924841
269 | 0.9924097
271 | 0.9923245
273 | 0.9922738
275 | 0.9921907
277 | 0.9921273
279 | 0.9920664
281 | 0.9919807
283 | 0.9918926
285 | 0.9918265
287 | 0.9917455
289 | 0.9916747
291 | 0.9916054
293 | 0.9915245
295 | 0.9914497
297 | 0.9913478
299 | 0.9912714
301 | 0.9912173
303 | 0.9911522
305 | 0.9910589
307 | 0.9909744
309 | 0.9908895
311 | 0.9908181
313 | 0.9907291
315 | 0.9906528
317 | 0.9905573
319 | 0.9904345
321 | 0.990381
323 | 0.9903158
325 | 0.9902337
327 | 0.9901171
329 | 0.9900252
331 | 0.9899646
333 | 0.9898563
335 | 0.9897566
337 | 0.9895404
339 | 0.9894583
341 | 0.989325
343 | 0.9893902
345 | 0.9892761
347 | 0.9891621
349 | 0.9890743
351 | 0.9889598
353 | 0.9888622
355 | 0.9887487
357 | 0.9886076
359 | 0.9885295
361 | 0.98839
363 | 0.9882838
365 | 0.9881623
367 | 0.9880162
369 | 0.9879015
371 | 0.9877754
373 | 0.9876217
375 | 0.9874803
377 | 0.98732
379 | 0.9871966
381 | 0.9870302
383 | 0.9868364
385 | 0.9867125
387 | 0.9865053
389 | 0.9863151
391 | 0.9860958
393 | 0.9858855
395 | 0.9856489
397 | 0.9854257
399 | 0.9851589
401 | 0.9848601
403 | 0.9845861
405 | 0.9842662
407 | 0.9839195
409 | 0.9835518
411 | 0.9831321
413 | 0.9826879
415 | 0.9821896
417 | 0.9816469
419 | 0.981021
421 | 0.980337
423 | 0.9795296
425 | 0.9786157
427 | 0.977594
429 | 0.9763687
431 | 0.9749596
433 | 0.9733037
435 | 0.9713773
437 | 0.9691343
439 | 0.966479
441 | 0.9632987
443 | 0.9594538
445 | 0.9546003
447 | 0.948734
449 | 0.9421225
451 | 0.9321206
453 | 0.919805
455 | 0.9036196
457 | 0.8855037
459 | 0.8645764
461 | 0.8400339
463 | 0.811237
465 | 0.7770954
467 | 0.7373912
469 | 0.6914922
471 | 0.6397789
473 | 0.5842453
475 | 0.5301654
477 | 0.4844953
479 | 0.4497131
481 | 0.4248658
483 | 0.4078487
485 | 0.396507
487 | 0.3886099
489 | 0.3828275
491 | 0.3784829
493 | 0.3749425
495 | 0.3720294
497 | 0.3695312
499 | 0.3672909
501 | 0.3653069
503 | 0.3635029
505 | 0.361818
507 | 0.3602408
509 | 0.3588772
511 | 0.3574722
513 | 0.3561938
515 | 0.3549896
517 | 0.3538564
519 | 0.35274
521 | 0.351706
523 | 0.3507011
525 | 0.3497393
527 | 0.3487533
529 | 0.3478398
531 | 0.3469696
533 | 0.3460901
535 | 0.3452665
537 | 0.3444241
539 | 0.3435867
541 | 0.3428608
543 | 0.3420509
545 | 0.3412871
547 | 0.3404799
549 | 0.339807
551 | 0.3390461
553 | 0.3383507
555 | 0.337606
557 | 0.3369026
559 | 0.3362307
561 | 0.3355707
563 | 0.3348369
565 | 0.3341908
567 | 0.333515
569 | 0.3328023
571 | 0.3322264
573 | 0.3315227
575 | 0.3307998
577 | 0.3302132
579 | 0.3295323
581 | 0.3288871
583 | 0.3282374
585 | 0.3275987
587 | 0.3269385
589 | 0.3262688
591 | 0.3256239
593 | 0.3249811
595 | 0.3243368
597 | 0.3237117
599 | 0.3230634
601 | 0.3223745
603 | 0.3217338
605 | 0.3210658
607 | 0.3204449
609 | 0.3198171
611 | 0.3191721
613 | 0.3185115
615 | 0.3178583
617 | 0.3172086
619 | 0.316527
621 | 0.3160006
623 | 0.3153049
625 | 0.3146822
627 | 0.3140561
629 | 0.3134944
631 | 0.3128206
633 | 0.312201
635 | 0.3115903
637 | 0.3110075
639 | 0.3104393
641 | 0.309781
643 | 0.30918
645 | 0.3086228
647 | 0.308092
649 | 0.3075247
651 | 0.3069697
653 | 0.306438
655 | 0.3058899
657 | 0.3053881
659 | 0.3048624
661 | 0.3043762
663 | 0.3038744
665 | 0.3034072
667 | 0.3029414
669 | 0.3024768
671 | 0.3020502
673 | 0.3016256
675 | 0.3012179
677 | 0.3008182
679 | 0.300412
681 | 0.3000422
683 | 0.2996417
685 | 0.2993134
687 | 0.2989483
689 | 0.298649
691 | 0.2983547
693 | 0.298003
695 | 0.2977427
697 | 0.2974082
699 | 0.2971542
701 | 0.2968996
703 | 0.2966021
705 | 0.2963585
707 | 0.2960979
709 | 0.2958728
711 | 0.2956249
713 | 0.2953901
715 | 0.2951735
717 | 0.2949301
719 | 0.294719
721 | 0.294483
723 | 0.2942897
725 | 0.294093
727 | 0.2938351
729 | 0.2936124
731 | 0.2934232
733 | 0.2931755
735 | 0.2929811
737 | 0.2927299
739 | 0.29254
741 | 0.2922961
743 | 0.2920728
745 | 0.2918196
747 | 0.2915884
749 | 0.2913491
751 | 0.2911007
753 | 0.2908568
755 | 0.2905938
757 | 0.2903476
759 | 0.2900769
761 | 0.289772
763 | 0.2895525
765 | 0.2892176
767 | 0.2889389
769 | 0.2886435
771 | 0.2883414
773 | 0.2880415
775 | 0.2877093
777 | 0.2874482
779 | 0.2870413
781 | 0.2867353
783 | 0.2863947
785 | 0.28603
787 | 0.2856718
789 | 0.2852934
791 | 0.2849325
793 | 0.2845647
795 | 0.2841404

## PVDF+15% ZnO
Temperature (degC) | Normalised weight
44 | 1
46 | 0.9997581
48 | 0.999576
50 | 0.9994709
52 | 0.9995295
54 | 0.9994865
56 | 0.9994691
58 | 0.9993873
60 | 0.9993313
62 | 0.9992796
64 | 0.9992225
66 | 0.9991368
68 | 0.99903
70 | 0.9989676
72 | 0.9988453
74 | 0.9987664
76 | 0.9986216
78 | 0.9984625
80 | 0.9983246
82 | 0.9981763
84 | 0.9980293
86 | 0.9978117
88 | 0.9976565
90 | 0.9974782
92 | 0.9972736
94 | 0.997057
96 | 0.9968614
98 | 0.9966318
100 | 0.9964418
102 | 0.9962468
104 | 0.9960395
106 | 0.9958472
108 | 0.9956723
110 | 0.9955293
112 | 0.99536
114 | 0.9951902
116 | 0.9950583
118 | 0.994909
120 | 0.9948031
122 | 0.9947033
124 | 0.9946115
126 | 0.9944985
128 | 0.9944034
130 | 0.9943964
132 | 0.9942794
134 | 0.9942364
136 | 0.9941757
138 | 0.9941232
140 | 0.9940763
142 | 0.9940263
144 | 0.9939938
146 | 0.9939707
148 | 0.9939334
150 | 0.9939069
152 | 0.9938886
154 | 0.9938581
156 | 0.9938326
158 | 0.9938182
160 | 0.9937933
162 | 0.9937501
164 | 0.9937064
166 | 0.9936718
168 | 0.9936513
170 | 0.9936069
172 | 0.9935597
174 | 0.9935937
176 | 0.9935265
178 | 0.9935005
180 | 0.9934617
182 | 0.9934519
184 | 0.9934013
186 | 0.9933891
188 | 0.9933428
190 | 0.9933128
192 | 0.9933051
194 | 0.9932734
196 | 0.9932548
198 | 0.9932225
200 | 0.9931859
202 | 0.9931727
204 | 0.9931279
206 | 0.9931005
208 | 0.9930769
210 | 0.9930603
212 | 0.9930008
214 | 0.9929905
216 | 0.9929386
218 | 0.9929179
220 | 0.9928785
222 | 0.9928574
224 | 0.9927958
226 | 0.9927696
228 | 0.9927406
230 | 0.992703
232 | 0.9926889
234 | 0.9926247
236 | 0.9926081
238 | 0.9925512
240 | 0.9925419
242 | 0.9925085
244 | 0.9924601
246 | 0.9924085
248 | 0.9923737
250 | 0.9923434
252 | 0.9922995
254 | 0.9922258
256 | 0.9921993
258 | 0.99216
260 | 0.992117
262 | 0.9920807
264 | 0.9920588
266 | 0.9920013
268 | 0.9919545
270 | 0.9919066
272 | 0.9918667
274 | 0.9918159
276 | 0.9917648
278 | 0.9917364
280 | 0.9916727
282 | 0.9916218
284 | 0.9915715
286 | 0.9915159
288 | 0.9914676
290 | 0.9914004
292 | 0.9913531
294 | 0.9912935
296 | 0.9912339
298 | 0.9911667
300 | 0.9911138
302 | 0.9910393
304 | 0.9909762
306 | 0.9908913
308 | 0.9908311
310 | 0.9907504
312 | 0.9906885
314 | 0.9905932
316 | 0.9905268
318 | 0.9904349
320 | 0.9903504
322 | 0.9902634
324 | 0.9901674
326 | 0.9900881
328 | 0.9899727
330 | 0.9898863
332 | 0.9897879
334 | 0.9896974
336 | 0.9895673
338 | 0.9894793
340 | 0.9893667
342 | 0.9892576
344 | 0.9891403
346 | 0.9890334
348 | 0.9889279
350 | 0.9887905
352 | 0.9886902
354 | 0.9885902
356 | 0.9884873
358 | 0.9883581
360 | 0.988265
362 | 0.9881429
364 | 0.9880312
366 | 0.9879268
368 | 0.9878122
370 | 0.9876976
372 | 0.987575
374 | 0.9874383
376 | 0.9873307
378 | 0.9871797
380 | 0.9870679
382 | 0.9868805
384 | 0.9867629
386 | 0.9866073
388 | 0.9864175
390 | 0.9862776
392 | 0.9860538
394 | 0.9858515
396 | 0.9856412
398 | 0.9854098
400 | 0.9851805
402 | 0.984895
404 | 0.9846
406 | 0.9842945
408 | 0.9839223
410 | 0.9835658
412 | 0.9830981
414 | 0.9826444
416 | 0.9821107
418 | 0.9814898
420 | 0.9808274
422 | 0.980033
424 | 0.979082
426 | 0.9780095
428 | 0.9767519
430 | 0.9752563
432 | 0.9734685
434 | 0.971301
436 | 0.9687966
438 | 0.9657909
440 | 0.9622586
442 | 0.9581909
444 | 0.9535267
446 | 0.948065
448 | 0.9417038
450 | 0.9342175
452 | 0.9260615
454 | 0.9165085
456 | 0.9051849
458 | 0.8917707
460 | 0.8757635
462 | 0.8565056
464 | 0.8336689
466 | 0.8058259
468 | 0.7722744
470 | 0.7330521
472 | 0.6878194
474 | 0.6378652
476 | 0.5862433
478 | 0.5398992
480 | 0.5021608
482 | 0.4733194
484 | 0.4526259
486 | 0.438534
488 | 0.4290343
490 | 0.4223337
492 | 0.4174143
494 | 0.4135385
496 | 0.4103185
498 | 0.4075934
500 | 0.4052173
502 | 0.4031027
504 | 0.4012162
506 | 0.3994814
508 | 0.3978781
510 | 0.3964104
512 | 0.3950242
514 | 0.3937124
516 | 0.3924641
518 | 0.3913094
520 | 0.390177
522 | 0.3890648
524 | 0.3880432
526 | 0.3870664
528 | 0.3860733
530 | 0.3851497
532 | 0.3842202
534 | 0.3833292
536 | 0.3824259
538 | 0.3815783
540 | 0.3807469
542 | 0.3799291
544 | 0.379131
546 | 0.3783261
548 | 0.3775695
550 | 0.3767849
552 | 0.3760409
554 | 0.3753142
556 | 0.3745659
558 | 0.373879
560 | 0.3731301
562 | 0.3724397
564 | 0.3717495
566 | 0.371143
568 | 0.3704185
570 | 0.3697358
572 | 0.3690325
574 | 0.3684236
576 | 0.3677726
578 | 0.3671531
580 | 0.3665243
582 | 0.3658596
584 | 0.3652694
586 | 0.3646643
588 | 0.3640388
590 | 0.3634292
592 | 0.3628073
594 | 0.3622496
596 | 0.3616518
598 | 0.3610739
600 | 0.3604868
602 | 0.3599282
604 | 0.3593251
606 | 0.3587697
608 | 0.3582136
610 | 0.3576515
612 | 0.3570859
614 | 0.3565207
616 | 0.3559844
618 | 0.3554266
620 | 0.3548951
622 | 0.3543254
624 | 0.353812
626 | 0.3532671
628 | 0.3527207
630 | 0.3521998
632 | 0.3516767
634 | 0.3511426
636 | 0.3506451
638 | 0.3501788
640 | 0.3496514
642 | 0.349169
644 | 0.3486716
646 | 0.3481882
648 | 0.3477237
650 | 0.3472512
652 | 0.3468044
654 | 0.3463635
656 | 0.345918
658 | 0.3454983
660 | 0.3450851
662 | 0.3446818
664 | 0.3442904
666 | 0.3439212
668 | 0.3435498
670 | 0.3431972
672 | 0.3428434
674 | 0.3424997
676 | 0.3421811
678 | 0.3418587
680 | 0.3415573
682 | 0.341251
684 | 0.3409619
686 | 0.3406859
688 | 0.3404093
690 | 0.3401581
692 | 0.3398966
694 | 0.3396637
696 | 0.3394178
698 | 0.3391824
700 | 0.3389463
702 | 0.3387179
704 | 0.3385009
706 | 0.3382822
708 | 0.3380604
710 | 0.3378502
712 | 0.3376375
714 | 0.3374188
716 | 0.3372226
718 | 0.3370081
720 | 0.3367987
722 | 0.3365799
724 | 0.336361
726 | 0.3361485
728 | 0.3359329
730 | 0.3357071
732 | 0.3354952
734 | 0.3352698
736 | 0.3350398
738 | 0.334812
740 | 0.3345608
742 | 0.3343137
744 | 0.3340687
746 | 0.3338121
748 | 0.3335649
750 | 0.3332903
752 | 0.3330513
754 | 0.3327576
756 | 0.3324831
758 | 0.3321998
760 | 0.3319183
762 | 0.3316219
764 | 0.3313194
766 | 0.3310074
768 | 0.3306679
770 | 0.3303336
772 | 0.3300022
774 | 0.3296672
776 | 0.3292867
778 | 0.3289182
780 | 0.3285214
782 | 0.3281288
784 | 0.3276933
786 | 0.3272678
788 | 0.3268036
790 | 0.3263328
792 | 0.3258652
794 | 0.325359

## PVDF+5% F-ZnO
Temperature (degC) | Normalised weight
19 | 1
21 | 1.000105
23 | 1.00006
25 | 0.9999857
27 | 0.9999621
29 | 0.999931
31 | 0.9998997
33 | 0.9998747
35 | 0.9998618
37 | 0.9998366
39 | 0.9998182
41 | 0.9998103
43 | 0.9998109
45 | 0.9997675
47 | 0.9997714
49 | 0.9997534
51 | 0.9997651
53 | 0.9997304
55 | 0.9997502
57 | 0.9997034
59 | 0.9996796
61 | 0.9996729
63 | 0.9996478
65 | 0.9996409
67 | 0.9995991
69 | 0.999598
71 | 0.9995867
73 | 0.999578
75 | 0.9995355
77 | 0.9994891
79 | 0.9994733
81 | 0.9994387
83 | 0.9993997
85 | 0.9993738
87 | 0.9993621
89 | 0.9992606
91 | 0.9992338
93 | 0.9991678
95 | 0.9991118
97 | 0.999001
99 | 0.9989516
101 | 0.9988606
103 | 0.9987551
105 | 0.9986298
107 | 0.9984966
109 | 0.9984253
111 | 0.9982371
113 | 0.9980904
115 | 0.9979239
117 | 0.9977098
119 | 0.9975439
121 | 0.9973892
123 | 0.997127
125 | 0.9969156
127 | 0.9967079
129 | 0.9964551
131 | 0.9962172
133 | 0.9959975
135 | 0.9958051
137 | 0.9954392
139 | 0.9952704
141 | 0.9950152
143 | 0.9947735
145 | 0.9945615
147 | 0.994317
149 | 0.9941137
151 | 0.9939056
153 | 0.9937114
155 | 0.9935236
157 | 0.9933138
159 | 0.9931414
161 | 0.9929866
163 | 0.9927598
165 | 0.992597
167 | 0.9924744
169 | 0.9923446
171 | 0.9922203
173 | 0.992166
175 | 0.992067
177 | 0.9919917
179 | 0.9919374
181 | 0.9918815
183 | 0.991825
185 | 0.9917608
187 | 0.9917036
189 | 0.991646
191 | 0.991603
193 | 0.9915178
195 | 0.9914987
197 | 0.9914693
199 | 0.9913912
201 | 0.9914119
203 | 0.9913186
205 | 0.9912662
207 | 0.9911736
209 | 0.991097
211 | 0.9911065
213 | 0.9910692
215 | 0.9910371
217 | 0.9909842
219 | 0.9909043
221 | 0.9908642
223 | 0.9908242
225 | 0.9907642
227 | 0.9906943
229 | 0.9906076
231 | 0.9905571
233 | 0.990558
235 | 0.9905437
237 | 0.9904969
239 | 0.9904239
241 | 0.9904027
243 | 0.9903309
245 | 0.9902485
247 | 0.9902856
249 | 0.9901587
251 | 0.9901266
253 | 0.9900862
255 | 0.9901175
257 | 0.9899953
259 | 0.9898902
261 | 0.9898816
263 | 0.9898652
265 | 0.989808
267 | 0.9897206
269 | 0.9897296
271 | 0.9896827
273 | 0.9896701
275 | 0.9895679
277 | 0.9894764
279 | 0.9893557
281 | 0.9893836
283 | 0.9893561
285 | 0.989358
287 | 0.9892489
289 | 0.9891982
291 | 0.9891628
293 | 0.9891395
295 | 0.9890597
297 | 0.9890665
299 | 0.9889487
301 | 0.9889659
303 | 0.9888876
305 | 0.9887751
307 | 0.9887306
309 | 0.9887291
311 | 0.9887733
313 | 0.9886242
315 | 0.9885728
317 | 0.9885118
319 | 0.9885799
321 | 0.9883399
323 | 0.988394
325 | 0.9882284
327 | 0.9881999
329 | 0.9882262
331 | 0.9880885
333 | 0.9880547
335 | 0.9880323
337 | 0.9879583
339 | 0.9878991
341 | 0.9877464
343 | 0.9878633
345 | 0.9876487
347 | 0.9875573
349 | 0.9875418
351 | 0.9873776
353 | 0.9873774
355 | 0.9872814
357 | 0.9871693
359 | 0.9870556
361 | 0.9869939
363 | 0.986824
365 | 0.9868287
367 | 0.9865949
369 | 0.9865214
371 | 0.9863522
373 | 0.9863018
375 | 0.9861673
377 | 0.9860301
379 | 0.9857852
381 | 0.9857233
383 | 0.9855551
385 | 0.9853903
387 | 0.9852656
389 | 0.985063
391 | 0.9848945
393 | 0.9846841
395 | 0.9844847
397 | 0.9842858
399 | 0.9839653
401 | 0.9837114
403 | 0.9834967
405 | 0.9831593
407 | 0.982874
409 | 0.9824604
411 | 0.9820724
413 | 0.981671
415 | 0.9811419
417 | 0.9806428
419 | 0.9801661
421 | 0.9794219
423 | 0.9787302
425 | 0.9779592
427 | 0.9768838
429 | 0.9759863
431 | 0.9747589
433 | 0.9733654
435 | 0.9719315
437 | 0.9700348
439 | 0.9679328
441 | 0.9656595
443 | 0.9629617
445 | 0.9596999
447 | 0.955629
449 | 0.9508483
451 | 0.9450741
453 | 0.9376589
455 | 0.9279651
457 | 0.9158708
459 | 0.8996964
461 | 0.8793402
463 | 0.8543862
465 | 0.8231469
467 | 0.7851693
469 | 0.7389045
471 | 0.6826797
473 | 0.6161286
475 | 0.5498595
477 | 0.4964386
479 | 0.4589386
481 | 0.4338364
483 | 0.4171964
485 | 0.40569
487 | 0.3975482
489 | 0.3915295
491 | 0.3870249
493 | 0.3833368
495 | 0.3802704
497 | 0.3775894
499 | 0.3751797
501 | 0.3730157
503 | 0.3710197
505 | 0.3691537
507 | 0.3673866
509 | 0.3657867
511 | 0.364212
513 | 0.3627454
515 | 0.3613355
517 | 0.360038
519 | 0.3586713
521 | 0.3574704
523 | 0.356244
525 | 0.3550935
527 | 0.353981
529 | 0.3528135
531 | 0.3516688
533 | 0.3506377
535 | 0.3495337
537 | 0.348487
539 | 0.3474932
541 | 0.3464581
543 | 0.3454861
545 | 0.344421
547 | 0.3435519
549 | 0.3424935
551 | 0.3414478
553 | 0.3404796
555 | 0.3395195
557 | 0.3385612
559 | 0.3375446
561 | 0.3366683
563 | 0.3356758
565 | 0.3346915
567 | 0.3337723
569 | 0.3328198
571 | 0.3318098
573 | 0.3312695
575 | 0.3298808
577 | 0.3291015
579 | 0.3280455
581 | 0.3272336
583 | 0.3261462
585 | 0.3252257
587 | 0.3243547
589 | 0.3234125
591 | 0.3224771
593 | 0.3215582
595 | 0.3206458
597 | 0.3197079
599 | 0.3188354
601 | 0.3179244
603 | 0.3168766
605 | 0.3160022
607 | 0.3150914
609 | 0.31429
611 | 0.3133884
613 | 0.3124411
615 | 0.3116129
617 | 0.3106645
619 | 0.3097523
621 | 0.3089024
623 | 0.3080125
625 | 0.307223
627 | 0.3062605
629 | 0.3054046
631 | 0.3045333
633 | 0.3036957
635 | 0.3028526
637 | 0.3020476
639 | 0.3013213
641 | 0.3002734
643 | 0.2995325
645 | 0.2986551
647 | 0.2979814
649 | 0.2970622
651 | 0.2963015
653 | 0.2954259
655 | 0.2946806
657 | 0.2938336
659 | 0.2931977
661 | 0.292293
663 | 0.2915149
665 | 0.290782
667 | 0.2899388
669 | 0.2892545
671 | 0.2885318
673 | 0.2875684
675 | 0.2870668
677 | 0.2863261
679 | 0.2856536
681 | 0.2848935
683 | 0.2841505
685 | 0.2835652
687 | 0.2828129
689 | 0.2821563
691 | 0.2813666
693 | 0.2808614
695 | 0.2801159
697 | 0.27953
699 | 0.2789414
701 | 0.278304
703 | 0.2775459
705 | 0.2771097
707 | 0.2764184
709 | 0.2758904
711 | 0.2752539
713 | 0.2747564
715 | 0.2742011
717 | 0.2736853
719 | 0.2731017
721 | 0.2726609
723 | 0.272108
725 | 0.2713922
727 | 0.2711114
729 | 0.2706674
731 | 0.2702339
733 | 0.2697711
735 | 0.2692186
737 | 0.2688821
739 | 0.2684559
741 | 0.2680429
743 | 0.2676526
745 | 0.2672688
747 | 0.2668944
749 | 0.2665155
751 | 0.2661974
753 | 0.2658594
755 | 0.265429
757 | 0.2651068
759 | 0.264754
761 | 0.2643763
763 | 0.2640719
765 | 0.263735
767 | 0.2634871
769 | 0.2631894
771 | 0.2628
773 | 0.2624781
775 | 0.2621659
777 | 0.2618707
779 | 0.2615283
781 | 0.2614225
783 | 0.2609441

## PVDF+10% F-ZnO
Temperature (degC) | Normalised weight
54 | 1
56 | 0.9996537
58 | 0.999583
60 | 0.9993647
62 | 0.9992668
64 | 0.9990909
66 | 0.999174
68 | 0.9992268
70 | 0.9991899
72 | 0.9991724
74 | 0.9991579
76 | 0.9991367
78 | 0.9991251
80 | 0.9990835
82 | 0.9990194
84 | 0.9989952
86 | 0.9989853
88 | 0.9988772
90 | 0.9989313
92 | 0.998761
94 | 0.998776
96 | 0.9985975
98 | 0.9985136
100 | 0.9983963
102 | 0.9983283
104 | 0.998188
106 | 0.9981641
108 | 0.9981443
110 | 0.9977433
112 | 0.997871
114 | 0.9975019
116 | 0.997254
118 | 0.9970982
120 | 0.9968903
122 | 0.9966022
124 | 0.9964639
126 | 0.9966486
128 | 0.9959792
130 | 0.9958952
132 | 0.9955738
134 | 0.9953846
136 | 0.9951333
138 | 0.9949494
140 | 0.994786
142 | 0.9945422
144 | 0.9942971
146 | 0.9940785
148 | 0.9939603
150 | 0.9938658
152 | 0.9937789
154 | 0.9935987
156 | 0.9933728
158 | 0.9930644
160 | 0.9930363
162 | 0.9925438
164 | 0.9927214
166 | 0.9925882
168 | 0.9924537
170 | 0.9924414
172 | 0.9924484
174 | 0.9923085
176 | 0.9923321
178 | 0.9922134
180 | 0.9921918
182 | 0.9921706
184 | 0.9921902
186 | 0.9921159
188 | 0.9920959
190 | 0.9919745
192 | 0.9919778
194 | 0.9919522
196 | 0.9919153
198 | 0.9918319
200 | 0.99183
202 | 0.9918236
204 | 0.9917574
206 | 0.9917763
208 | 0.9917612
210 | 0.9916831
212 | 0.9916464
214 | 0.9916659
216 | 0.991552
218 | 0.9915761
220 | 0.9915279
222 | 0.9914852
224 | 0.9914283
226 | 0.9914506
228 | 0.9912269
230 | 0.9912304
232 | 0.9911754
234 | 0.9913391
236 | 0.9913217
238 | 0.9912131
240 | 0.9912128
242 | 0.9910901
244 | 0.9909786
246 | 0.9910763
248 | 0.9909765
250 | 0.9909212
252 | 0.9909231
254 | 0.9906952
256 | 0.9908426
258 | 0.9907895
260 | 0.9907453
262 | 0.9907749
264 | 0.9905508
266 | 0.9905032
268 | 0.9905402
270 | 0.9904353
272 | 0.9905824
274 | 0.9902942
276 | 0.9904172
278 | 0.9901839
280 | 0.9901521
282 | 0.989966
284 | 0.9899753
286 | 0.9900113
288 | 0.9902899
290 | 0.9901361
292 | 0.9899579
294 | 0.9897462
296 | 0.989841
298 | 0.9897208
300 | 0.9900122
302 | 0.9895328
304 | 0.9898906
306 | 0.9893695
308 | 0.9893561
310 | 0.9893721
312 | 0.9893037
314 | 0.9893447
316 | 0.9891276
318 | 0.9890811
320 | 0.9890507
322 | 0.9889307
324 | 0.988995
326 | 0.9888264
328 | 0.9887098
330 | 0.9885637
332 | 0.9884858
334 | 0.9883503
336 | 0.988261
338 | 0.9881391
340 | 0.9880423
342 | 0.9879399
344 | 0.9877959
346 | 0.9876748
348 | 0.9874851
350 | 0.9875232
352 | 0.9872615
354 | 0.9871931
356 | 0.9869893
358 | 0.9868794
360 | 0.9867686
362 | 0.9866779
364 | 0.9864744
366 | 0.986359
368 | 0.9862442
370 | 0.9861016
372 | 0.9861133
374 | 0.9859341
376 | 0.9857127
378 | 0.985633
380 | 0.9854387
382 | 0.9853911
384 | 0.9851965
386 | 0.9850572
388 | 0.9848955
390 | 0.9847687
392 | 0.9846613
394 | 0.9844286
396 | 0.9842289
398 | 0.9839824
400 | 0.9838729
402 | 0.9836571
404 | 0.9834365
406 | 0.9832287
408 | 0.9829606
410 | 0.9827737
412 | 0.9824614
414 | 0.9821034
416 | 0.9817035
418 | 0.9813027
420 | 0.9807658
422 | 0.98036
424 | 0.97979
426 | 0.9790339
428 | 0.9783682
430 | 0.9777394
432 | 0.9764646
434 | 0.9755864
436 | 0.9743268
438 | 0.9726711
440 | 0.970872
442 | 0.9686962
444 | 0.9659339
446 | 0.9624026
448 | 0.9592244
450 | 0.9542007
452 | 0.9485486
454 | 0.9418193
456 | 0.9338543
458 | 0.9243692
460 | 0.912595
462 | 0.8987244
464 | 0.8819538
466 | 0.8605072
468 | 0.8343898
470 | 0.7994706
472 | 0.7531455
474 | 0.6948563
476 | 0.630216
478 | 0.5677274
480 | 0.5173602
482 | 0.483009
484 | 0.4602404
486 | 0.4462603
488 | 0.4372827
490 | 0.4313328
492 | 0.4264646
494 | 0.4229292
496 | 0.4201733
498 | 0.4177454
500 | 0.4155413
502 | 0.413898
504 | 0.4123742
506 | 0.4108119
508 | 0.4093125
510 | 0.4080353
512 | 0.406736
514 | 0.4056043
516 | 0.4046829
518 | 0.4034998
520 | 0.4024979
522 | 0.4015325
524 | 0.4005846
526 | 0.3996998
528 | 0.3988427
530 | 0.3979675
532 | 0.3970399
534 | 0.3963244
536 | 0.3956242
538 | 0.3947019
540 | 0.3939205
542 | 0.3932394
544 | 0.3924973
546 | 0.3918083
548 | 0.3911772
550 | 0.390472
552 | 0.3897401
554 | 0.3890982
556 | 0.3885148
558 | 0.3878244
560 | 0.3871761
562 | 0.3865814
564 | 0.3860302
566 | 0.3851499
568 | 0.3847263
570 | 0.3840343
572 | 0.3838006
574 | 0.3829158
576 | 0.3822663
578 | 0.3822316
580 | 0.3812913
582 | 0.3809334
584 | 0.3802174
586 | 0.3795856
588 | 0.3791229
590 | 0.3784832
592 | 0.3779766
594 | 0.3774347
596 | 0.3767988
598 | 0.3763658
600 | 0.3759233
602 | 0.375368
604 | 0.374733
606 | 0.3742181
608 | 0.3737625
610 | 0.3733816
612 | 0.3727384
614 | 0.3722166
616 | 0.3718557
618 | 0.3712927
620 | 0.370678
622 | 0.3701191
624 | 0.3696066
626 | 0.369146
628 | 0.3686779
630 | 0.3681845
632 | 0.3676021
634 | 0.3671518
636 | 0.3666477
638 | 0.3662523
640 | 0.3657385
642 | 0.3651379
644 | 0.3646439
646 | 0.3642061
648 | 0.3637479
650 | 0.3633257
652 | 0.3627859
654 | 0.3623164807
656 | 0.3618295
658 | 0.361405
660 | 0.3609721
662 | 0.3606951
664 | 0.3601025
666 | 0.3599861
668 | 0.3592252
670 | 0.3588378
672 | 0.3584651
674 | 0.3580925
676 | 0.3576747
678 | 0.3573414
680 | 0.3567949
682 | 0.3566717
684 | 0.3561065
686 | 0.3558751
688 | 0.3556107
690 | 0.3553253
692 | 0.3549036
694 | 0.3544991
696 | 0.3543008
698 | 0.3538722
700 | 0.3537256
702 | 0.3533779
704 | 0.3531122
706 | 0.3527153
708 | 0.3524621
710 | 0.3523107
712 | 0.3517639
714 | 0.3515846
716 | 0.351626
718 | 0.3513646
720 | 0.3512453
722 | 0.3511621
724 | 0.3505691
726 | 0.3506074
728 | 0.3501827
730 | 0.3500239
732 | 0.349807
734 | 0.3496136
736 | 0.3492972
738 | 0.3490873
740 | 0.3488783
742 | 0.3486117
744 | 0.348372
746 | 0.3482439
748 | 0.3479586
750 | 0.3476907
752 | 0.3476201
754 | 0.34719
756 | 0.3470916
758 | 0.3469521
760 | 0.3466467
762 | 0.3464628
764 | 0.346322
766 | 0.3458421
768 | 0.3456607
770 | 0.3454532
772 | 0.3452582
774 | 0.3449051
776 | 0.3447235
778 | 0.3441662
780 | 0.3442582
782 | 0.3439223
784 | 0.3435696
786 | 0.3433506
788 | 0.3430527
790 | 0.342642
792 | 0.3422886
794 | 0.3420086

## PVDF+15% F-ZnO
Temperature (degC) | Normalised weight
173 | 1
175 | 0.9998176
177 | 0.9996657
179 | 0.9995004
181 | 0.9993495
183 | 0.9991455
185 | 0.9990199
187 | 0.999012
189 | 0.9990027
191 | 0.9990166
193 | 0.999009
195 | 0.9988734
197 | 0.9988901
199 | 0.9988488
201 | 0.9989276
203 | 0.9987606
205 | 0.9987552
207 | 0.9986728
209 | 0.9986779
211 | 0.9986109
213 | 0.9985571
215 | 0.9986327
217 | 0.9985343
219 | 0.9987026
221 | 0.9984568
223 | 0.9985095
225 | 0.9984291
227 | 0.9984274
229 | 0.9984029
231 | 0.9984058
233 | 0.998317
235 | 0.9983038
237 | 0.9982941
239 | 0.9982074
241 | 0.998144
243 | 0.9981223
245 | 0.9980002
247 | 0.9980466
249 | 0.99802
251 | 0.9980576
253 | 0.9978742
255 | 0.9979114
257 | 0.9978734
259 | 0.9978129
261 | 0.9977864
263 | 0.9979246
265 | 0.9976233
267 | 0.997706
269 | 0.9975725
271 | 0.9976265
273 | 0.9974856
275 | 0.9975047
277 | 0.9974816
279 | 0.9972841
281 | 0.9972994
283 | 0.9973944
285 | 0.9972602
287 | 0.9971582
289 | 0.9970449
291 | 0.9970571
293 | 0.9970626
295 | 0.9969681
297 | 0.996985
299 | 0.9968907
301 | 0.9967252
303 | 0.9967242
305 | 0.9967899
307 | 0.9965859
309 | 0.9965265
311 | 0.9964776
313 | 0.9964301
315 | 0.9962075
317 | 0.9961884
319 | 0.9961022
321 | 0.9960422
323 | 0.9959646
325 | 0.9959218
327 | 0.9958072
329 | 0.9955621
331 | 0.9953528
333 | 0.9954273
335 | 0.9952983
337 | 0.9950931
339 | 0.9949718
341 | 0.9948185
343 | 0.9947362
345 | 0.9945276
347 | 0.9943136
349 | 0.9942643
351 | 0.9941095
353 | 0.9938432
355 | 0.9938822
357 | 0.9935977
359 | 0.9934775
361 | 0.9933371
363 | 0.9931445
365 | 0.9928995
367 | 0.9926968
369 | 0.9926213
371 | 0.9926336
373 | 0.992235
375 | 0.9922279
377 | 0.9921523
379 | 0.9918605
381 | 0.9916958
383 | 0.99168
385 | 0.99127
387 | 0.9913302
389 | 0.9910526
391 | 0.9909404
393 | 0.9907324
395 | 0.9905198
397 | 0.9903988
399 | 0.990121
401 | 0.9899405
403 | 0.98968
405 | 0.9894571
407 | 0.9891572
409 | 0.9890449
411 | 0.9886232
413 | 0.9883168
415 | 0.9878691
417 | 0.9875358
419 | 0.9870848
421 | 0.9866065
423 | 0.9860135
425 | 0.9854223
427 | 0.9847694
429 | 0.9839572
431 | 0.9830773
433 | 0.9820325
435 | 0.9808929
437 | 0.9793739
439 | 0.9781489
441 | 0.9758729
443 | 0.9737417
445 | 0.9710986
447 | 0.9678983
449 | 0.9638621
451 | 0.9592792
453 | 0.9538782
455 | 0.9471172
457 | 0.9393987
459 | 0.9296273
461 | 0.9179288
463 | 0.9041881
465 | 0.8873689
467 | 0.8665714
469 | 0.839723
471 | 0.802991
473 | 0.7534897
475 | 0.6928636
477 | 0.6312982
479 | 0.5789979
481 | 0.5392873
483 | 0.5111204
485 | 0.492432
487 | 0.4803551
489 | 0.4721915
491 | 0.4663992
493 | 0.4620301
495 | 0.4586097
497 | 0.4557147
499 | 0.4532528
501 | 0.4508147
503 | 0.4488563
505 | 0.4469126
507 | 0.4452123
509 | 0.4435696
511 | 0.4420554
513 | 0.4405423
515 | 0.4393969
517 | 0.4378917
519 | 0.4366002
521 | 0.4354901
523 | 0.4343139
525 | 0.4332041
527 | 0.4322615
529 | 0.4312589
531 | 0.4301895
533 | 0.4292571
535 | 0.4283939
537 | 0.4273635
539 | 0.4263139
541 | 0.4258245
543 | 0.4247994
545 | 0.4239021
547 | 0.4231172
549 | 0.4224031
551 | 0.4215585
553 | 0.4208435
555 | 0.4201494
557 | 0.4193974
559 | 0.4186676
561 | 0.4180416
563 | 0.4173475
565 | 0.4166683
567 | 0.4159413
569 | 0.4153081
571 | 0.4146193
573 | 0.4140037
575 | 0.4134213
577 | 0.4127323
579 | 0.412158
581 | 0.4115928
583 | 0.4110135
585 | 0.4102762
587 | 0.4097692
589 | 0.4090828
591 | 0.4084788
593 | 0.4078857
595 | 0.4072899
597 | 0.4067142
599 | 0.406178
601 | 0.4054742
603 | 0.4049168
605 | 0.4042223
607 | 0.4037955
609 | 0.4031296
611 | 0.4027349
613 | 0.4020286
615 | 0.4014976
617 | 0.4009477
619 | 0.4003608
621 | 0.399712
623 | 0.3992837
625 | 0.3986517
627 | 0.3983321
629 | 0.3974594
631 | 0.3971453
633 | 0.396418
635 | 0.3959078
637 | 0.3954588
639 | 0.3947258
641 | 0.3942879
643 | 0.3936354
645 | 0.3931304
647 | 0.392593
649 | 0.3919973
651 | 0.3914383
653 | 0.3911709
655 | 0.3904194
657 | 0.3900386
659 | 0.3895226
661 | 0.3889387
663 | 0.3885167
665 | 0.3879907
667 | 0.3875897
669 | 0.3870287
671 | 0.3865724
673 | 0.3861862
675 | 0.385668
677 | 0.3853879
679 | 0.3849087
681 | 0.3842983
683 | 0.3839517
685 | 0.3835922
687 | 0.3831656
689 | 0.3828011
691 | 0.3824471
693 | 0.3820147
695 | 0.3820443
697 | 0.3814203
699 | 0.3810488
701 | 0.3806914
703 | 0.3805338
705 | 0.3800702
707 | 0.3797597
709 | 0.3793482
711 | 0.3793076
713 | 0.3788661
715 | 0.3786114
717 | 0.3783247
719 | 0.3781142
721 | 0.37781
723 | 0.3775362
725 | 0.3770157
727 | 0.3770385
729 | 0.3766244
731 | 0.376555
733 | 0.3760722
735 | 0.3758298
737 | 0.3758608
739 | 0.3754858
741 | 0.3754673
743 | 0.3748577
745 | 0.3747468
747 | 0.374604
749 | 0.3741441
751 | 0.3738006
753 | 0.3736004
755 | 0.3733671
757 | 0.3730496
759 | 0.3727026
761 | 0.3725743
763 | 0.3720316
765 | 0.3717426
767 | 0.3714257
769 | 0.3710292
771 | 0.3709059
773 | 0.3704942
775 | 0.3701608
777 | 0.3696906
779 | 0.3693476
781 | 0.3689541
783 | 0.3684657
785 | 0.3682549
787 | 0.3675422
789 | 0.3672713

## PVDF+5% N ZnO
Temperature (degC) | Normalised weight
25 | 1
27 | 1.000075
29 | 1.000037
31 | 0.999965
33 | 0.9998977
35 | 0.9998488
37 | 0.9998163
39 | 0.9997653
41 | 0.9997264
43 | 0.9996981
45 | 0.9996671
47 | 0.9996546
49 | 0.9996286
51 | 0.9996082
53 | 0.9995939
55 | 0.9995685
57 | 0.9995502
59 | 0.9995361
61 | 0.999515
63 | 0.9995016
65 | 0.9994861
67 | 0.9994705
69 | 0.999453
71 | 0.9994437
73 | 0.9994124
75 | 0.9994039
77 | 0.99939
79 | 0.9993764
81 | 0.9993671
83 | 0.9993419
85 | 0.9993278
87 | 0.9993096
89 | 0.9992818
91 | 0.9992654
93 | 0.9992426
95 | 0.9992158
97 | 0.9991873
99 | 0.9991516
101 | 0.9991374
103 | 0.9990979
105 | 0.9990699
107 | 0.999034
109 | 0.9989958
111 | 0.9989563
113 | 0.9989191
115 | 0.9988661
117 | 0.9988248
119 | 0.9987735
121 | 0.9987238
123 | 0.9986639
125 | 0.998594
127 | 0.9985358
129 | 0.9984681
131 | 0.9984033
133 | 0.9983339
135 | 0.9982338
137 | 0.9981698
139 | 0.9980838
141 | 0.9979885
143 | 0.9979023
145 | 0.9978008
147 | 0.9977094
149 | 0.9976018
151 | 0.997514
153 | 0.9974136
155 | 0.9973232
157 | 0.9972173
159 | 0.9971111
161 | 0.9970235
163 | 0.9969218
165 | 0.9968186
167 | 0.996725
169 | 0.9966148
171 | 0.9965387
173 | 0.9964474
175 | 0.9964042
177 | 0.9963428
179 | 0.9962917
181 | 0.9962273
183 | 0.9961878
185 | 0.9961399
187 | 0.9961026
189 | 0.9960495
191 | 0.9959897
193 | 0.9959492
195 | 0.9959002
197 | 0.9958571
199 | 0.9958028
201 | 0.9957698
203 | 0.9957079
205 | 0.995657
207 | 0.9956094
209 | 0.9955621
211 | 0.9955116
213 | 0.9954597
215 | 0.9954044
217 | 0.9953541
219 | 0.9953078
221 | 0.9952592
223 | 0.9952077
225 | 0.9951539
227 | 0.9951088
229 | 0.9950608
231 | 0.9950151
233 | 0.9949552
235 | 0.9949126
237 | 0.9948648
239 | 0.9948092
241 | 0.9947692
243 | 0.9947134
245 | 0.9946665
247 | 0.9946195
249 | 0.9945634
251 | 0.9945269
253 | 0.9944765
255 | 0.9944309
257 | 0.9943845
259 | 0.9943348
261 | 0.9942907
263 | 0.9942432
265 | 0.9941975
267 | 0.9941478
269 | 0.9940958
271 | 0.9940406
273 | 0.9940038
275 | 0.993955
277 | 0.993907
279 | 0.9938537
281 | 0.9937961
283 | 0.9937432
285 | 0.9936822
287 | 0.9936374
289 | 0.9935815
291 | 0.9935173
293 | 0.9934646
295 | 0.9934085
297 | 0.9933522
299 | 0.9932864
301 | 0.9932285
303 | 0.9931693
305 | 0.9930939
307 | 0.9930337
309 | 0.9929668
311 | 0.9928941
313 | 0.9928188
315 | 0.9927449
317 | 0.9926699
319 | 0.992599
321 | 0.9925161
323 | 0.9924415
325 | 0.992362
327 | 0.9922882
329 | 0.9921977
331 | 0.992099
333 | 0.9920152
335 | 0.9919177
337 | 0.9918221
339 | 0.9917229
341 | 0.9916216
343 | 0.9915127
345 | 0.9914134
347 | 0.9913019
349 | 0.9911917
351 | 0.9910805
353 | 0.9909693
355 | 0.99086
357 | 0.9907355
359 | 0.9906311
361 | 0.9905168
363 | 0.9904186
365 | 0.9902807
367 | 0.9901723
369 | 0.9900534
371 | 0.9899132
373 | 0.9897837
375 | 0.9896604
377 | 0.9895501
379 | 0.9893862
381 | 0.9892116
383 | 0.9890839
385 | 0.988944
387 | 0.9887945
389 | 0.9885846
391 | 0.9883904
393 | 0.9882689
395 | 0.9880624
397 | 0.9878366
399 | 0.9875961
401 | 0.9873536
403 | 0.9870995
405 | 0.9868088
407 | 0.9865247
409 | 0.9861887
411 | 0.9858817
413 | 0.9854973
415 | 0.9850649
417 | 0.9845944
419 | 0.98409
421 | 0.9835618
423 | 0.9829327
425 | 0.982229
427 | 0.981505
429 | 0.9806627
431 | 0.9796961
433 | 0.9786279
435 | 0.9774073
437 | 0.97605
439 | 0.9744867
441 | 0.9727517
443 | 0.9707361
445 | 0.9684864
447 | 0.9658341
449 | 0.9625227
451 | 0.9584875
453 | 0.9539225
455 | 0.9483044
457 | 0.9411877
459 | 0.931995
461 | 0.920276
463 | 0.9056761
465 | 0.8871817
467 | 0.8648768
469 | 0.8378789
471 | 0.8051652
473 | 0.7647465
475 | 0.714425
477 | 0.6542467
479 | 0.5864227
481 | 0.5186346
483 | 0.4617914
485 | 0.4196023
487 | 0.3896242
489 | 0.3691836
491 | 0.3559589
493 | 0.3471701
495 | 0.3408057
497 | 0.335851
499 | 0.3318413
501 | 0.328406
503 | 0.3254083
505 | 0.3226905
507 | 0.3202362
509 | 0.3179313
511 | 0.3158045
513 | 0.3137943
515 | 0.3118817
517 | 0.3100959
519 | 0.3083877
521 | 0.3067532
523 | 0.3052029
525 | 0.3037086
527 | 0.3022958
529 | 0.3008881
531 | 0.2995649
533 | 0.2982789
535 | 0.2970374
537 | 0.2957996
539 | 0.2946012
541 | 0.2934264
543 | 0.2922974
545 | 0.2911633
547 | 0.2900738
549 | 0.2889846
551 | 0.2879132
553 | 0.286866
555 | 0.2858179
557 | 0.2848016
559 | 0.2837605
561 | 0.2827528
563 | 0.2817424
565 | 0.2807408
567 | 0.279748
569 | 0.2787589
571 | 0.2777906
573 | 0.2768269
575 | 0.2758479
577 | 0.2748813
579 | 0.2739041
581 | 0.2729509
583 | 0.2719819
585 | 0.271071
587 | 0.2700876
589 | 0.2691533
591 | 0.2682092
593 | 0.2672557
595 | 0.2663203
597 | 0.2653861
599 | 0.2644575
601 | 0.2635553
603 | 0.2626271
605 | 0.2617072
607 | 0.2607934
609 | 0.2598862
611 | 0.2589689
613 | 0.2580701
615 | 0.2571858
617 | 0.2562849
619 | 0.2554013
621 | 0.2545038
623 | 0.253637
625 | 0.2527653
627 | 0.2519005
629 | 0.2510327
631 | 0.250156
633 | 0.2493095
635 | 0.2484565
637 | 0.2476305
639 | 0.2467764
641 | 0.2459434
643 | 0.2451003
645 | 0.2442826
647 | 0.2434616
649 | 0.2426593
651 | 0.2418537
653 | 0.2410478
655 | 0.2402527
657 | 0.2394677
659 | 0.2386965
661 | 0.2379109
663 | 0.2371517
665 | 0.2363957
667 | 0.2356303
669 | 0.234877
671 | 0.234169
673 | 0.2333933
675 | 0.2326939
677 | 0.231999
679 | 0.2312725
681 | 0.2305654
683 | 0.2298693
685 | 0.2291846
687 | 0.2285007
689 | 0.2278208
691 | 0.2271669
693 | 0.226529
695 | 0.2258831
697 | 0.2252472
699 | 0.2246181
701 | 0.2240069
703 | 0.2234018
705 | 0.2228154
707 | 0.222226
709 | 0.22166
711 | 0.2210928
713 | 0.2205243
715 | 0.2199921
717 | 0.2194598
719 | 0.2189489
721 | 0.2184428
723 | 0.2179355
725 | 0.2174117
727 | 0.2169942
729 | 0.216485
731 | 0.2160221
733 | 0.215574
735 | 0.2151419
737 | 0.2147114
739 | 0.214293
741 | 0.2138812
743 | 0.2134703
745 | 0.21308
747 | 0.2126898
749 | 0.212308
751 | 0.2119453
753 | 0.2115819
755 | 0.2112089
757 | 0.2108541
759 | 0.2105294
761 | 0.210185
763 | 0.2098469
765 | 0.2095159
767 | 0.2091951
769 | 0.208877
771 | 0.2085617
773 | 0.2082555
775 | 0.2079519
777 | 0.2076477
779 | 0.2073555
781 | 0.2070601
783 | 0.206757
785 | 0.2064707
787 | 0.2061664
789 | 0.2058836
791 | 0.2055839
793 | 0.2052941
795 | 0.2050151
797
799
801

## PVDF+10% N-ZnO
Temperature (degC) | Normalised weight
300 | 1
302 | 0.9998635
304 | 0.9996577
306 | 0.9993976
308 | 0.9983309
310 | 0.9983077
312 | 0.9982589
314 | 0.9980977
316 | 0.9980271
318 | 0.9979966
320 | 0.9979434
322 | 0.9978818
324 | 0.997782
326 | 0.9976901
328 | 0.9977523
330 | 0.9975905
332 | 0.9975253
334 | 0.9974344
336 | 0.9973881
338 | 0.9973129
340 | 0.9972014
342 | 0.9971077
344 | 0.9970748
346 | 0.9969303
348 | 0.9968711
350 | 0.9967588
352 | 0.9966081
354 | 0.9965368
356 | 0.9964303
358 | 0.9963059
360 | 0.9961785
362 | 0.9960753
364 | 0.9959578
366 | 0.9958345
368 | 0.9956822
370 | 0.9955351
372 | 0.9954051
374 | 0.9952712
376 | 0.9951084
378 | 0.9949247
380 | 0.9947507
382 | 0.9946015
384 | 0.9943696
386 | 0.9942836
388 | 0.9940032
390 | 0.9937842
392 | 0.9936043
394 | 0.9933993
396 | 0.9930563
398 | 0.9929218
400 | 0.9926103
402 | 0.9923858
404 | 0.9920804
406 | 0.9916914
408 | 0.9915304
410 | 0.9909995
412 | 0.9907362
414 | 0.9902809
416 | 0.9899218
418 | 0.9894513
420 | 0.9889925
422 | 0.9883293
424 | 0.9878587
426 | 0.9872006
428 | 0.9864894
430 | 0.9856629
432 | 0.984759
434 | 0.9837255
436 | 0.982512
438 | 0.9811702
440 | 0.9795616
442 | 0.9776824
444 | 0.9754282
446 | 0.9726931
448 | 0.9694015
450 | 0.9654498
452 | 0.96076
454 | 0.9551909
456 | 0.9482696
458 | 0.9397061
460 | 0.9284813
462 | 0.9139495
464 | 0.8961929
466 | 0.87334
468 | 0.8447489
470 | 0.8087903
472 | 0.7642999
474 | 0.7131833
476 | 0.6579108
478 | 0.6039325
480 | 0.555657
482 | 0.5160184
484 | 0.4856395
486 | 0.4633445
488 | 0.4471569
490 | 0.4357572
492 | 0.4276768
494 | 0.4217796
496 | 0.4173251
498 | 0.4137537
500 | 0.4107258
502 | 0.4080588
504 | 0.4056503
506 | 0.4034479
508 | 0.4013779
510 | 0.3994637
512 | 0.3975719
514 | 0.3958067
516 | 0.3941622
518 | 0.3925349
520 | 0.3909859
522 | 0.3895108
524 | 0.3881167
526 | 0.3866726
528 | 0.3853612
530 | 0.3840923
532 | 0.3828469
534 | 0.3815644
536 | 0.3805256
538 | 0.3792874
540 | 0.378143
542 | 0.3771533
544 | 0.3761485
546 | 0.3750289
548 | 0.3739774
550 | 0.3731618
552 | 0.3722275
554 | 0.3712439
556 | 0.3703344
558 | 0.3694541
560 | 0.3685562
562 | 0.3677331
564 | 0.3668802
566 | 0.3661002
568 | 0.3651996
570 | 0.3644571
572 | 0.3636745
574 | 0.3629747
576 | 0.36214
578 | 0.3613473
580 | 0.3606282
582 | 0.3598594
584 | 0.359083
586 | 0.3584013
588 | 0.3576601
590 | 0.3569299
592 | 0.3561988
594 | 0.3554926
596 | 0.3548147
598 | 0.3541257
600 | 0.3533823
602 | 0.3526909
604 | 0.3519934
606 | 0.3513357
608 | 0.3506729
610 | 0.3499538
612 | 0.349232
614 | 0.34857
616 | 0.3479509
618 | 0.3471695
620 | 0.3465567
622 | 0.3459101
624 | 0.3451859
626 | 0.3445469
628 | 0.3438387
630 | 0.3432288
632 | 0.3425125
634 | 0.3418515
636 | 0.3412529
638 | 0.3405766
640 | 0.3399171
642 | 0.3392862
644 | 0.3385435
646 | 0.3379802
648 | 0.337386
650 | 0.3367159
652 | 0.3360751
654 | 0.3355242
656 | 0.3349815
658 | 0.3342838
660 | 0.3336579
662 | 0.3331161
664 | 0.3324797
666 | 0.3319329
668 | 0.331356
670 | 0.330725
672 | 0.3301231
674 | 0.3296035
676 | 0.329049
678 | 0.3285106
680 | 0.3279806
682 | 0.3274171
684 | 0.3269449
686 | 0.3263847
688 | 0.3259482
690 | 0.3254056
692 | 0.3249148
694 | 0.3245211
696 | 0.3240038
698 | 0.3235941
700 | 0.3231874
702 | 0.3227557
704 | 0.3223721
706 | 0.3219543
708 | 0.3215949
710 | 0.321218
712 | 0.3208833
714 | 0.3205356
716 | 0.3201024
718 | 0.3197743
720 | 0.3194899
722 | 0.3192348
724 | 0.3189543
726 | 0.3186817
728 | 0.3184144
730 | 0.3182203
732 | 0.3178096
734 | 0.317628
736 | 0.3173196
738 | 0.316987
740 | 0.3169033
742 | 0.3166048
744 | 0.3164766
746 | 0.3161392
748 | 0.3159351
750 | 0.3157232
752 | 0.3155273
754 | 0.3151995
756 | 0.3149217
758 | 0.3146841
760 | 0.3144617
762 | 0.3141658
764 | 0.313923
766 | 0.3136142
768 | 0.3133952
770 | 0.3130823
772 | 0.3127466
774 | 0.3124931
776 | 0.3121814
778 | 0.3118497
780 | 0.3116045
782 | 0.3111861
784 | 0.3108699
786 | 0.31043
788
790
792
794
796
798
800

## PVDF+15%N-ZnO
Temperature (degC) | Normalised weight
53 | 1
55 | 0.9998058
57 | 0.9996612
59 | 0.9995123
61 | 0.9993592
63 | 0.9992756
65 | 0.9993723
67 | 0.9993549
69 | 0.9993422
71 | 0.9993108
73 | 0.999311
75 | 0.9992829
77 | 0.9992667
79 | 0.9992445
81 | 0.9992188
83 | 0.9992107
85 | 0.9991852
87 | 0.9991575
89 | 0.9991504
91 | 0.9991313
93 | 0.9991096
95 | 0.9990917
97 | 0.999066
99 | 0.9990388
101 | 0.9990152
103 | 0.9989988
105 | 0.9989532
107 | 0.9989212
109 | 0.9988936
111 | 0.9988481
113 | 0.9988026
115 | 0.9987451
117 | 0.9987026
119 | 0.998637
121 | 0.9985888
123 | 0.9984852
125 | 0.9984352
127 | 0.9983624
129 | 0.9983169
131 | 0.9982016
133 | 0.9981155
135 | 0.9980038
137 | 0.9979263
139 | 0.9978152
141 | 0.9976955
143 | 0.9976067
145 | 0.9974559
147 | 0.9973669
149 | 0.9972162
151 | 0.9971369
153 | 0.9970022
155 | 0.9969217
157 | 0.9968032
159 | 0.9966982
161 | 0.9965894
163 | 0.9964944
165 | 0.9964067
167 | 0.9963467
169 | 0.9962542
171 | 0.996229
173 | 0.99619
175 | 0.9961402
177 | 0.9960815
179 | 0.9960683
181 | 0.9960067
183 | 0.995951
185 | 0.9959163
187 | 0.9958731
189 | 0.9958517
191 | 0.995812
193 | 0.995787
195 | 0.9957445
197 | 0.9956771
199 | 0.9956417
201 | 0.995606
203 | 0.9955696
205 | 0.9955289
207 | 0.9954537
209 | 0.9954447
211 | 0.9954108
213 | 0.9953484
215 | 0.9953139
217 | 0.9952871
219 | 0.9952821
221 | 0.9951535
223 | 0.9951523
225 | 0.9950881
227 | 0.9950484
229 | 0.9950255
231 | 0.994952
233 | 0.9949216
235 | 0.9948548
237 | 0.9948519
239 | 0.9947832
241 | 0.9947391
243 | 0.9946826
245 | 0.9946583
247 | 0.9946153
249 | 0.9945739
251 | 0.9945118
253 | 0.9944527
255 | 0.9944174
257 | 0.9943633
259 | 0.9943162
261 | 0.9942792
263 | 0.994208
265 | 0.9941671
267 | 0.9940984
269 | 0.9940552
271 | 0.9940004
273 | 0.9939552
275 | 0.9938555
277 | 0.9938312
279 | 0.9937717
281 | 0.9937023
283 | 0.9936541
285 | 0.9935815
287 | 0.9935167
289 | 0.9934814
291 | 0.993356
293 | 0.9932919
295 | 0.9931948
297 | 0.9931529
299 | 0.9930391
301 | 0.9929795
303 | 0.9928986
305 | 0.9928052
307 | 0.9927054
309 | 0.9926045
311 | 0.9925059
313 | 0.9924044
315 | 0.992295
317 | 0.9921785
319 | 0.9920866
321 | 0.9919593
323 | 0.9918468
325 | 0.991733
327 | 0.9915908
329 | 0.9914457
331 | 0.9912895
333 | 0.991145
335 | 0.9909723
337 | 0.9908216
339 | 0.9906669
341 | 0.9905011
343 | 0.9903244
345 | 0.9901432
347 | 0.9900046
349 | 0.9898264
351 | 0.9896582
353 | 0.9895139
355 | 0.9893493
357 | 0.9892155
359 | 0.9890692
361 | 0.9889242
363 | 0.988792
365 | 0.9886339
367 | 0.9885029
369 | 0.9884049
371 | 0.9882678
373 | 0.9881022
375 | 0.9879494
377 | 0.987836
379 | 0.9877074
381 | 0.9875449
383 | 0.9873895
385 | 0.9872023
387 | 0.9871115
389 | 0.9869518
391 | 0.9867645
393 | 0.9865303
395 | 0.9864285
397 | 0.9862089
399 | 0.9860282
401 | 0.9858188
403 | 0.9856096
405 | 0.9853556
407 | 0.9850855
409 | 0.9847932
411 | 0.9845786
413 | 0.9841759
415 | 0.9838526
417 | 0.983439
419 | 0.9829852
421 | 0.9824918
423 | 0.9819488
425 | 0.9813035
427 | 0.9805314
429 | 0.9796351
431 | 0.9785917
433 | 0.9773487
435 | 0.975801
437 | 0.9739193
439 | 0.9716344
441 | 0.9687867
443 | 0.9653604
445 | 0.9615186
447 | 0.9568272
449 | 0.9514131
451 | 0.9452577
453 | 0.9378662
455 | 0.9292406
457 | 0.919263
459 | 0.9073724
461 | 0.8922674
463 | 0.8736072
465 | 0.8507703
467 | 0.8231268
469 | 0.7884895
471 | 0.7463443
473 | 0.6969739
475 | 0.6430751
477 | 0.5892845
479 | 0.5424731
481 | 0.5048053
483 | 0.4764259
485 | 0.4555427
487 | 0.4410301
489 | 0.4311315
491 | 0.4243393
493 | 0.4192382
495 | 0.4153446
497 | 0.4121494
499 | 0.4094348
501 | 0.406902
503 | 0.4046998
505 | 0.4026467
507 | 0.4007052
509 | 0.3989199
511 | 0.397215
513 | 0.3955786
515 | 0.3940656
517 | 0.3925675
519 | 0.3911744
521 | 0.3897543
523 | 0.3884537
525 | 0.3871132
527 | 0.3858574
529 | 0.3847122
531 | 0.3835255
533 | 0.3823883
535 | 0.3812908
537 | 0.3802752
539 | 0.3791809
541 | 0.378225
543 | 0.3772035
545 | 0.3762481
547 | 0.3753334
549 | 0.3744384
551 | 0.3735322
553 | 0.3726822
555 | 0.371853
557 | 0.3710249
559 | 0.3702016
561 | 0.3693953
563 | 0.3686138
565 | 0.3678535
567 | 0.3670842
569 | 0.3663447
571 | 0.3656129
573 | 0.3649098
575 | 0.3641492
577 | 0.3635042
579 | 0.3627876
581 | 0.3621427
583 | 0.361469
585 | 0.3608178
587 | 0.3601755
589 | 0.3595367
591 | 0.3589132
593 | 0.3582823
595 | 0.3576561
597 | 0.3570692
599 | 0.3564391
601 | 0.3558637
603 | 0.3552454
605 | 0.3546685
607 | 0.3541022
609 | 0.3535147
611 | 0.3529987
613 | 0.3523744
615 | 0.3518899
617 | 0.3512926
619 | 0.3507245
621 | 0.350161
623 | 0.3497005
625 | 0.3491217
627 | 0.3485776
629 | 0.348082
631 | 0.3475196
633 | 0.3470187
635 | 0.3464823
637 | 0.3460139
639 | 0.3454599
641 | 0.3449464
643 | 0.3444168
645 | 0.3440397
647 | 0.343488
649 | 0.3430254
651 | 0.3425741
653 | 0.3421251
655 | 0.3416582
657 | 0.3411781
659 | 0.3407334
661 | 0.3402949
663 | 0.3398529
665 | 0.3394313
667 | 0.3390226
669 | 0.3386169
671 | 0.3381976
673 | 0.337804
675 | 0.3374253
677 | 0.3370289
679 | 0.3366432
681 | 0.3363199
683 | 0.3359232
685 | 0.3355926
687 | 0.3352777
689 | 0.3349018
691 | 0.334608
693 | 0.3342652
695 | 0.333998
697 | 0.3336852
699 | 0.3333734
701 | 0.3331177
703 | 0.3328298
705 | 0.3325223
707 | 0.3323291
709 | 0.3320322
711 | 0.331789
713 | 0.3315295
715 | 0.3313052
717 | 0.3310281
719 | 0.3307929
721 | 0.3305527
723 | 0.3303166
725 | 0.330064
727 | 0.3298337
729 | 0.3296023
731 | 0.3293273
733 | 0.3290888
735 | 0.3288766
737 | 0.3286392
739 | 0.328312
741 | 0.3281091
743 | 0.3278391
745 | 0.3275371
747 | 0.3272599
749 | 0.3269975
751 | 0.3267202
753 | 0.3264495
755 | 0.3261071
757 | 0.325821
759 | 0.3254675
761 | 0.3251568
763 | 0.3248132
765 | 0.3244924
767 | 0.3241417
769 | 0.323775
771 | 0.3234058
773 | 0.3230424
775 | 0.3226287
777 | 0.3222213
779 | 0.3218395
781 | 0.321422
783 | 0.3209672
785 | 0.3205495
787 | 0.3200435
789 | 0.3196053
791 | 0.3191589
793 | 0.3185366
795
797
799
801
803
805
807
809
811
813
815
817
819
821
823
825
827
829