## PSNF_D
A1 | Tensile Strength |  | 87.95 | 87.95MPa | [6 empty] | A2 | Tensile Strength |  | 102.81 | 102.81MPa |  |  | A3 | Tensile Strength |  | 99.78 | 99.78MPa |  |  |  | A4 | Tensile Strength |  | 82.52 | 82.52MPa |  |  |  | A5 | Tensile Strength |  | 86.16 | 86.16MPa |  |  |  | A6 | Tensile Strength |  | 99.24 | 99.24MPa |  |  |  | A7 | Tensile Strength |  | 79.06 | 79.06MPa |  |  |  | A8 | Tensile Strength |  | 79.17 | 79.17MPa |  |  |  | A9 | Tensile Strength |  | 94.25 | 94.25MPa
| Modulus E |  | 10542028370.2 | 10.5GPa | [7 empty] | Modulus E |  | 11975714831.2 | 11.97GPa |  |  |  | Modulus E |  | 12128049923.9 | 12.12GPa |  |  |  |  | Modulus E |  | 9407385243.5 | 9.41GPa |  |  |  |  | Modulus E |  | 9889705937.5 | 9.89 Gpa |  |  |  |  | Modulus E |  | 10689848675.0 | 10.68GPa |  |  |  |  | Modulus E |  | 8627527321.4 | 8.63GPa |  |  |  |  | Modulus E |  | 10688955694.5 | 10.68GPa |  |  |  |  | Modulus E |  | 11211951202.1 | 11.21GPa
| Strain |  | 2.86 | 2.84% | [7 empty] | Strain |  | 2.51 | 2.51% |  |  |  | Strain |  | 2.18 | 2.18% |  |  |  |  | Strain |  | 2.69 | [5 empty] | Strain |  | 2.76 | [5 empty] | Strain |  | 2.31 | [5 empty] | Strain |  | 1.75 | [5 empty] | Strain |  | 1.4 | [5 empty] | Strain |  | 2.27
Time | Force | Stroke | Ext.1 | Strain (Stroke) | Stress | Strain (Ext1) | Calculated stress |  |  |  | Force | Stroke | Ext.1 | Strain (Stroke) | Stress | Strain (Ext1) |  | Time | Force | Stroke | Ext.1 | Strain (Stroke) | Stress | Strain (Ext1) |  | Time | Force | Stroke | Ext.1 | Strain (Stroke) | Stress | Strain (Ext1) |  | Time | Force | Stroke | Ext.1 | Strain (Stroke) | Stress | Strain (Ext1) | calculated | Time | Force | Stroke | Ext.1 | Strain (Stroke) | Stress | Strain (Ext1) |  | sec | N | mm | mm | % | N/mm2 | % |  | sec | N | mm | mm | % | N/mm2 | % |  | sec | N | mm | mm | % | N/mm2 | %
sec | N | mm | mm | % | N/mm2 | % |  | KN/M | N |  | N | mm | mm | % | N/mm2 | % |  | sec | N | mm | mm | % | N/mm2 | % |  | sec | N | mm | mm | % | N/mm2 | % |  | sec | N | mm | mm | % | N/mm2 | % |  | sec | N | mm | mm | % | N/mm2 | % |  | 0 | 0.9935697 | 0 | 0 | 0 | 3.124433 | 0 | 2.922264 | 0 | 1.115004 | 0 | 2.066294e-05 | 0 | 3.506302 | 0.0002066294 | 3.185726 | 0 | 1.056035 | 0 | 3.178914e-05 | 0 | 3.320866 | 0.0003178914 | 2.707782
0 | 1.017094 | 0 | 0 | 0 | 3.198408 | 0 | 2.748903 | 0.1911831 | 2.421878 |  | 1.071294 | 0 | 4.291534e-05 | 0 | 3.36885 | 0.0004291534 | 2.975817 | 0 | 1.125018 | 0 | 1.271566e-05 | 0 | 3.537791 | 0.0001271566 | 3.214337 | 0 | 1.518726 | 0 | 2.22524e-05 | 0 | 4.775869 | 0.000222524 | 4.339217 | 0 | 1.129468 | 0 | 1.271566e-05 | 0 | 3.551787 | 0.0001271566 | 3.137411 | 0 | 0.9719531 | 0 | 1.907349e-05 | 0 | 3.056456 | 0.0001907349 | 2.777009 | 0.2 | 1.142979 | 0.004675 | 2.384186e-05 | 0.009332181 | 3.594272 | 0.0002384186 | 3.361703 | 0.2 | 1.392365 | 0.004675 | 3.178914e-05 | 0.009325893 | 4.378504 | 0.0003178914 | 3.978186 | 0.2 | 1.37949 | 0.004675 | 1.589457e-05 | 0.00934828 | 4.338018 | 0.0001589457 | 3.537154
0.2 | 1.256466 | 0.004675 | -6.357829e-06 | 0.009347607 | 3.95115 | 6.357829e-05 | 3.395854 | 0.2361778 | 2.991865 |  | 1.341343 | 0.004675 | 3.019969e-05 | 0.009347031 | 4.218059 | 0.0003019969 | 3.725953 | 0.2 | 1.398722 | 0.004675 | 6.357829e-06 | 0.009348102 | 4.398498 | 6.357829e-05 | 3.996349 | 0.2 | 1.743952 | 0.004675 | 2.384186e-05 | 0.009349976 | 5.484127 | 0.0002384186 | 4.98272 | 0.2 | 1.389662 | 0.004675 | -6.357829e-06 | 0.009348276 | 4.370007 | -6.357829e-05 | 3.860172 | 0.2 | 1.133442 | 0.004675 | 1.271566e-05 | 0.009346209 | 3.564283 | 0.0001271566 | 3.238406 | 0.4 | 1.557191 | 0.011325 | -6.357829e-06 | 0.02260683 | 4.896828 | -6.357829e-05 | 4.579974 | 0.4 | 2.078851 | 0.011325 | 6.357829e-06 | 0.0225916 | 6.537267 | 6.357829e-05 | 5.939574 | 0.4 | 2.181212 | 0.011325 | 2.543131e-05 | 0.02264583 | 6.859158 | 0.0002543131 | 5.592851
0.4 | 1.864274 | 0.011325 | -4.768372e-06 | 0.0226442 | 5.862498 | 4.768372e-05 | 5.038578 | 0.3504274 | 4.439162 |  | 2.056599 | 0.011325 | 6.357829e-06 | 0.02264281 | 6.467291 | 6.357829e-05 | 5.712775 | 0.4 | 2.125104 | 0.011325 | 4.768372e-06 | 0.0226454 | 6.682717 | 4.768372e-05 | 6.071726 | 0.4 | 2.316952 | 0.011325 | 2.543131e-05 | 0.02264994 | 7.286011 | 0.0002543131 | 6.619863 | 0.4 | 2.056122 | 0.011325 | 6.357829e-06 | 0.02264582 | 6.465792 | 6.357829e-05 | 5.71145 | 0.4 | 1.542727 | 0.011325 | 1.271566e-05 | 0.02264082 | 4.851343 | 0.0001271566 | 4.407791 | 0.6 | 1.980782 | 0.018 | -1.271566e-05 | 0.03593139 | 6.228872 | -0.0001271566 | 5.825829 | 0.6 | 2.74833 | 0.018 | 2.543131e-05 | 0.03590718 | 8.642548 | 0.0002543131 | 7.852371 | 0.6 | 2.919674 | 0.018 | 3.973643e-05 | 0.03599337 | 9.181364 | 0.0003973643 | 7.486344
0.6 | 2.44236 | 0.018 | 7.947286e-06 | 0.03599079 | 7.680377 | 7.947285e-05 | 6.600973 | 0.4590902 | 5.815686 |  | 2.738476 | 0.018 | 2.543131e-05 | 0.03598857 | 8.611559 | 0.0002543131 | 7.606878 | 0.6 | 2.83591 | 0.018 | 1.748403e-05 | 0.03599269 | 8.917954 | 0.0001748403 | 8.1026 | 0.6 | 2.859275 | 0.018 | 2.384186e-05 | 0.03599991 | 8.991429 | 0.0002384186 | 8.169357 | 0.6 | 2.687931 | 0.018 | 2.384186e-05 | 0.03599336 | 8.452613 | 0.0002384186 | 7.466475 | 0.6 | 1.970291 | 0.018 | 1.11262e-05 | 0.03598541 | 6.195884 | 0.000111262 | 5.629403 | 0.8 | 2.401034 | 0.02465 | 6.357829e-06 | 0.04920604 | 7.550421 | 6.357829e-05 | 7.061865 | 0.8 | 3.41018 | 0.024675 | 3.33786e-05 | 0.04922276 | 10.72384 | 0.000333786 | 9.743371 | 0.8 | 3.593604 | 0.024675 | 1.748403e-05 | 0.04934092 | 11.30064 | 0.0001748403 | 9.214369
0.8 | 3.001054 | 0.024675 | 9.536743e-06 | 0.04933736 | 9.437276 | 9.536743e-05 | 8.110957 | 0.5641079 | 7.146034 |  | 3.410498 | 0.024675 | 3.019969e-05 | 0.04933433 | 10.72484 | 0.0003019969 | 9.473606 | 0.8 | 3.516515 | 0.024675 | 2.066294e-05 | 0.04933998 | 11.05822 | 0.0002066294 | 10.04719 | 0.8 | 3.3741 | 0.02465 | 2.066294e-05 | 0.04929987 | 10.61038 | 0.0002066294 | 9.640286 | 0.8 | 3.28366 | 0.024675 | 1.589457e-06 | 0.0493409 | 10.32597 | 1.589457e-05 | 9.121278 | 0.8 | 2.408187 | 0.024675 | 9.536743e-06 | 0.04932999 | 7.572914 | 9.536743e-05 | 6.880534 | 1 | 2.804438 | 0.031325 | 1.589457e-06 | 0.0625306 | 8.818988 | 1.589457e-05 | 8.248347 | 1 | 4.047076 | 0.03135 | 3.814697e-05 | 0.06253833 | 12.72665 | 0.0003814697 | 11.56307 | 1 | 4.23034 | 0.031325 | 2.702077e-05 | 0.06263847 | 13.30296 | 0.0002702077 | 10.84703
1 | 3.555139 | 0.031325 | 0 | 0.06263396 | 11.17968 | 0 | 9.608484 | 0.6682592 | 8.465407 |  | 4.047712 | 0.031325 | 1.589457e-05 | 0.0626301 | 12.72865 | 0.0001589457 | 11.24364 | 1 | 4.171371 | 0.031325 | 2.543131e-05 | 0.06263728 | 13.11752 | 0.0002543131 | 11.9182 | 1 | 3.865878 | 0.031325 | 2.861023e-05 | 0.06264983 | 12.15685 | 0.0002861023 | 11.04537 | 1 | 3.811677 | 0.031325 | 9.536743e-06 | 0.06263845 | 11.98641 | 9.536743e-05 | 10.58799 | 1 | 2.854506 | 0.031325 | 4.768372e-06 | 0.0626246 | 8.976435 | 4.768372e-05 | 8.155731 | 1.2 | 3.212293 | 0.038 | 7.947286e-06 | 0.07585516 | 10.10155 | 7.947285e-05 | 9.447921 | 1.2 | 4.67523 | 0.038 | 4.609426e-05 | 0.07580405 | 14.70198 | 0.0004609426 | 13.3578 | 1.2 | 4.841486 | 0.038 | 4.45048e-05 | 0.07598601 | 15.2248 | 0.000445048 | 12.41407
1.2 | 4.103979 | 0.038 | -4.768372e-06 | 0.07598055 | 12.90559 | -4.768372e-05 | 11.09184 | 0.7714246 | 9.772291 |  | 4.67507 | 0.038 | 2.702077e-05 | 0.07597587 | 14.70148 | 0.0002702077 | 12.98631 | 1.2 | 4.798571 | 0.038 | 2.702077e-05 | 0.07598457 | 15.08985 | 0.0002702077 | 13.7102 | 1.2 | 4.342556 | 0.038 | 1.589457e-05 | 0.0759998 | 13.65584 | 0.0001589457 | 12.4073 | 1.2 | 4.303297 | 0.038 | 2.22524e-05 | 0.07598598 | 13.53238 | 0.000222524 | 11.9536 | 1.2 | 3.305117 | 0.038 | 1.430511e-05 | 0.07596919 | 10.39345 | 0.0001430511 | 9.443191 | 1.4 | 3.623962 | 0.044675 | 1.11262e-05 | 0.08917972 | 11.39611 | 0.000111262 | 10.65871 | 1.4 | 5.295753 | 0.044675 | 3.019969e-05 | 0.08911963 | 16.65331 | 0.0003019969 | 15.13072 | 1.4 | 5.437215 | 0.044675 | 2.384186e-05 | 0.08933356 | 17.09816 | 0.0002384186 | 13.94158
1.4 | 4.637718 | 0.04465 | -1.11262e-05 | 0.08927715 | 14.58402 | -0.000111262 | 12.53437 | 0.8717515 | 11.04322 |  | 5.300681 | 0.044675 | 3.33786e-05 | 0.08932163 | 16.66881 | 0.000333786 | 14.72411 | 1.4 | 5.408128 | 0.04465 | 0 | 0.08928187 | 17.00669 | 0 | 15.45179 | 1.4 | 4.814307 | 0.04465 | 1.907349e-05 | 0.08929977 | 15.13933 | 0.0001907349 | 13.75516 | 1.4 | 4.800797 | 0.044675 | 7.947286e-06 | 0.08933353 | 15.09684 | 7.947285e-05 | 13.33555 | 1.4 | 3.764312 | 0.04465 | 1.11262e-05 | 0.0892638 | 11.83746 | 0.000111262 | 10.75518 | 1.6 | 4.02228 | 0.051325 | 4.768372e-06 | 0.1024544 | 12.64868 | 4.768372e-05 | 11.83024 | 1.6 | 5.868594 | 0.051325 | 3.973643e-05 | 0.1023853 | 18.4547 | 0.0003973643 | 16.76741 | 1.6 | 6.024837 | 0.051325 | 2.543131e-05 | 0.1026311 | 18.94603 | 0.0002543131 | 15.4483
1.6 | 5.155563 | 0.051325 | 7.947286e-06 | 0.1026237 | 16.21246 | 7.947285e-05 | 13.93395 | 0.9690908 | 12.2763 |  | 5.892277 | 0.051325 | 3.814697e-05 | 0.1026174 | 18.52917 | 0.0003814697 | 16.36744 | 1.6 | 5.988121 | 0.051325 | 2.384186e-05 | 0.1026292 | 18.83057 | 0.0002384186 | 17.10892 | 1.6 | 5.27366 | 0.051325 | 2.543131e-05 | 0.1026497 | 16.58384 | 0.0002543131 | 15.0676 | 1.6 | 5.286694 | 0.051325 | 1.271566e-05 | 0.1026311 | 16.62482 | 0.0001271566 | 14.68526 | 1.6 | 4.217625 | 0.051325 | 1.271566e-05 | 0.1026084 | 13.26297 | 0.0001271566 | 12.05036 | 1.8 | 4.417737 | 0.058 | 4.768372e-06 | 0.1157789 | 13.89226 | 4.768372e-05 | 12.99334 | 1.8 | 6.456534 | 0.058 | 4.609426e-05 | 0.1157009 | 20.30356 | 0.0004609426 | 18.44724 | 1.8 | 6.599426 | 0.058 | 2.22524e-05 | 0.1159787 | 20.75291 | 0.000222524 | 16.92161
1.8 | 5.672455 | 0.058 | -4.768372e-06 | 0.1159703 | 17.83791 | -4.768372e-05 | 15.33096 | 1.066251 | 13.50711 |  | 6.478628 | 0.058 | 2.22524e-05 | 0.1159632 | 20.37304 | 0.000222524 | 17.99619 | 1.8 | 6.564776 | 0.058 | 2.702077e-05 | 0.1159764 | 20.64395 | 0.0002702077 | 18.7565 | 1.8 | 5.731265 | 0.058 | 2.066294e-05 | 0.1159997 | 18.02284 | 0.0002066294 | 16.37504 | 1.8 | 5.767027 | 0.058 | 1.589457e-06 | 0.1159786 | 18.13531 | 1.589457e-05 | 16.01952 | 1.8 | 4.685561 | 0.058 | 9.536743e-06 | 0.115953 | 14.73447 | 9.536743e-05 | 13.38732 | 2 | 4.813035 | 0.06465 | 4.768372e-06 | 0.1290536 | 15.13533 | 4.768372e-05 | 14.15599 | 2 | 7.025877 | 0.064675 | 5.086263e-05 | 0.1290165 | 22.09395 | 0.0005086263 | 20.07393 | 2 | 7.16273 | 0.064675 | 1.271566e-05 | 0.1293262 | 22.52431 | 0.0001271566 | 18.36597
2 | 6.177584 | 0.064675 | -1.271566e-05 | 0.1293169 | 19.42636 | -0.0001271566 | 16.69617 | 1.1612 | 14.70991 |  | 7.04209 | 0.064675 | 3.019969e-05 | 0.1293089 | 22.14494 | 0.0003019969 | 19.56136 | 2 | 7.13714 | 0.064675 | 2.22524e-05 | 0.1293237 | 22.44383 | 0.000222524 | 20.39183 | 2 | 6.174406 | 0.064675 | 2.861023e-05 | 0.1293497 | 19.41637 | 0.0002861023 | 17.64116 | 2 | 6.239732 | 0.064675 | 2.066294e-05 | 0.1293261 | 19.6218 | 0.0002066294 | 17.33259 | 2 | 5.14253 | 0.064675 | 9.536743e-06 | 0.1292976 | 16.17148 | 9.536743e-05 | 14.69294 | 2.2 | 5.197843 | 0.071325 | 1.589457e-06 | 0.1423781 | 16.34542 | 1.589457e-05 | 15.28777 | 2.2 | 7.567724 | 0.071325 | 3.973643e-05 | 0.1422822 | 23.79787 | 0.0003973643 | 21.62207 | 2.2 | 7.721106 | 0.071325 | 2.384186e-05 | 0.1426238 | 24.28021 | 0.0002384186 | 19.79771
2.2 | 6.682078 | 0.071325 | 0 | 0.1426135 | 21.01282 | 0 | 18.05967 | 1.25603 | 15.91119 |  | 7.592519 | 0.071325 | 2.384186e-05 | 0.1426047 | 23.87584 | 0.0002384186 | 21.09033 | 2.2 | 7.700443 | 0.071325 | 3.655751e-05 | 0.142621 | 24.21523 | 0.0003655751 | 22.00127 | 2.2 | 6.609758 | 0.071325 | 3.178914e-05 | 0.1426496 | 20.7854 | 0.0003178914 | 18.88502 | 2.2 | 6.697814 | 0.071325 | -4.768372e-06 | 0.1426237 | 21.06231 | -4.768372e-05 | 18.60504 | 2.2 | 5.615552 | 0.071325 | 1.589457e-06 | 0.1425922 | 17.65897 | 1.589457e-05 | 16.04443 | 2.4 | 5.584399 | 0.078 | 3.178914e-06 | 0.1557027 | 17.561 | 3.178914e-05 | 16.4247 | 2.4 | 8.095901 | 0.078 | 5.086263e-05 | 0.1555978 | 25.45881 | 0.0005086263 | 23.13115 | 2.4 | 8.261204 | 0.078 | 2.066294e-05 | 0.1559713 | 25.97863 | 0.0002066294 | 21.18257
2.4 | 7.165432 | 0.078 | -3.178914e-06 | 0.1559601 | 22.5328 | -3.178914e-05 | 19.36603 | 1.346886 | 17.06214 |  | 8.140405 | 0.078 | 2.22524e-05 | 0.1559505 | 25.59875 | 0.000222524 | 22.61224 | 2.4 | 8.259456 | 0.078 | 1.589457e-05 | 0.1559683 | 25.97313 | 0.0001589457 | 23.59845 | 2.4 | 7.05115 | 0.078 | 2.384186e-05 | 0.1559996 | 22.17343 | 0.0002384186 | 20.14614 | 2.4 | 7.155418 | 0.078 | 1.748403e-05 | 0.1559712 | 22.50131 | 0.0001748403 | 19.87616 | 2.4 | 6.082694 | 0.078 | 2.066294e-05 | 0.1559368 | 19.12797 | 0.0002066294 | 17.37913 | 2.6 | 5.966345 | 0.084675 | -3.178914e-06 | 0.1690273 | 18.76209 | -3.178914e-05 | 17.54807 | 2.6 | 8.623918 | 0.084675 | 4.45048e-05 | 0.1689134 | 27.11924 | 0.000445048 | 24.63977 | 2.6 | 8.799553 | 0.08464999 | 7.947286e-06 | 0.1692688 | 27.67155 | 7.947285e-05 | 22.56296
2.6 | 7.639726 | 0.08464999 | 1.11262e-05 | 0.1692567 | 24.02429 | 0.000111262 | 20.64791 | 1.436039 | 18.19152 |  | 8.673191 | 0.084675 | 2.384186e-05 | 0.1692962 | 27.27418 | 0.0002384186 | 24.0922 | 2.6 | 8.80305 | 0.084675 | 2.384186e-05 | 0.1693156 | 27.68255 | 0.0002384186 | 25.15157 | 2.6 | 7.471403 | 0.08464999 | 2.384186e-05 | 0.1692996 | 23.49498 | 0.0002384186 | 21.34687 | 2.6 | 7.603487 | 0.084675 | 3.178914e-06 | 0.1693188 | 23.91033 | 3.178914e-05 | 21.1208 | 2.6 | 6.557941 | 0.08464999 | 1.271566e-05 | 0.1692314 | 20.62246 | 0.0001271566 | 18.73697 | 2.8 | 6.344954 | 0.091325 | -1.589457e-06 | 0.1823019 | 19.95268 | -1.589457e-05 | 18.66163 | 2.8 | 9.102345 | 0.091325 | 4.291534e-05 | 0.1821791 | 28.62372 | 0.0004291534 | 26.0067 | 2.8 | 9.302934 | 0.091325 | 3.019969e-05 | 0.1826164 | 29.25451 | 0.0003019969 | 23.85368
2.8 | 8.114655 | 0.091325 | 4.768372e-06 | 0.1826033 | 25.51778 | 4.768372e-05 | 21.9315 | 1.525311 | 19.32241 |  | 9.205977 | 0.091325 | 2.543131e-05 | 0.182592 | 28.94961 | 0.0002543131 | 25.57216 | 2.8 | 9.33965 | 0.091325 | 3.973643e-05 | 0.1826129 | 29.36997 | 0.0003973643 | 26.68471 | 2.8 | 7.888158 | 0.091325 | 1.748403e-05 | 0.1826495 | 24.80553 | 0.0001748403 | 22.53759 | 2.8 | 8.047581 | 0.091325 | 0 | 0.1826163 | 25.30686 | 0 | 22.35439 | 2.8 | 7.036527 | 0.091325 | 1.589457e-05 | 0.182576 | 22.12744 | 0.0001589457 | 20.10436 | 3 | 6.716093 | 0.098 | 0 | 0.1956265 | 21.11979 | 0 | 19.75321 | 3 | 9.584268 | 0.098 | 4.609426e-05 | 0.1954946 | 30.1392 | 0.0004609426 | 27.38362 | 3 | 9.791057 | 0.098 | 3.019969e-05 | 0.1959639 | 30.78948 | 0.0003019969 | 25.10527
3 | 8.580685 | 0.098 | 1.430511e-05 | 0.1959498 | 26.98328 | 0.0001430511 | 23.19104 | 1.612911 | 20.43211 |  | 9.731293 | 0.098 | 2.22524e-05 | 0.1959378 | 30.60155 | 0.000222524 | 27.03137 | 3 | 9.865602 | 0.098 | 2.702077e-05 | 0.1959602 | 31.0239 | 0.0002702077 | 28.18743 | 3 | 8.294423 | 0.098 | 1.589457e-05 | 0.1959995 | 26.08309 | 0.0001589457 | 23.69835 | 3 | 8.470218 | 0.098 | 1.589457e-05 | 0.1959639 | 26.6359 | 0.0001589457 | 23.52838 | 3 | 7.498582 | 0.098 | 1.271566e-05 | 0.1959205 | 23.58045 | 0.0001271566 | 21.42452 | 3.2 | 7.089615 | 0.104675 | 1.271566e-05 | 0.208951 | 22.29439 | 0.0001271566 | 20.85181 | 3.2 | 10.06619 | 0.10465 | 2.861023e-05 | 0.2087604 | 31.65469 | 0.0002861023 | 28.76054 | 3.2 | 10.29412 | 0.104675 | 1.748403e-05 | 0.2093115 | 32.37144 | 0.0001748403 | 26.39518
3.2 | 9.030025 | 0.104675 | -1.589457e-05 | 0.2092964 | 28.3963 | -0.0001589457 | 24.40547 | 1.697373 | 21.50207 |  | 10.23483 | 0.104675 | 1.589457e-05 | 0.2092835 | 32.18501 | 0.0001589457 | 28.43008 | 3.2 | 10.39028 | 0.10465 | 1.907349e-05 | 0.2092575 | 32.67384 | 0.0001907349 | 29.68651 | 3.2 | 8.697033 | 0.104675 | 3.019969e-05 | 0.2093494 | 27.34916 | 0.0003019969 | 24.84867 | 3.2 | 8.896033 | 0.10465 | 1.271566e-05 | 0.2092614 | 27.97495 | 0.0001271566 | 24.7112 | 3.2 | 7.964611 | 0.104675 | 1.271566e-05 | 0.2092651 | 25.04595 | 0.0001271566 | 22.75603 | 3.4 | 7.460912 | 0.111325 | 1.271566e-05 | 0.2222257 | 23.46199 | 0.0001271566 | 21.94386 | 3.4 | 10.5106 | 0.111325 | 2.543131e-05 | 0.2220759 | 33.05221 | 0.0002543131 | 30.03029 | 3.4 | 10.77382 | 0.111325 | 1.748403e-05 | 0.222609 | 33.87993 | 0.0001748403 | 27.62518
3.4 | 9.480476 | 0.111325 | 9.536743e-06 | 0.222593 | 29.81282 | 9.536743e-05 | 25.62291 | 1.782044 | 22.57467 |  | 10.74187 | 0.111325 | 3.019969e-05 | 0.2225793 | 33.77946 | 0.0003019969 | 29.83853 | 3.4 | 10.90066 | 0.111325 | 1.430511e-05 | 0.2226048 | 34.27879 | 0.0001430511 | 31.14474 | 3.4 | 9.091218 | 0.111325 | 3.178914e-05 | 0.2226494 | 28.58873 | 0.0003178914 | 25.97491 | 3.4 | 9.309451 | 0.111325 | -3.178914e-06 | 0.2226089 | 29.275 | -3.178914e-05 | 25.85959 | 3.4 | 8.409659 | 0.111325 | 2.22524e-05 | 0.2225597 | 26.44547 | 0.000222524 | 24.0276 | 3.6 | 7.817268 | 0.118 | 2.861023e-05 | 0.2355502 | 24.5826 | 0.0002861023 | 22.99196 | 3.6 | 10.95502 | 0.118 | 4.291534e-05 | 0.2353915 | 34.44973 | 0.0004291534 | 31.30006 | 3.6 | 11.23508 | 0.118 | 2.22524e-05 | 0.2359566 | 35.33043 | 0.000222524 | 28.8079
3.6 | 9.914716 | 0.118 | -3.178914e-06 | 0.2359396 | 31.17835 | -3.178914e-05 | 26.79653 | 1.863668 | 23.60867 |  | 11.23937 | 0.118 | 3.33786e-05 | 0.2359251 | 35.34393 | 0.000333786 | 31.22047 | 3.6 | 11.40022 | 0.118 | 3.33786e-05 | 0.2359521 | 35.84975 | 0.000333786 | 32.57206 | 3.6 | 9.482861 | 0.118 | 2.22524e-05 | 0.2359994 | 29.82031 | 0.000222524 | 27.09389 | 3.6 | 9.709676 | 0.118 | 6.357829e-06 | 0.2359565 | 30.53357 | 6.357829e-05 | 26.97132 | 3.6 | 8.848667 | 0.118 | 1.11262e-05 | 0.2359043 | 27.826 | 0.000111262 | 25.28191 | 3.8 | 8.186976 | 0.124675 | 1.430511e-05 | 0.2488748 | 25.74521 | 0.0001430511 | 24.07934 | 3.8 | 11.40213 | 0.124675 | 2.861023e-05 | 0.2487071 | 35.85575 | 0.0002861023 | 32.57751 | 3.8 | 11.6957 | 0.12465 | 2.543131e-05 | 0.2492541 | 36.77894 | 0.0002543131 | 29.98897
3.8 | 10.33243 | 0.124675 | -1.271566e-05 | 0.2492862 | 32.4919 | -0.0001271566 | 27.92549 | 1.942186 | 24.60332 |  | 11.71462 | 0.124675 | 1.271566e-05 | 0.2492708 | 36.83842 | 0.0001271566 | 32.54061 | 3.8 | 11.90074 | 0.124675 | 2.861023e-05 | 0.2492994 | 37.42372 | 0.0002861023 | 34.00211 | 3.8 | 9.853522 | 0.12465 | 1.11262e-05 | 0.2492993 | 30.98592 | 0.000111262 | 28.15292 | 3.8 | 10.11324 | 0.124675 | -4.768372e-06 | 0.249304 | 31.80264 | -4.768372e-05 | 28.09233 | 3.8 | 9.287517 | 0.12465 | 1.11262e-05 | 0.2491989 | 29.20603 | 0.000111262 | 26.53576 | 4 | 8.540471 | 0.131325 | 1.11262e-05 | 0.2621494 | 26.85682 | 0.000111262 | 25.11903 | 4 | 11.79981 | 0.131325 | 4.609426e-05 | 0.2619728 | 37.10633 | 0.0004609426 | 33.71374 | 4 | 12.13821 | 0.131325 | 2.702077e-05 | 0.2626016 | 38.17046 | 0.0002702077 | 31.12362
4 | 10.74696 | 0.131325 | -7.947286e-06 | 0.2625828 | 33.79546 | -7.947285e-05 | 29.04584 | 2.020105 | 25.59039 |  | 12.19956 | 0.131325 | 3.178914e-06 | 0.2625666 | 38.3634 | 3.178914e-05 | 33.88767 | 4 | 12.37408 | 0.131325 | 9.536743e-06 | 0.2625967 | 38.91221 | 9.536743e-05 | 35.35451 | 4 | 10.22768 | 0.131325 | 2.702077e-05 | 0.2626493 | 32.16251 | 0.0002702077 | 29.22194 | 4 | 10.51537 | 0.131325 | 1.589457e-05 | 0.2626016 | 33.06721 | 0.0001589457 | 29.20936 | 4 | 9.725411 | 0.131325 | 6.357829e-06 | 0.2625435 | 30.58305 | 6.357829e-05 | 27.78689 | 4.2 | 8.883159 | 0.138 | 1.589457e-05 | 0.275474 | 27.93446 | 0.0001589457 | 26.12694 | 4.2 | 12.21736 | 0.138 | 4.132589e-05 | 0.2752884 | 38.41938 | 0.0004132589 | 34.90674 | 4.2 | 12.57865 | 0.138 | 3.33786e-05 | 0.2759492 | 39.55549 | 0.000333786 | 32.25295
4.2 | 11.15131 | 0.138 | 3.178914e-06 | 0.2759294 | 35.06702 | 3.178914e-05 | 30.13868 | 2.096111 | 26.55322 |  | 12.66925 | 0.138 | 1.748403e-05 | 0.2759124 | 39.84039 | 0.0001748403 | 35.19236 | 4.2 | 12.84234 | 0.138 | 3.178914e-05 | 0.275944 | 40.38471 | 0.0003178914 | 36.6924 | 4.2 | 10.59898 | 0.138 | 1.748403e-05 | 0.2759993 | 33.33012 | 0.0001748403 | 30.2828 | 4.2 | 10.8908 | 0.138 | 1.589457e-06 | 0.2759491 | 34.2478 | 1.589457e-05 | 30.25222 | 4.2 | 10.14678 | 0.138 | 1.589457e-06 | 0.2758881 | 31.9081 | 1.589457e-05 | 28.9908 | 4.4 | 9.234588 | 0.14465 | 7.947286e-06 | 0.2887487 | 29.03958 | 7.947285e-05 | 27.16055 | 4.4 | 12.6152 | 0.14465 | 2.702077e-05 | 0.2885541 | 39.67045 | 0.0002702077 | 36.04343 | 4.4 | 13.01479 | 0.144675 | 3.33786e-05 | 0.2892968 | 40.92702 | 0.000333786 | 33.37126
4.4 | 11.54025 | 0.144675 | 2.066294e-05 | 0.289276 | 36.2901 | 0.0002066294 | 31.18986 | 2.16922 | 27.47935 |  | 13.13416 | 0.144675 | 2.066294e-05 | 0.2892581 | 41.30239 | 0.0002066294 | 36.48378 | 4.4 | 13.29724 | 0.14465 | 9.536743e-06 | 0.2892413 | 41.81522 | 9.536743e-05 | 37.99211 | 4.4 | 10.94802 | 0.144675 | 1.430511e-05 | 0.2893493 | 34.42774 | 0.0001430511 | 31.28006 | 4.4 | 11.26242 | 0.144675 | 2.22524e-05 | 0.2892967 | 35.4164 | 0.000222524 | 31.2845 | 4.4 | 10.57339 | 0.144675 | -9.536743e-06 | 0.2892327 | 33.24964 | -9.536743e-05 | 30.20969 | 4.6 | 9.570599 | 0.151325 | 4.768372e-06 | 0.3020732 | 30.09622 | 4.768372e-05 | 28.14882 | 4.6 | 12.99604 | 0.151325 | 4.768372e-05 | 0.3018697 | 40.86804 | 0.0004768372 | 37.13154 | 4.6 | 13.44506 | 0.151325 | 3.814697e-05 | 0.3025943 | 42.28006 | 0.0003814697 | 34.47451
4.6 | 11.92824 | 0.151325 | 4.768372e-06 | 0.3025725 | 37.51019 | 4.768372e-05 | 32.23849 | 2.24215 | 28.40322 |  | 13.5924 | 0.151325 | 9.536743e-06 | 0.3025539 | 42.7434 | 9.536743e-05 | 37.75667 | 4.6 | 13.74483 | 0.151325 | 1.271566e-05 | 0.3025886 | 43.22274 | 0.0001271566 | 39.27094 | 4.6 | 11.30168 | 0.151325 | 2.066294e-05 | 0.3026492 | 35.53986 | 0.0002066294 | 32.29051 | 4.6 | 11.63101 | 0.151325 | 1.589457e-06 | 0.3025942 | 36.57551 | 1.589457e-05 | 32.30836 | 4.6 | 10.98426 | 0.151325 | 1.11262e-05 | 0.3025273 | 34.5417 | 0.000111262 | 31.3836 | 4.8 | 9.911696 | 0.158 | 7.947286e-06 | 0.3153978 | 31.16886 | 7.947285e-05 | 29.15205 | 4.8 | 13.37242 | 0.158 | 3.33786e-05 | 0.3151852 | 42.05164 | 0.000333786 | 38.20691 | 4.8 | 13.85228 | 0.158 | 2.066294e-05 | 0.3159418 | 43.56062 | 0.0002066294 | 35.51867
4.8 | 12.30462 | 0.158 | -4.768372e-06 | 0.3159191 | 38.69378 | -4.768372e-05 | 33.25573 | 2.312898 | 29.29945 |  | 14.04428 | 0.158 | 1.748403e-05 | 0.3158997 | 44.16441 | 0.0001748403 | 39.01189 | 4.8 | 14.18479 | 0.158 | 1.271566e-05 | 0.3159359 | 44.60626 | 0.0001271566 | 40.52797 | 4.8 | 11.65056 | 0.158 | 1.748403e-05 | 0.3159992 | 36.63699 | 0.0001748403 | 33.28731 | 4.8 | 11.99102 | 0.158 | 3.178914e-06 | 0.3159417 | 37.70762 | 3.178914e-05 | 33.30839 | 4.8 | 11.40118 | 0.158 | 2.384186e-05 | 0.3158719 | 35.85275 | 0.0002384186 | 32.5748 | 5 | 10.2485 | 0.164675 | 4.768372e-06 | 0.3287223 | 32.22799 | 4.768372e-05 | 30.14265 | 5 | 13.73196 | 0.164675 | 4.927317e-05 | 0.3285008 | 43.18225 | 0.0004927317 | 39.23417 | 5 | 14.24551 | 0.164675 | 1.907349e-05 | 0.3292894 | 44.7972 | 0.0001907349 | 36.52695
5 | 12.65876 | 0.16465 | -1.430511e-05 | 0.3292157 | 39.8074 | -0.0001430511 | 34.21286 | 2.379466 | 30.14272 |  | 14.48154 | 0.164675 | 2.861023e-05 | 0.3292454 | 45.53944 | 0.0002861023 | 40.2265 | 5 | 14.6122 | 0.16465 | 3.178914e-05 | 0.3292331 | 45.95031 | 0.0003178914 | 41.74914 | 5 | 11.98928 | 0.164675 | 3.178914e-05 | 0.3293491 | 37.70212 | 0.0003178914 | 34.25509 | 5 | 12.33657 | 0.164675 | 7.947286e-06 | 0.3292893 | 38.79425 | 7.947285e-05 | 34.26825 | 5 | 11.81126 | 0.16465 | 3.178914e-06 | 0.3291665 | 37.14231 | 3.178914e-05 | 33.74646 | 5.2 | 10.57545 | 0.171325 | 6.357829e-06 | 0.341997 | 33.25614 | 6.357829e-05 | 31.10426 | 5.2 | 14.08529 | 0.171325 | 5.086263e-05 | 0.3417665 | 44.29337 | 0.0005086263 | 40.24369 | 5.2 | 14.64256 | 0.171325 | 1.748403e-05 | 0.342587 | 46.04577 | 0.0001748403 | 37.54503
5.2 | 13.01003 | 0.171325 | -1.589457e-06 | 0.3425623 | 40.91203 | -1.589457e-05 | 35.16224 | 2.445494 | 30.97915 |  | 14.90815 | 0.171325 | 2.066294e-05 | 0.3425412 | 46.88099 | 0.0002066294 | 41.41153 | 5.2 | 15.02927 | 0.171325 | 2.384186e-05 | 0.3425804 | 47.26186 | 0.0002384186 | 42.94077 | 5.2 | 12.31575 | 0.171325 | 3.019969e-05 | 0.3426491 | 38.72877 | 0.0003019969 | 35.18786 | 5.2 | 12.68482 | 0.171325 | -2.543131e-05 | 0.3425868 | 39.88937 | -0.0002543131 | 35.23561 | 5.2 | 12.20576 | 0.171325 | 9.536743e-06 | 0.3425111 | 38.38289 | 9.536743e-05 | 34.8736 | 5.4 | 10.90082 | 0.178 | 9.536743e-06 | 0.3553215 | 34.27929 | 9.536743e-05 | 32.06124 | 5.4 | 14.42719 | 0.178 | 5.086263e-05 | 0.3550821 | 45.3685 | 0.0005086263 | 41.22054 | 5.4 | 15.01226 | 0.178 | 2.066294e-05 | 0.3559345 | 47.20837 | 0.0002066294 | 38.49297
5.4 | 13.34381 | 0.178 | 3.178914e-06 | 0.3559089 | 41.96167 | 3.178914e-05 | 36.06435 | 2.508235 | 31.77394 |  | 15.33413 | 0.178 | 2.066294e-05 | 0.3558869 | 48.22053 | 0.0002066294 | 42.59481 | 5.4 | 15.43442 | 0.178 | 3.178914e-05 | 0.3559277 | 48.53592 | 0.0003178914 | 44.09834 | 5.4 | 12.64127 | 0.178 | 2.066294e-05 | 0.3559991 | 39.75242 | 0.0002066294 | 36.11791 | 5.4 | 13.02481 | 0.178 | 1.589457e-05 | 0.3559344 | 40.95851 | 0.0001589457 | 36.18003 | 5.4 | 12.60583 | 0.178 | 9.536743e-06 | 0.3558556 | 39.64096 | 9.536743e-05 | 36.01666 | 5.6 | 11.22602 | 0.184675 | 3.178914e-06 | 0.3686461 | 35.30194 | 3.178914e-05 | 33.01771 | 5.6 | 14.76924 | 0.184675 | 4.609426e-05 | 0.3683977 | 46.44414 | 0.0004609426 | 42.19783 | 5.6 | 15.39564 | 0.184675 | 2.543131e-05 | 0.369282 | 48.41396 | 0.0002543131 | 39.476
5.6 | 13.66854 | 0.184675 | -1.589457e-06 | 0.3692555 | 42.98282 | -1.589457e-05 | 36.942 | 2.569274 | 32.54718 |  | 15.74167 | 0.18465 | 2.543131e-05 | 0.3691827 | 49.50209 | 0.0002543131 | 43.72686 | 5.6 | 15.83465 | 0.184675 | 3.019969e-05 | 0.369275 | 49.79449 | 0.0003019969 | 45.24186 | 5.6 | 12.94994 | 0.18465 | 6.357829e-06 | 0.369299 | 40.72309 | 6.357829e-05 | 36.99983 | 5.6 | 13.35128 | 0.184675 | 3.178914e-06 | 0.3692819 | 41.98516 | 3.178914e-05 | 37.08689 | 5.6 | 12.98459 | 0.184675 | 2.22524e-05 | 0.3692003 | 40.83205 | 0.000222524 | 37.09883 | 5.8 | 11.549 | 0.191325 | 1.430511e-05 | 0.3819208 | 36.3176 | 0.0001430511 | 33.96765 | 5.8 | 15.09539 | 0.191325 | 4.927317e-05 | 0.3816634 | 47.46979 | 0.0004927317 | 43.12969 | 5.8 | 15.74516 | 0.191325 | 2.543131e-05 | 0.3825796 | 49.51309 | 0.0002543131 | 40.37221
5.8 | 13.98643 | 0.191325 | 4.768372e-06 | 0.3825521 | 43.98248 | 4.768372e-05 | 37.80116 | 2.629028 | 33.30413 |  | 16.14841 | 0.191325 | 1.589457e-05 | 0.3825285 | 50.78116 | 0.0001589457 | 44.85669 | 5.8 | 16.21707 | 0.191325 | 1.907349e-05 | 0.3825723 | 50.99708 | 0.0001907349 | 46.33449 | 5.8 | 13.25003 | 0.191325 | 2.861023e-05 | 0.382649 | 41.66677 | 0.0002861023 | 37.85723 | 5.8 | 13.67299 | 0.191325 | -6.357829e-06 | 0.3825794 | 42.99681 | -6.357829e-05 | 37.98053 | 5.8 | 13.39356 | 0.191325 | 3.33786e-05 | 0.3824949 | 42.11811 | 0.000333786 | 38.26731 | 6 | 11.8707 | 0.198 | -1.430511e-05 | 0.3952453 | 37.32925 | -0.0001430511 | 34.91382 | 6 | 15.41185 | 0.198 | 4.927317e-05 | 0.394979 | 48.46495 | 0.0004927317 | 44.03386 | 6 | 16.09437 | 0.198 | 3.178914e-05 | 0.3959272 | 50.61121 | 0.0003178914 | 41.26762
6 | 14.29383 | 0.198 | -1.430511e-05 | 0.3958987 | 44.94915 | -0.0001430511 | 38.63197 | 2.68681 | 34.03611 |  | 16.53751 | 0.198 | 1.271566e-05 | 0.3958743 | 52.00474 | 0.0001271566 | 45.93753 | 6 | 16.58932 | 0.198 | 3.178914e-05 | 0.3959196 | 52.16768 | 0.0003178914 | 47.39806 | 6 | 13.5452 | 0.198 | 1.430511e-05 | 0.395999 | 42.59495 | 0.0001430511 | 38.70057 | 6 | 13.97928 | 0.198 | 3.178914e-06 | 0.395927 | 43.95998 | 3.178914e-05 | 38.83133 | 6 | 13.76343 | 0.198 | 2.066294e-05 | 0.3958395 | 43.28122 | 0.0002066294 | 39.32409 | 6.2 | 12.17826 | 0.204675 | 0 | 0.4085699 | 38.29642 | 0 | 35.81841 | 6.2 | 15.71973 | 0.204675 | 4.45048e-05 | 0.4082945 | 49.43312 | 0.000445048 | 44.91351 | 6.2 | 16.43387 | 0.204675 | 7.947286e-06 | 0.4092746 | 51.67885 | 0.00033 | 42.13813
6.2 | 14.58629 | 0.204675 | 7.947286e-06 | 0.4092452 | 45.86883 | 7.947285e-05 | 39.42241 | 2.741784 | 34.7325 |  | 16.91898 | 0.20465 | 2.702077e-05 | 0.4091701 | 53.20433 | 0.0002702077 | 46.99717 | 6.2 | 16.9514 | 0.204675 | 7.947286e-06 | 0.4092669 | 53.30629 | 7.947285e-05 | 48.43257 | 6.2 | 13.82844 | 0.204675 | 1.271566e-05 | 0.4093489 | 43.48565 | 0.0001271566 | 39.50983 | 6.2 | 14.27412 | 0.204675 | 1.589457e-05 | 0.4092745 | 44.88717 | 0.0001589457 | 39.65033 | 6.2 | 14.1414 | 0.20465 | 9.536743e-06 | 0.4091341 | 44.46981 | 9.536743e-05 | 40.404 | 6.4 | 12.48248 | 0.211325 | -1.589457e-06 | 0.4218445 | 39.25309 | -1.589457e-05 | 36.71318 | 6.4 | 16.01489 | 0.211325 | 4.927317e-05 | 0.4215602 | 50.3613 | 0.0004927317 | 45.75683 | 6.4 | 16.7532 | 0.211325 | 1.589457e-05 | 0.4225722 | 52.68301 | 0.0001589457 | 42.95692
6.4 | 14.85872 | 0.211325 | -7.947286e-06 | 0.4225419 | 46.72554 | -7.947285e-05 | 40.1587 | 2.792992 | 35.38121 |  | 17.29473 | 0.211325 | 9.536743e-06 | 0.4225158 | 54.38593 | 9.536743e-05 | 48.04092 | 6.4 | 17.30744 | 0.211325 | 3.019969e-05 | 0.4225642 | 54.42591 | 0.0003019969 | 49.44983 | 6.4 | 14.09944 | 0.211325 | -1.589457e-06 | 0.4226489 | 44.33786 | -1.589457e-05 | 40.28411 | 6.4 | 14.56499 | 0.211325 | 1.589457e-06 | 0.4225721 | 45.80186 | 1.589457e-05 | 40.45831 | 6.4 | 14.51254 | 0.211325 | 3.178914e-06 | 0.4224786 | 45.63691 | 3.178914e-05 | 41.4644 | 6.6 | 12.78305 | 0.218 | -6.357829e-06 | 0.4351691 | 40.19827 | -6.357829e-05 | 37.59721 | 6.6 | 16.3064 | 0.218 | 3.019969e-05 | 0.4348758 | 51.27798 | 0.0003019969 | 46.58971 | 6.6 | 17.06854 | 0.218 | 2.543131e-05 | 0.4359198 | 53.67466 | 0.0002543131 | 43.76549
6.6 | 15.14276 | 0.218 | -1.589457e-06 | 0.4358884 | 47.61873 | -1.589457e-05 | 40.92638 | 2.846383 | 36.05756 |  | 17.66253 | 0.218 | -1.589457e-06 | 0.4358616 | 55.54253 | -1.589457e-05 | 49.06258 | 6.6 | 17.65362 | 0.218 | 2.861023e-05 | 0.4359115 | 55.51454 | 0.0002861023 | 50.43891 | 6.6 | 14.36663 | 0.218 | 1.907349e-05 | 0.4359989 | 45.17807 | 0.0001907349 | 41.04751 | 6.6 | 14.83885 | 0.218 | -4.768372e-06 | 0.4359196 | 46.66306 | -4.768372e-05 | 41.21903 | 6.6 | 14.87255 | 0.218 | 1.430511e-05 | 0.4358233 | 46.76902 | 0.0001430511 | 42.493 | 6.8 | 13.08489 | 0.224675 | 4.768372e-06 | 0.4484937 | 41.14745 | 4.768372e-05 | 38.48497 | 6.8 | 16.59981 | 0.22465 | 4.768372e-05 | 0.4481415 | 52.20067 | 0.0004768372 | 47.42803 | 6.8 | 17.38405 | 0.224675 | 2.702077e-05 | 0.4492673 | 54.66683 | 0.0002702077 | 44.57449
6.8 | 15.41138 | 0.224675 | 1.907349e-05 | 0.449235 | 48.46345 | 0.0001907349 | 41.65238 | 2.896876 | 36.69719 |  | 18.01586 | 0.224675 | 3.178914e-05 | 0.4492073 | 56.65365 | 0.0003178914 | 50.04406 | 6.8 | 17.99949 | 0.224675 | 1.748403e-05 | 0.4492588 | 56.60217 | 0.0001748403 | 51.42711 | 6.8 | 14.61808 | 0.224675 | 2.543131e-05 | 0.4493488 | 45.9688 | 0.0002543131 | 41.76594 | 6.8 | 15.11558 | 0.224675 | 9.536743e-06 | 0.4492672 | 47.53326 | 9.536743e-05 | 41.98772 | 6.8 | 15.22923 | 0.224675 | 2.22524e-05 | 0.4491678 | 47.89064 | 0.000222524 | 43.51209 | 7 | 13.37433 | 0.231325 | 7.947286e-06 | 0.4617683 | 42.05764 | 7.947285e-05 | 39.33626 | 7 | 16.87018 | 0.23135 | 4.768372e-05 | 0.461507 | 53.05088 | 0.0004768372 | 48.20051 | 7 | 17.67063 | 0.231325 | 2.861023e-05 | 0.4625649 | 55.56802 | 0.0002861023 | 45.30931
7 | 15.66744 | 0.231325 | 7.947286e-06 | 0.4625316 | 49.26867 | 7.947285e-05 | 42.34443 | 2.945008 | 37.30691 |  | 18.35998 | 0.231325 | 7.947286e-06 | 0.4625031 | 57.73578 | 7.947285e-05 | 50.99994 | 7 | 18.33725 | 0.231325 | 2.543131e-05 | 0.4625561 | 57.6643 | 0.0002543131 | 52.39214 | 7 | 14.86667 | 0.231325 | 2.066294e-05 | 0.4626488 | 46.75053 | 0.0002066294 | 42.4762 | 7 | 15.38102 | 0.231325 | 1.271566e-05 | 0.4625647 | 48.36798 | 0.0001271566 | 42.72506 | 7 | 15.57382 | 0.231325 | 2.066294e-05 | 0.4624624 | 48.97427 | 0.0002066294 | 44.49663 | 7.2 | 13.65519 | 0.238 | -9.536743e-06 | 0.4750928 | 42.94083 | -9.536743e-05 | 40.16232 | 7.2 | 17.13705 | 0.238 | 3.019969e-05 | 0.4747727 | 53.89009 | 0.0003019969 | 48.963 | 7.2 | 17.94545 | 0.238 | 1.11262e-05 | 0.4759124 | 56.43222 | 0.000111262 | 46.01397
7.2 | 15.91047 | 0.238 | 7.947286e-06 | 0.4758782 | 50.03291 | 7.947285e-05 | 43.00127 | 2.99069 | 37.88561 |  | 18.69996 | 0.238 | 3.33786e-05 | 0.4758489 | 58.80492 | 0.000333786 | 51.94433 | 7.2 | 18.66118 | 0.238 | 1.748403e-05 | 0.4759034 | 58.68295 | 0.0001748403 | 53.31766 | 7.2 | 15.1089 | 0.238 | 6.357829e-06 | 0.4759987 | 47.51227 | 6.357829e-05 | 43.16829 | 7.2 | 15.63231 | 0.238 | 7.947286e-06 | 0.4759122 | 49.15821 | 7.947285e-05 | 43.42308 | 7.2 | 15.91825 | 0.238 | 1.748403e-05 | 0.475807 | 50.0574 | 0.0001748403 | 45.48071 | 7.4 | 13.94129 | 0.244675 | -1.589457e-05 | 0.4884174 | 43.84053 | -0.0001589457 | 41.00379 | 7.4 | 17.39963 | 0.244675 | 3.496806e-05 | 0.4880883 | 54.71581 | 0.0003496806 | 49.71323 | 7.4 | 18.24665 | 0.24465 | 2.066294e-05 | 0.4892099 | 57.3794 | 0.0002066294 | 46.78628
7.4 | 16.16081 | 0.244675 | -3.178914e-06 | 0.4892248 | 50.82014 | -3.178914e-05 | 43.67786 | 3.037746 | 38.48171 |  | 19.03264 | 0.24465 | 1.907349e-05 | 0.4891446 | 59.85106 | 0.0001907349 | 52.86844 | 7.4 | 18.98416 | 0.244675 | 2.702077e-05 | 0.4892507 | 59.69861 | 0.0002702077 | 54.24046 | 7.4 | 15.34001 | 0.24465 | 2.066294e-05 | 0.4892987 | 48.23903 | 0.0002066294 | 43.8286 | 7.4 | 15.87963 | 0.24465 | -1.589457e-06 | 0.4892098 | 49.93594 | -1.589457e-05 | 44.11008 | 7.4 | 16.25172 | 0.244675 | 2.22524e-05 | 0.4891516 | 51.10604 | 0.000222524 | 46.43349 | 7.6 | 14.20657 | 0.251325 | -2.702077e-05 | 0.501692 | 44.67474 | -0.0002702077 | 41.78403 | 7.6 | 17.65537 | 0.251325 | 4.768372e-05 | 0.5013539 | 55.52003 | 0.0004768372 | 50.44391 | 7.6 | 18.49731 | 0.251325 | 3.178914e-05 | 0.5025575 | 58.16763 | 0.0003178914 | 47.429
7.6 | 16.39668 | 0.251325 | 9.536743e-06 | 0.5025213 | 51.56189 | 9.536743e-05 | 44.31535 | 3.082083 | 39.04336 |  | 19.36213 | 0.251325 | 4.768372e-06 | 0.5024903 | 60.8872 | 4.768372e-05 | 53.78369 | 7.6 | 19.30491 | 0.251325 | 1.589457e-05 | 0.5025479 | 60.70726 | 0.0001589457 | 55.15689 | 7.6 | 15.57112 | 0.251325 | 1.430511e-05 | 0.5026487 | 48.96577 | 0.0001430511 | 44.48891 | 7.6 | 16.12282 | 0.251325 | -9.536743e-06 | 0.5025573 | 50.70068 | -9.536743e-05 | 44.78561 | 7.6 | 16.57995 | 0.251325 | 1.271566e-05 | 0.5024462 | 52.1382 | 0.0001271566 | 47.37129 | 7.8 | 14.47201 | 0.258 | -1.748403e-05 | 0.5150166 | 45.50946 | -0.0001748403 | 42.56474 | 7.8 | 17.90301 | 0.258 | 2.861023e-05 | 0.5146696 | 56.29877 | 0.0002861023 | 51.15146 | 7.8 | 18.7575 | 0.258 | 3.019969e-05 | 0.515905 | 58.98585 | 0.0003019969 | 48.09615
7.8 | 16.62318 | 0.258 | 1.907349e-05 | 0.5158679 | 52.27414 | 0.0001907349 | 44.92751 | 3.124658 | 39.58269 |  | 19.67939 | 0.258 | 2.22524e-05 | 0.5158362 | 61.88486 | 0.000222524 | 54.66497 | 7.8 | 19.60373 | 0.258 | 9.536743e-06 | 0.5158952 | 61.64694 | 9.536743e-05 | 56.01066 | 7.8 | 15.78665 | 0.258 | 1.11262e-05 | 0.5159986 | 49.64354 | 0.000111262 | 45.10471 | 7.8 | 16.35631 | 0.258 | 3.178914e-06 | 0.5159048 | 51.43493 | 3.178914e-05 | 45.43419 | 7.8 | 16.89434 | 0.258 | 1.430511e-05 | 0.5157908 | 53.12685 | 0.0001430511 | 48.26954 | 8 | 14.7322 | 0.264675 | -2.384186e-05 | 0.5283412 | 46.32767 | -0.0002384186 | 43.33 | 8 | 18.1454 | 0.26465 | 4.45048e-05 | 0.5279353 | 57.06101 | 0.000445048 | 51.844 | 8 | 19.01086 | 0.264675 | 1.11262e-05 | 0.5292526 | 59.78258 | 0.000111262 | 48.74579
8 | 16.84698 | 0.264675 | 2.22524e-05 | 0.5292145 | 52.97791 | 0.000222524 | 45.53238 | 3.166726 | 40.1156 |  | 19.99203 | 0.264675 | 1.589457e-05 | 0.5291819 | 62.86802 | 0.0001589457 | 55.53342 | 8 | 19.90938 | 0.264675 | 2.702077e-05 | 0.5292425 | 62.60812 | 0.0002702077 | 56.88394 | 8 | 16.00138 | 0.264675 | 1.748403e-05 | 0.5293486 | 50.31881 | 0.0001748403 | 45.71823 | 8 | 16.58154 | 0.264675 | 1.907349e-05 | 0.5292524 | 52.14319 | 0.0001907349 | 46.05983 | 8 | 17.21605 | 0.264675 | 1.589457e-05 | 0.5291354 | 54.13851 | 0.0001589457 | 49.18871 | 8.2 | 14.98588 | 0.271325 | -1.748403e-05 | 0.5416158 | 47.1254 | -0.0001748403 | 44.07612 | 8.2 | 18.3603 | 0.271325 | 5.086263e-05 | 0.5412509 | 57.73678 | 0.0005086263 | 52.458 | 8.2 | 19.24896 | 0.271325 | 2.384186e-05 | 0.5425501 | 60.53133 | 0.0002384186 | 49.35631
8.2 | 17.06298 | 0.271325 | 4.768372e-06 | 0.5425112 | 53.65717 | 4.768372e-05 | 46.11616 | 3.207327 | 40.62993 |  | 20.28545 | 0.271325 | 1.907349e-05 | 0.5424777 | 63.79071 | 0.0001907349 | 56.34847 | 8.2 | 20.20359 | 0.271325 | 2.543131e-05 | 0.5425398 | 63.5333 | 0.0002543131 | 57.72454 | 8.2 | 16.21819 | 0.271325 | 1.430511e-05 | 0.5426486 | 51.00058 | 0.0001430511 | 46.33769 | 8.2 | 16.80438 | 0.271325 | 9.536743e-06 | 0.5425499 | 52.84395 | 9.536743e-05 | 46.67883 | 8.2 | 17.52663 | 0.271325 | 6.357829e-06 | 0.54243 | 55.11517 | 6.357829e-05 | 50.07609 | 8.4 | 15.24337 | 0.278 | -1.11262e-05 | 0.5549404 | 47.93513 | -0.000111262 | 44.83344 | 8.4 | 18.58266 | 0.278 | 3.496806e-05 | 0.5545664 | 58.43604 | 0.0003496806 | 53.09331 | 8.4 | 19.48659 | 0.278 | 3.178914e-05 | 0.5558977 | 61.27857 | 0.0003178914 | 49.96562
8.4 | 17.27263 | 0.278 | 2.22524e-05 | 0.5558577 | 54.31644 | 0.000222524 | 46.68278 | 3.246735 | 41.12915 |  | 20.58061 | 0.278 | 3.178914e-05 | 0.5558234 | 64.71889 | 0.0003178914 | 57.16836 | 8.4 | 20.48238 | 0.278 | 1.271566e-05 | 0.5558871 | 64.41 | 0.0001271566 | 58.52109 | 8.4 | 16.42275 | 0.278 | 2.861023e-05 | 0.5559986 | 51.64386 | 0.0002861023 | 46.92214 | 8.4 | 17.01593 | 0.278 | 4.768372e-06 | 0.5558975 | 53.50922 | 4.768372e-05 | 47.26647 | 8.4 | 17.83419 | 0.278 | 3.019969e-05 | 0.5557746 | 56.08234 | 0.0003019969 | 50.95483 | 8.6 | 15.48513 | 0.284675 | -4.768372e-06 | 0.568265 | 48.69537 | -4.768372e-05 | 45.5445 | 8.6 | 18.79978 | 0.284675 | 4.132589e-05 | 0.5678821 | 59.11881 | 0.0004132589 | 53.71366 | 8.6 | 19.72024 | 0.28465 | 2.384186e-05 | 0.5691953 | 62.01332 | 0.0002384186 | 50.56472
8.6 | 17.47481 | 0.28465 | 3.178914e-06 | 0.5691543 | 54.95223 | 3.178914e-05 | 47.22922 | 3.284739 | 41.61057 |  | 20.85415 | 0.284675 | 3.019969e-05 | 0.5691692 | 65.5791 | 0.0003019969 | 57.92819 | 8.6 | 20.7475 | 0.28465 | 3.33786e-05 | 0.5691844 | 65.24371 | 0.000333786 | 59.27857 | 8.6 | 16.62588 | 0.284675 | 9.536743e-06 | 0.5693486 | 52.28264 | 9.536743e-05 | 47.50251 | 8.6 | 17.23766 | 0.284675 | 2.066294e-05 | 0.569245 | 54.20649 | 0.0002066294 | 47.88239 | 8.6 | 18.12712 | 0.28465 | 2.066294e-05 | 0.5690692 | 57.00353 | 0.0002066294 | 51.79177 | 8.8 | 15.71941 | 0.291325 | -1.748403e-05 | 0.5815396 | 49.43212 | -0.0001748403 | 46.23356 | 8.8 | 19.00546 | 0.291325 | 4.927317e-05 | 0.5811477 | 59.76558 | 0.0004927317 | 54.30131 | 8.8 | 19.93513 | 0.291325 | 3.814697e-05 | 0.5825428 | 62.68909 | 0.0003814697 | 51.11572
8.8 | 17.66046 | 0.291325 | 1.589457e-05 | 0.5825009 | 55.53603 | 0.0001589457 | 47.73097 | 3.319635 | 42.05264 |  | 21.12945 | 0.291325 | 3.019969e-05 | 0.582465 | 66.44481 | 0.0003019969 | 58.69292 | 8.8 | 21.02057 | 0.291325 | 2.702077e-05 | 0.5825318 | 66.10242 | 0.0002702077 | 60.05877 | 8.8 | 16.81423 | 0.291325 | 3.496806e-05 | 0.5826485 | 52.87494 | 0.0003496806 | 48.04066 | 8.8 | 17.43603 | 0.291325 | 6.357829e-06 | 0.5825426 | 54.83027 | 6.357829e-05 | 48.43342 | 8.8 | 18.41513 | 0.291325 | 2.22524e-05 | 0.5824138 | 57.90922 | 0.000222524 | 52.61466 | 9 | 15.95338 | 0.298 | -4.768372e-06 | 0.5948641 | 50.16787 | -4.768372e-05 | 46.92171 | 9 | 19.20494 | 0.298 | 3.655751e-05 | 0.5944633 | 60.39288 | 0.0003655751 | 54.87126 | 9 | 20.16592 | 0.298 | 2.543131e-05 | 0.5958903 | 63.41484 | 0.0002543131 | 51.70749
9 | 17.85342 | 0.298 | 2.543131e-05 | 0.5958474 | 56.14282 | 0.0002543131 | 48.25249 | 3.355906 | 42.51211 |  | 21.39648 | 0.298 | 3.655751e-05 | 0.5958107 | 67.28452 | 0.0003655751 | 59.43467 | 9 | 21.27711 | 0.298 | 2.22524e-05 | 0.595879 | 66.90914 | 0.000222524 | 60.79174 | 9 | 17.00417 | 0.298 | 1.748403e-05 | 0.5959984 | 53.47223 | 0.0001748403 | 48.58334 | 9 | 17.64456 | 0.298 | 3.178914e-06 | 0.5958901 | 55.48605 | 3.178914e-05 | 49.01267 | 9 | 18.6971 | 0.298 | 1.589457e-05 | 0.5957583 | 58.79592 | 0.0001589457 | 53.42029 | 9.2 | 16.18528 | 0.304675 | -1.589457e-06 | 0.6081887 | 50.89711 | -1.589457e-05 | 47.60376 | 9.2 | 19.40346 | 0.304675 | 3.973643e-05 | 0.6077789 | 61.01716 | 0.0003973643 | 55.43846 | 9.2 | 20.35443 | 0.304675 | 2.543131e-05 | 0.6092378 | 64.00764 | 0.0002543131 | 52.19085
9.2 | 18.02429 | 0.304675 | 1.430511e-05 | 0.609194 | 56.68014 | 0.0001430511 | 48.7143 | 3.388024 | 42.91898 |  | 21.6457 | 0.304675 | 4.768372e-06 | 0.6091565 | 68.06824 | 4.768372e-05 | 60.12694 | 9.2 | 21.52602 | 0.304675 | 3.178914e-05 | 0.6092263 | 67.69188 | 0.0003178914 | 61.50291 | 9.2 | 17.17949 | 0.304675 | 2.384186e-05 | 0.6093484 | 54.02355 | 0.0002384186 | 49.08426 | 9.2 | 17.83848 | 0.304675 | 1.271566e-05 | 0.6092376 | 56.09584 | 0.0001271566 | 49.55133 | 9.2 | 18.97542 | 0.30465 | 1.11262e-05 | 0.6090529 | 59.67112 | 0.000111262 | 54.21549 | 9.4 | 16.4086 | 0.311325 | -6.357829e-06 | 0.6214634 | 51.59937 | -6.357829e-05 | 48.26059 | 9.4 | 19.59054 | 0.311325 | 3.814697e-05 | 0.6210446 | 61.60546 | 0.0003814697 | 55.97297 | 9.4 | 20.55772 | 0.311325 | 2.22524e-05 | 0.6225354 | 64.64692 | 0.000222524 | 52.7121
9.4 | 18.19309 | 0.311325 | 1.907349e-05 | 0.6224906 | 57.21096 | 0.0001907349 | 49.17051 | 3.419754 | 43.32092 |  | 21.89318 | 0.311325 | 7.947286e-06 | 0.6224523 | 68.84648 | 7.947285e-05 | 60.81439 | 9.4 | 21.76158 | 0.311325 | 1.748403e-05 | 0.6225235 | 68.43262 | 0.0001748403 | 62.17594 | 9.4 | 17.35067 | 0.311325 | 1.748403e-05 | 0.6226484 | 54.56186 | 0.0001748403 | 49.57334 | 9.4 | 18.03049 | 0.311325 | 7.947286e-06 | 0.6225352 | 56.69963 | 7.947285e-05 | 50.08469 | 9.4 | 19.24483 | 0.311325 | 1.589457e-05 | 0.6223975 | 60.51833 | 0.0001589457 | 54.98523 | 9.6 | 16.63574 | 0.318 | 1.11262e-05 | 0.6347879 | 52.31363 | 0.000111262 | 48.92865 | 9.6 | 19.77841 | 0.318 | 3.019969e-05 | 0.6343602 | 62.19625 | 0.0003019969 | 56.50974 | 9.6 | 20.74718 | 0.318 | 3.814697e-05 | 0.635883 | 65.24271 | 0.0003814697 | 53.1979
9.6 | 18.35044 | 0.318 | 1.907349e-05 | 0.6358372 | 57.70579 | 0.0001907349 | 49.59578 | 3.449331 | 43.6956 |  | 22.13923 | 0.318 | 2.543131e-05 | 0.635798 | 69.62022 | 0.0002543131 | 61.49786 | 9.6 | 21.98744 | 0.318 | 1.589457e-05 | 0.6358709 | 69.14288 | 0.0001589457 | 62.82126 | 9.6 | 17.52329 | 0.318 | 6.357829e-06 | 0.6359983 | 55.10468 | 6.357829e-05 | 50.06654 | 9.6 | 18.21311 | 0.318 | 1.271566e-05 | 0.6358827 | 57.27394 | 0.0001271566 | 50.59197 | 9.6 | 19.52378 | 0.318 | 7.947286e-06 | 0.6357421 | 61.39553 | 7.947285e-05 | 55.78223 | 9.8 | 16.85413 | 0.324675 | 1.430511e-05 | 0.6481125 | 53.0004 | 0.0001430511 | 49.57097 | 9.8 | 19.9488 | 0.324675 | 2.702077e-05 | 0.6476758 | 62.73207 | 0.0002702077 | 56.99657 | 9.8 | 20.92648 | 0.324675 | 2.702077e-05 | 0.6492305 | 65.80653 | 0.0002702077 | 53.65764
9.8 | 18.51193 | 0.324675 | 3.496806e-05 | 0.6491838 | 58.21362 | 0.0003496806 | 50.03224 | 3.479686 | 44.08014 |  | 22.36589 | 0.32465 | 6.357829e-06 | 0.6490939 | 70.33298 | 6.357829e-05 | 62.12747 | 9.8 | 22.216 | 0.324675 | 1.430511e-05 | 0.6492181 | 69.86163 | 0.0001430511 | 63.47429 | 9.8 | 17.68176 | 0.324675 | 1.11262e-05 | 0.6493483 | 55.603 | 0.000111262 | 50.51931 | 9.8 | 18.38175 | 0.324675 | 1.11262e-05 | 0.6492303 | 57.80425 | 0.000111262 | 51.06042 | 9.8 | 19.78652 | 0.324675 | 1.748403e-05 | 0.6490867 | 62.22174 | 0.0001748403 | 56.53291 | 10 | 17.07363 | 0.331325 | 1.589457e-05 | 0.6613871 | 53.69066 | 0.0001589457 | 50.21656 | 10 | 20.11776 | 0.331325 | 5.086263e-05 | 0.6609415 | 63.26339 | 0.0005086263 | 57.47931 | 10 | 21.10831 | 0.331325 | 2.384186e-05 | 0.6625281 | 66.37833 | 0.0002384186 | 54.12387
10 | 18.665 | 0.331325 | 3.496806e-05 | 0.6624804 | 58.69495 | 0.0003496806 | 50.44595 | 3.508459 | 44.44462 |  | 22.58762 | 0.331325 | 2.543131e-05 | 0.6624396 | 71.03024 | 0.0002543131 | 62.74339 | 10 | 22.43423 | 0.331325 | 4.768372e-06 | 0.6625155 | 70.5479 | 4.768372e-05 | 64.0978 | 10 | 17.83244 | 0.331325 | 2.22524e-05 | 0.6626483 | 56.07684 | 0.000222524 | 50.94983 | 10 | 18.55898 | 0.331325 | -3.178914e-06 | 0.6625279 | 58.36156 | -3.178914e-05 | 51.55272 | 10 | 20.04178 | 0.331325 | 1.430511e-05 | 0.6623814 | 63.02448 | 0.0001430511 | 57.26223 | 10.2 | 17.28503 | 0.338 | 2.066294e-05 | 0.6747117 | 54.35543 | 0.0002066294 | 50.83832 | 10.2 | 20.29816 | 0.338 | 4.291534e-05 | 0.674257 | 63.8307 | 0.0004291534 | 57.99474 | 10.2 | 21.2938 | 0.338 | 3.33786e-05 | 0.6758757 | 66.96162 | 0.000333786 | 54.59949
10.2 | 18.82156 | 0.338 | 1.748403e-05 | 0.675827 | 59.18729 | 0.0001748403 | 50.86908 | 3.537887 | 44.81742 |  | 22.80792 | 0.338 | 1.11262e-05 | 0.6757854 | 71.72301 | 0.000111262 | 63.35533 | 10.2 | 22.64134 | 0.338 | 3.814697e-05 | 0.6758628 | 71.19918 | 0.0003814697 | 64.68954 | 10.2 | 17.97803 | 0.338 | 2.543131e-05 | 0.6759983 | 56.53469 | 0.0002543131 | 51.3658 | 10.2 | 18.72222 | 0.338 | -1.589457e-06 | 0.6758754 | 58.87489 | -1.589457e-05 | 52.00617 | 10.2 | 20.29276 | 0.338 | 1.907349e-05 | 0.6757259 | 63.81371 | 0.0001907349 | 57.97931 | 10.4 | 17.48673 | 0.344675 | 1.271566e-05 | 0.6880363 | 54.98972 | 0.0001271566 | 51.43156 | 10.4 | 20.43501 | 0.34465 | 4.927317e-05 | 0.6875228 | 64.26105 | 0.0004927317 | 58.38574 | 10.4 | 21.45767 | 0.344675 | 2.22524e-05 | 0.6892232 | 67.47695 | 0.000222524 | 55.01967
10.4 | 18.95666 | 0.344675 | 2.066294e-05 | 0.6891736 | 59.61214 | 0.0002066294 | 51.23422 | 3.563282 | 45.13912 |  | 23.01852 | 0.344675 | 2.384186e-05 | 0.6891311 | 72.38528 | 0.0002384186 | 63.94033 | 10.4 | 22.83859 | 0.34465 | 4.609426e-05 | 0.6891601 | 71.81947 | 0.0004609426 | 65.25311 | 10.4 | 18.12251 | 0.344675 | 1.907349e-05 | 0.6893482 | 56.98904 | 0.0001907349 | 51.7786 | 10.4 | 18.8818 | 0.34465 | 4.768372e-06 | 0.6891729 | 59.37672 | 4.768372e-05 | 52.44944 | 10.4 | 20.53467 | 0.344675 | 2.22524e-05 | 0.6890705 | 64.57444 | 0.000222524 | 58.67049 | 10.6 | 17.68494 | 0.351325 | 3.178914e-06 | 0.7013109 | 55.613 | 3.178914e-05 | 52.01453 | 10.6 | 20.58172 | 0.351325 | 4.45048e-05 | 0.7008383 | 64.7224 | 0.000445048 | 58.80491 | 10.6 | 21.62472 | 0.351325 | 1.430511e-05 | 0.7025207 | 68.00227 | 0.0001430511 | 55.448
10.6 | 19.09304 | 0.351325 | 2.066294e-05 | 0.7024702 | 60.04099 | 0.0002066294 | 51.60281 | 3.588917 | 45.46386 |  | 23.22149 | 0.351325 | 2.066294e-05 | 0.7024269 | 73.02356 | 0.0002066294 | 64.50414 | 10.6 | 23.04506 | 0.351325 | 3.33786e-05 | 0.7025074 | 72.46875 | 0.000333786 | 65.84303 | 10.6 | 18.25841 | 0.351325 | 1.271566e-05 | 0.7026482 | 57.41639 | 0.0001271566 | 52.16689 | 10.6 | 19.03121 | 0.351325 | 4.768372e-06 | 0.7025205 | 59.84656 | 4.768372e-05 | 52.86447 | 10.6 | 20.76785 | 0.351325 | 1.589457e-05 | 0.7023652 | 65.30769 | 0.0001589457 | 59.33671 | 10.8 | 17.88568 | 0.358 | 6.357829e-06 | 0.7146354 | 56.24429 | 6.357829e-05 | 52.60494 | 10.8 | 20.75116 | 0.358 | 9.536743e-06 | 0.7141539 | 65.25521 | 9.536743e-05 | 59.28903 | 10.8 | 21.794 | 0.358 | 1.748403e-05 | 0.7158682 | 68.53459 | 0.0001748403 | 55.88205
10.8 | 19.23466 | 0.358 | 2.384186e-05 | 0.7158167 | 60.48634 | 0.0002384186 | 51.98557 | 3.615538 | 45.80108 |  | 23.42478 | 0.358 | 2.702077e-05 | 0.7157726 | 73.66283 | 0.0002702077 | 65.06883 | 10.8 | 23.2358 | 0.358 | 3.33786e-05 | 0.7158546 | 73.06854 | 0.000333786 | 66.388 | 10.8 | 18.40051 | 0.358 | 1.11262e-05 | 0.7159981 | 57.86324 | 0.000111262 | 52.57289 | 10.8 | 19.18046 | 0.358 | -1.430511e-05 | 0.7158679 | 60.3159 | -0.0001430511 | 53.27906 | 10.8 | 20.99943 | 0.358 | 1.748403e-05 | 0.7157097 | 66.03594 | 0.0001748403 | 59.99837 | 11 | 18.0672 | 0.364675 | 1.271566e-05 | 0.72796 | 56.8151 | 0.0001271566 | 53.13882 | 11 | 20.88404 | 0.364675 | 5.722046e-05 | 0.7274694 | 65.67307 | 0.0005722046 | 59.66869 | 11 | 21.93753 | 0.36465 | 1.271566e-05 | 0.7291658 | 68.98593 | 0.0001271566 | 56.25008
11 | 19.3696 | 0.364675 | 1.11262e-05 | 0.7291633 | 60.91069 | 0.000111262 | 52.35027 | 3.640902 | 46.1224 |  | 23.61409 | 0.36465 | 3.496806e-05 | 0.7290684 | 74.25813 | 0.0003496806 | 65.59469 | 11 | 23.43178 | 0.36465 | 3.496806e-05 | 0.7291519 | 73.68483 | 0.0003496806 | 66.94794 | 11 | 18.53625 | 0.36465 | 4.768372e-06 | 0.7292981 | 58.29009 | 4.768372e-05 | 52.96071 | 11 | 19.32478 | 0.36465 | 7.947286e-06 | 0.7291655 | 60.76974 | 7.947285e-05 | 53.67994 | 11 | 21.20956 | 0.36465 | 1.271566e-05 | 0.7290043 | 66.69672 | 0.0001271566 | 60.59874 | 11.2 | 18.24649 | 0.371325 | 1.11262e-05 | 0.7412347 | 57.3789 | 0.000111262 | 53.66615 | 11.2 | 21.03345 | 0.371325 | 3.178914e-05 | 0.7407352 | 66.14291 | 0.0003178914 | 60.09557 | 11.2 | 22.09202 | 0.371325 | 4.768372e-06 | 0.7425133 | 69.47177 | 4.768372e-05 | 56.64621
11.2 | 19.48945 | 0.371325 | 1.748403e-05 | 0.74246 | 61.28756 | 0.0001748403 | 52.67419 | 3.66343 | 46.40778 |  | 23.80403 | 0.371325 | 3.178914e-06 | 0.7424142 | 74.85543 | 3.178914e-05 | 66.12231 | 11.2 | 23.62124 | 0.371325 | 3.178914e-05 | 0.7424992 | 74.28062 | 0.0003178914 | 67.48926 | 11.2 | 18.65848 | 0.371325 | -6.357829e-06 | 0.742648 | 58.67446 | -6.357829e-05 | 53.30994 | 11.2 | 19.461 | 0.371325 | 4.768372e-06 | 0.7425131 | 61.1981 | 4.768372e-05 | 54.05833 | 11.2 | 21.42763 | 0.371325 | 1.907349e-05 | 0.7423489 | 67.38248 | 0.0001907349 | 61.2218 | 11.4 | 18.42785 | 0.378 | 1.589457e-06 | 0.7545592 | 57.94921 | 1.589457e-05 | 54.19956 | 11.4 | 21.1881 | 0.378 | 3.496806e-05 | 0.7540508 | 66.62924 | 0.0003496806 | 60.53743 | 11.4 | 22.25065 | 0.378 | 2.543131e-05 | 0.7558609 | 69.9706 | 0.0002543131 | 57.05295
11.4 | 19.61263 | 0.378 | 1.430511e-05 | 0.7558065 | 61.67493 | 0.0001430511 | 53.00711 | 3.686585 | 46.7011 |  | 23.98761 | 0.378 | 2.22524e-05 | 0.75576 | 75.43274 | 0.000222524 | 66.63225 | 11.4 | 23.80657 | 0.378 | 2.384186e-05 | 0.7558466 | 74.86343 | 0.0002384186 | 68.01877 | 11.4 | 18.78023 | 0.378 | 1.11262e-05 | 0.755998 | 59.05733 | 0.000111262 | 53.6578 | 11.4 | 19.59546 | 0.378 | -3.178914e-06 | 0.7558606 | 61.62096 | -3.178914e-05 | 54.43183 | 11.4 | 21.64253 | 0.378 | -7.947286e-06 | 0.7556935 | 68.05826 | -7.947285e-05 | 61.8358 | 11.6 | 18.59363 | 0.38465 | 6.357829e-06 | 0.7678339 | 58.47053 | 6.357829e-05 | 54.68715 | 11.6 | 21.31764 | 0.38465 | 3.655751e-05 | 0.7673165 | 67.0366 | 0.0003655751 | 60.90754 | 11.6 | 22.39052 | 0.384675 | 2.384186e-05 | 0.7692085 | 70.41045 | 0.0002384186 | 57.41159
11.6 | 19.73979 | 0.384675 | 2.066294e-05 | 0.7691531 | 62.07479 | 0.0002066294 | 53.35078 | 3.710487 | 47.00389 |  | 24.1677 | 0.384675 | 2.543131e-05 | 0.7691057 | 75.99904 | 0.0002543131 | 67.1325 | 11.6 | 23.9865 | 0.38465 | 1.748403e-05 | 0.7691438 | 75.42924 | 0.0001748403 | 68.53286 | 11.6 | 18.90755 | 0.384675 | 2.384186e-05 | 0.769348 | 59.45769 | 0.0002384186 | 54.02157 | 11.6 | 19.73025 | 0.384675 | -7.947286e-06 | 0.7692081 | 62.04481 | -7.947285e-05 | 54.80625 | 11.6 | 21.84677 | 0.384675 | 1.430511e-05 | 0.7690381 | 68.70053 | 0.0001430511 | 62.41934 | 11.8 | 18.76307 | 0.391325 | 4.768372e-06 | 0.7811584 | 59.00335 | 4.768372e-05 | 55.1855 | 11.8 | 21.4502 | 0.391325 | 2.702077e-05 | 0.7806321 | 67.45346 | 0.0002702077 | 61.28629 | 11.8 | 22.52865 | 0.391325 | 1.748403e-05 | 0.782506 | 70.8448 | 0.0001748403 | 57.76577
11.8 | 19.85216 | 0.391325 | 1.271566e-05 | 0.7824497 | 62.42818 | 0.0001271566 | 53.65449 | 3.731609 | 47.27146 |  | 24.34778 | 0.391325 | 1.907349e-05 | 0.7824015 | 76.56535 | 0.0001907349 | 67.63272 | 11.8 | 24.15689 | 0.391325 | 3.019969e-05 | 0.7824911 | 75.96506 | 0.0003019969 | 69.01969 | 11.8 | 19.01754 | 0.391325 | 2.066294e-05 | 0.782648 | 59.80357 | 0.0002066294 | 54.33583 | 11.8 | 19.85629 | 0.391325 | 1.589457e-05 | 0.7825057 | 62.44117 | 0.0001589457 | 55.15636 | 11.8 | 22.05292 | 0.391325 | 1.589457e-05 | 0.7823327 | 69.34881 | 0.0001589457 | 63.00834 | 12 | 18.92328 | 0.398 | 2.066294e-05 | 0.7944829 | 59.50718 | 0.0002066294 | 55.65671 | 12 | 21.57831 | 0.398 | 4.132589e-05 | 0.7939476 | 67.85632 | 0.0004132589 | 61.65231 | 12 | 22.67869 | 0.398 | 2.543131e-05 | 0.7958535 | 71.31664 | 0.0002543131 | 58.15049
12 | 19.97344 | 0.398 | 3.178914e-05 | 0.7957963 | 62.80954 | 0.0003178914 | 53.98227 | 3.754406 | 47.56025 |  | 24.51213 | 0.398 | 2.066294e-05 | 0.7957472 | 77.08218 | 0.0002066294 | 68.08925 | 12 | 24.31631 | 0.398 | 1.748403e-05 | 0.7958384 | 76.46638 | 0.0001748403 | 69.47517 | 12 | 19.13532 | 0.398 | 1.748403e-05 | 0.795998 | 60.17395 | 0.0001748403 | 54.67234 | 12 | 19.97995 | 0.398 | 0 | 0.7958533 | 62.83004 | 0 | 55.49986 | 12 | 22.24859 | 0.398 | 1.589457e-05 | 0.7956773 | 69.9641 | 0.0001589457 | 63.5674 | 12.2 | 19.0897 | 0.404675 | 1.271566e-05 | 0.8078075 | 60.03049 | 0.0001271566 | 56.14618 | 12.2 | 21.69959 | 0.404675 | 3.973643e-05 | 0.8072631 | 68.23769 | 0.0003973643 | 61.99883 | 12.2 | 22.81221 | 0.40465 | 2.384186e-05 | 0.8091511 | 71.7365 | 0.0002384186 | 58.49285
12.2 | 20.08899 | 0.404675 | 1.430511e-05 | 0.8091428 | 63.17292 | 0.0001430511 | 54.29457 | 3.776126 | 47.83539 |  | 24.68109 | 0.404675 | 1.589457e-05 | 0.809093 | 77.61349 | 0.0001589457 | 68.55858 | 12.2 | 24.47844 | 0.404675 | 1.748403e-05 | 0.8091857 | 76.97621 | 0.0001748403 | 69.9384 | 12.2 | 19.23943 | 0.40465 | 1.430511e-05 | 0.8092979 | 60.50134 | 0.0001430511 | 54.9698 | 12.2 | 20.09916 | 0.404675 | -3.178914e-06 | 0.8092008 | 63.20491 | -3.178914e-05 | 55.831 | 12.2 | 22.43868 | 0.404675 | 1.271566e-05 | 0.8090218 | 70.5619 | 0.0001271566 | 64.11051 | 12.4 | 19.24324 | 0.411325 | 3.019969e-05 | 0.8210822 | 60.51333 | 0.0003019969 | 56.59776 | 12.4 | 21.81975 | 0.411325 | 4.609426e-05 | 0.8205289 | 68.61556 | 0.0004609426 | 62.34214 | 12.4 | 22.95208 | 0.411325 | 3.33786e-05 | 0.8224986 | 72.17635 | 0.000333786 | 58.85149
12.4 | 20.19978 | 0.411325 | 1.430511e-05 | 0.8224394 | 63.52131 | 0.0001430511 | 54.594 | 3.796951 | 48.0992 |  | 24.82541 | 0.411325 | 1.907349e-05 | 0.8223888 | 78.06734 | 0.0001907349 | 68.95947 | 12.4 | 24.6288 | 0.411325 | 2.22524e-05 | 0.822483 | 77.44904 | 0.000222524 | 70.368 | 12.4 | 19.35228 | 0.411325 | 1.907349e-05 | 0.8226479 | 60.85622 | 0.0001907349 | 55.29223 | 12.4 | 20.21631 | 0.411325 | -2.384186e-05 | 0.8224983 | 63.57329 | -0.0002384186 | 56.15642 | 12.4 | 22.62227 | 0.411325 | 2.066294e-05 | 0.8223165 | 71.1392 | 0.0002066294 | 64.63506 | 12.6 | 19.4033 | 0.418 | 4.768372e-06 | 0.8344067 | 61.01666 | 4.768372e-05 | 57.06853 | 12.6 | 21.93483 | 0.418 | 3.178914e-05 | 0.8338445 | 68.97744 | 0.0003178914 | 62.67094 | 12.6 | 23.07383 | 0.418 | 3.33786e-05 | 0.8358462 | 72.55921 | 0.000333786 | 59.16367
12.6 | 20.31151 | 0.418 | 2.22524e-05 | 0.835786 | 63.87268 | 0.000222524 | 54.89597 | 3.817953 | 48.36525 |  | 24.97514 | 0.418 | 9.536743e-06 | 0.8357345 | 78.53818 | 9.536743e-05 | 69.37539 | 12.6 | 24.77678 | 0.418 | 2.22524e-05 | 0.8358303 | 77.91439 | 0.000222524 | 70.7908 | 12.6 | 19.45925 | 0.418 | -1.589457e-05 | 0.8359978 | 61.1926 | -0.0001589457 | 55.59786 | 12.6 | 20.33504 | 0.418 | -1.11262e-05 | 0.8358458 | 63.94666 | -0.000111262 | 56.48622 | 12.6 | 22.79806 | 0.418 | 9.536743e-06 | 0.8356611 | 71.69201 | 9.536743e-05 | 65.13731 | 12.8 | 19.53951 | 0.424675 | 7.947286e-06 | 0.8477314 | 61.44501 | 7.947285e-05 | 57.46915 | 12.8 | 22.05006 | 0.42465 | 3.178914e-05 | 0.8471102 | 69.33981 | 0.0003178914 | 63.00017 | 12.8 | 23.1878 | 0.424675 | 1.589457e-05 | 0.8491937 | 72.91759 | 0.0001589457 | 59.4559
12.8 | 20.4188 | 0.42465 | 2.702077e-05 | 0.8490826 | 64.21007 | 0.0002702077 | 55.18595 | 3.83812 | 48.62073 |  | 25.10548 | 0.424675 | 2.702077e-05 | 0.8490803 | 78.94804 | 0.0002702077 | 69.73744 | 12.8 | 24.92666 | 0.42465 | 1.589457e-05 | 0.8491276 | 78.38573 | 0.0001589457 | 71.21903 | 12.8 | 19.56415 | 0.42465 | 6.357829e-06 | 0.8492978 | 61.52249 | 6.357829e-05 | 55.89757 | 12.8 | 20.45441 | 0.424675 | 0 | 0.8491935 | 64.32203 | 0 | 56.81781 | 12.8 | 22.98498 | 0.424675 | 3.496806e-05 | 0.8490057 | 72.27982 | 0.0003496806 | 65.67137 | 13 | 19.68431 | 0.431325 | 3.178914e-06 | 0.861006 | 61.90036 | 3.178914e-05 | 57.89503 | 13 | 22.16482 | 0.431325 | 3.655751e-05 | 0.8604258 | 69.70069 | 0.0003655751 | 63.32806 | 13 | 23.30812 | 0.431325 | 1.907349e-05 | 0.8624913 | 73.29597 | 0.0001907349 | 59.76441
13 | 20.52148 | 0.431325 | 1.589457e-05 | 0.8624292 | 64.53296 | 0.0001589457 | 55.46346 | 3.857421 | 48.86523 |  | 25.23708 | 0.431325 | 0 | 0.8623761 | 79.36189 | 0 | 70.103 | 13 | 25.0721 | 0.431325 | 2.22524e-05 | 0.8624749 | 78.84307 | 0.000222524 | 71.63457 | 13 | 19.66365 | 0.431325 | -3.178914e-06 | 0.8626478 | 61.83538 | -3.178914e-05 | 56.18186 | 13 | 20.57028 | 0.431325 | 9.536743e-06 | 0.862491 | 64.68641 | 9.536743e-05 | 57.13967 | 13 | 23.16395 | 0.431325 | 2.543131e-05 | 0.8623002 | 72.84262 | 0.0002543131 | 66.18271 | 13.2 | 19.82164 | 0.438 | 1.589457e-06 | 0.8743306 | 62.33221 | 1.589457e-05 | 58.29894 | 13.2 | 22.26861 | 0.438 | 3.496806e-05 | 0.8737414 | 70.02708 | 0.0003496806 | 63.6246 | 13.2 | 23.42431 | 0.438 | 1.748403e-05 | 0.8758389 | 73.66134 | 0.0001748403 | 60.06233
13.2 | 20.61129 | 0.438 | 2.543131e-05 | 0.8757758 | 64.81536 | 0.0002543131 | 55.70619 | 3.874303 | 49.07908 |  | 25.3636 | 0.438 | 1.907349e-05 | 0.8757219 | 79.75976 | 0.0001907349 | 70.45444 | 13.2 | 25.20418 | 0.438 | 3.178914e-05 | 0.8758222 | 79.25843 | 0.0003178914 | 72.01194 | 13.2 | 19.76283 | 0.438 | 1.748403e-05 | 0.8759977 | 62.14727 | 0.0001748403 | 56.46523 | 13.2 | 20.6809 | 0.438 | -6.357829e-06 | 0.8758385 | 65.03429 | -6.357829e-05 | 57.44694 | 13.2 | 23.33466 | 0.438 | 1.748403e-05 | 0.8756449 | 73.37943 | 0.0001748403 | 66.67046 | 13.4 | 19.96231 | 0.444675 | 1.748403e-05 | 0.8876551 | 62.77456 | 0.0001748403 | 58.71268 | 13.4 | 22.36827 | 0.444675 | 2.543131e-05 | 0.887057 | 70.34048 | 0.0002543131 | 63.90934 | 13.4 | 23.53319 | 0.444675 | 2.384186e-05 | 0.8891864 | 74.00372 | 0.0002384186 | 60.34151
13.4 | 20.71635 | 0.444675 | 9.536743e-06 | 0.8891224 | 65.14574 | 9.536743e-05 | 55.99014 | 3.894051 | 49.32925 |  | 25.49203 | 0.44465 | 2.543131e-05 | 0.8890176 | 80.16362 | 0.0002543131 | 70.81119 | 13.4 | 25.3431 | 0.444675 | 1.430511e-05 | 0.8891695 | 79.69527 | 0.0001430511 | 72.40886 | 13.4 | 19.85677 | 0.444675 | 3.178914e-06 | 0.8893477 | 62.44267 | 3.178914e-05 | 56.73363 | 13.4 | 20.78454 | 0.444675 | 0 | 0.889186 | 65.36018 | 0 | 57.73483 | 13.4 | 23.50426 | 0.444675 | 1.271566e-05 | 0.8889894 | 73.91276 | 0.0001271566 | 67.15503 | 13.6 | 20.0998 | 0.451325 | 1.589457e-05 | 0.9009298 | 63.20691 | 0.0001589457 | 59.11706 | 13.6 | 22.47095 | 0.451325 | 1.589457e-05 | 0.9003227 | 70.66336 | 0.0001589457 | 64.20271 | 13.6 | 23.64667 | 0.451325 | 1.430511e-05 | 0.9024839 | 74.3606 | 0.0001430511 | 60.63249
13.6 | 20.80282 | 0.451325 | 2.22524e-05 | 0.902419 | 65.41766 | 0.000222524 | 56.22384 | 3.910305 | 49.53515 |  | 25.61776 | 0.451325 | 1.430511e-05 | 0.9023634 | 80.55898 | 0.0001430511 | 71.16044 | 13.6 | 25.47169 | 0.451325 | 1.748403e-05 | 0.9024668 | 80.09964 | 0.0001748403 | 72.77626 | 13.6 | 19.94944 | 0.451325 | 1.589457e-05 | 0.9026476 | 62.73407 | 0.0001589457 | 56.9984 | 13.6 | 20.88388 | 0.451325 | -4.768372e-06 | 0.9024836 | 65.67257 | -4.768372e-05 | 58.01078 | 13.6 | 23.66686 | 0.451325 | 2.066294e-05 | 0.902284 | 74.42408 | 0.0002066294 | 67.6196 | 13.8 | 20.23443 | 0.458 | 6.357829e-06 | 0.9142542 | 63.63027 | 6.357829e-05 | 59.51303 | 13.8 | 22.57141 | 0.458 | 2.861023e-05 | 0.9136382 | 70.97926 | 0.0002861023 | 64.48974 | 13.8 | 23.74236 | 0.458 | 2.702077e-05 | 0.9158314 | 74.6615 | 0.0002702077 | 60.87785
13.8 | 20.89119 | 0.458 | 2.066294e-05 | 0.9157656 | 65.69556 | 0.0002066294 | 56.46268 | 3.926915 | 49.74557 |  | 25.73935 | 0.458 | 2.22524e-05 | 0.9157091 | 80.94135 | 0.000222524 | 71.49819 | 13.8 | 25.60647 | 0.458 | 1.748403e-05 | 0.915814 | 80.5235 | 0.0001748403 | 73.16134 | 13.8 | 20.04353 | 0.458 | 1.907349e-05 | 0.9159976 | 63.02997 | 0.0001907349 | 57.26723 | 13.8 | 20.9856 | 0.458 | 0 | 0.915831 | 65.99246 | 0 | 58.29333 | 13.8 | 23.83471 | 0.458 | 1.748403e-05 | 0.9156286 | 74.9519 | 0.0001748403 | 68.09917 | 14 | 20.36619 | 0.464675 | 1.907349e-05 | 0.9275789 | 64.04462 | 0.0001907349 | 59.90056 | 14 | 22.66868 | 0.46465 | 2.066294e-05 | 0.9269039 | 71.28516 | 0.0002066294 | 64.76766 | 14 | 23.84838 | 0.464675 | 2.702077e-05 | 0.929179 | 74.99489 | 0.0002702077 | 61.14969
14 | 20.9802 | 0.464675 | 1.11262e-05 | 0.9291122 | 65.97546 | 0.000111262 | 56.70324 | 3.943647 | 49.95752 |  | 25.85205 | 0.464675 | 6.357829e-06 | 0.9290549 | 81.29574 | 6.357829e-05 | 71.81125 | 14 | 25.72648 | 0.46465 | 1.589457e-05 | 0.9291114 | 80.90086 | 0.0001589457 | 73.50423 | 14 | 20.1362 | 0.464675 | 3.178914e-06 | 0.9293475 | 63.32137 | 3.178914e-05 | 57.532 | 14 | 21.07604 | 0.464675 | 3.178914e-06 | 0.9291786 | 66.27686 | 3.178914e-05 | 58.54456 | 14 | 23.98777 | 0.46465 | 2.22524e-05 | 0.9289232 | 75.43324 | 0.000222524 | 68.53649 | 14.2 | 20.48445 | 0.471325 | 3.178914e-06 | 0.9408535 | 64.4165 | 3.178914e-05 | 60.24838 | 14.2 | 22.76262 | 0.471325 | 3.33786e-05 | 0.9402195 | 71.58055 | 0.000333786 | 65.03606 | 14.2 | 23.94311 | 0.471325 | 2.384186e-05 | 0.9424766 | 75.29278 | 0.0002384186 | 61.39259
14.2 | 21.06778 | 0.471325 | -3.178914e-06 | 0.9424087 | 66.25087 | -3.178914e-05 | 56.93995 | 3.960109 | 50.16606 |  | 25.95552 | 0.471325 | 2.066294e-05 | 0.9423506 | 81.62112 | 0.0002066294 | 72.09867 | 14.2 | 25.84139 | 0.471325 | 1.748403e-05 | 0.9424586 | 81.26225 | 0.0001748403 | 73.83254 | 14.2 | 20.226 | 0.471325 | 1.11262e-05 | 0.9426476 | 63.60378 | 0.000111262 | 57.78857 | 14.2 | 21.17332 | 0.471325 | -1.271566e-05 | 0.9424762 | 66.58276 | -0.0001271566 | 58.81478 | 14.2 | 24.15117 | 0.471325 | 2.066294e-05 | 0.9422678 | 75.94706 | 0.0002066294 | 69.00334 | 14.4 | 20.60254 | 0.478 | 1.748403e-05 | 0.9541781 | 64.78787 | 0.0001748403 | 60.59571 | 14.4 | 22.85512 | 0.478 | 3.655751e-05 | 0.9535351 | 71.87145 | 0.0003655751 | 65.30034 | 14.4 | 24.0399 | 0.478 | 3.33786e-05 | 0.9558241 | 75.59718 | 0.000333786 | 61.64077
14.4 | 21.14693 | 0.478 | 1.430511e-05 | 0.9557554 | 66.49979 | 0.0001430511 | 57.15386 | 3.974987 | 50.35453 |  | 26.06853 | 0.478 | 1.11262e-05 | 0.9556964 | 81.9765 | 0.000111262 | 72.41258 | 14.4 | 25.95901 | 0.478 | 3.33786e-05 | 0.9558059 | 81.63212 | 0.000333786 | 74.1686 | 14.4 | 20.3174 | 0.478 | 2.543131e-05 | 0.9559975 | 63.89118 | 0.0002543131 | 58.04971 | 14.4 | 21.2671 | 0.478 | 3.178914e-06 | 0.9558237 | 66.87766 | 3.178914e-05 | 59.07528 | 14.4 | 24.30105 | 0.478 | 3.496806e-05 | 0.9556124 | 76.4184 | 0.0003496806 | 69.43157 | 14.6 | 20.71826 | 0.484675 | 7.947286e-06 | 0.9675026 | 65.15174 | 7.947285e-05 | 60.93606 | 14.6 | 22.94032 | 0.484675 | 1.907349e-05 | 0.9668506 | 72.13936 | 0.0001907349 | 65.54377 | 14.6 | 24.13511 | 0.48465 | 2.702077e-05 | 0.9691216 | 75.89658 | 0.0002702077 | 61.8849
14.6 | 21.23022 | 0.484675 | 1.430511e-05 | 0.969102 | 66.7617 | 0.0001430511 | 57.37897 | 3.990643 | 50.55286 |  | 26.17995 | 0.48465 | 1.271566e-05 | 0.9689922 | 82.32688 | 0.0001271566 | 72.72208 | 14.6 | 26.07584 | 0.484675 | 2.384186e-05 | 0.9691533 | 81.99949 | 0.0002384186 | 74.5024 | 14.6 | 20.38701 | 0.48465 | 6.357829e-06 | 0.9692974 | 64.11011 | 6.357829e-05 | 58.2486 | 14.6 | 21.35722 | 0.48465 | 1.589457e-06 | 0.9691212 | 67.16106 | 1.589457e-05 | 59.32561 | 14.6 | 24.44299 | 0.484675 | 1.907349e-05 | 0.9689569 | 76.86475 | 0.0001907349 | 69.83711 | 14.8 | 20.8354 | 0.491325 | -1.430511e-05 | 0.9807773 | 65.52012 | -0.0001430511 | 61.28059 | 14.8 | 23.03807 | 0.491325 | 3.973643e-05 | 0.9801164 | 72.44675 | 0.0003973643 | 65.82306 | 14.8 | 24.22937 | 0.491325 | 2.543131e-05 | 0.9824692 | 76.19298 | 0.0002543131 | 62.12659
14.8 | 21.30858 | 0.491325 | -1.589457e-06 | 0.9823985 | 67.00811 | -1.589457e-05 | 57.59076 | 4.005372 | 50.73945 |  | 26.28899 | 0.491325 | -1.589457e-06 | 0.982338 | 82.66976 | -1.589457e-05 | 73.02497 | 14.8 | 26.18583 | 0.491325 | 1.430511e-05 | 0.9824505 | 82.34538 | 0.0001430511 | 74.81666 | 14.8 | 20.44535 | 0.491325 | 3.178914e-06 | 0.9826474 | 64.29354 | 3.178914e-05 | 58.41529 | 14.8 | 21.43987 | 0.491325 | -1.589457e-05 | 0.9824688 | 67.42097 | -0.0001589457 | 59.55519 | 14.8 | 24.58477 | 0.491325 | 4.768372e-06 | 0.9822516 | 77.31059 | 4.768372e-05 | 70.2422 | 15 | 20.94412 | 0.498 | 1.11262e-05 | 0.9941018 | 65.86201 | 0.000111262 | 61.60035 | 15 | 23.12692 | 0.498 | 3.33786e-05 | 0.993432 | 72.72616 | 0.000333786 | 66.07691 | 15 | 24.32807 | 0.498 | 3.814697e-05 | 0.9958168 | 76.50337 | 0.0003814697 | 62.37967
15 | 21.38567 | 0.498 | 7.947286e-06 | 0.9957451 | 67.25053 | 7.947285e-05 | 57.79911 | 4.019863 | 50.92301 |  | 26.39182 | 0.498 | 1.748403e-05 | 0.9956838 | 82.99316 | 0.0001748403 | 73.31061 | 15 | 26.2955 | 0.498 | 2.543131e-05 | 0.9957979 | 82.69026 | 0.0002543131 | 75.13 | 15 | 20.55693 | 0.498 | 2.702077e-05 | 0.9959974 | 64.64442 | 0.0002702077 | 58.73409 | 15 | 21.53111 | 0.498 | 4.768372e-06 | 0.9958164 | 67.70787 | 4.768372e-05 | 59.80864 | 15 | 24.71097 | 0.498 | 7.947286e-06 | 0.9955962 | 77.70746 | 7.947285e-05 | 70.60277 | 15.2 | 21.06015 | 0.504675 | 6.357829e-06 | 1.007426 | 66.22688 | 6.357829e-05 | 61.94162 | 15.2 | 23.21831 | 0.50465 | 1.907349e-05 | 1.006698 | 73.01356 | 0.0001907349 | 66.33803 | 15.2 | 24.4209 | 0.504675 | 2.22524e-05 | 1.009164 | 76.79527 | 0.000222524 | 62.61769
15.2 | 21.46705 | 0.504675 | 1.430511e-05 | 1.009092 | 67.50645 | 0.0001430511 | 58.01905 | 4.03516 | 51.11679 |  | 26.50118 | 0.504675 | 1.748403e-05 | 1.009029 | 83.33704 | 0.0001748403 | 73.61439 | 15.2 | 26.40088 | 0.504675 | 7.947286e-06 | 1.009145 | 83.02164 | 7.947285e-05 | 75.43109 | 15.2 | 20.62353 | 0.504675 | 1.430511e-05 | 1.009347 | 64.85385 | 0.0001430511 | 58.92437 | 15.2 | 21.61694 | 0.504675 | -1.271566e-05 | 1.009164 | 67.97778 | -0.0001271566 | 60.04706 | 15.2 | 24.8491 | 0.504675 | 1.907349e-05 | 1.008941 | 78.14181 | 0.0001907349 | 70.99743 | 15.4 | 21.16378 | 0.511325 | 1.748403e-05 | 1.020701 | 66.55277 | 0.0001748403 | 62.24641 | 15.4 | 23.30335 | 0.511325 | 3.655751e-05 | 1.020013 | 73.28098 | 0.0003655751 | 66.581 | 15.4 | 24.5142 | 0.511325 | 3.814697e-05 | 1.022462 | 77.08867 | 0.0003814697 | 62.85692
15.4 | 21.54239 | 0.511325 | 4.768372e-06 | 1.022388 | 67.74336 | 4.768372e-05 | 58.22268 | 4.049321 | 51.29619 |  | 26.60719 | 0.511325 | 3.814697e-05 | 1.022325 | 83.67042 | 0.0003814697 | 73.90886 | 15.4 | 26.50658 | 0.511325 | 1.430511e-05 | 1.022442 | 83.35403 | 0.0001430511 | 75.73309 | 15.4 | 20.69584 | 0.511325 | 1.748403e-05 | 1.022647 | 65.08127 | 0.0001748403 | 59.13097 | 15.4 | 21.6972 | 0.511325 | 0 | 1.022461 | 68.23019 | 0 | 60.27 | 15.4 | 24.97498 | 0.511325 | 2.702077e-05 | 1.022235 | 78.53767 | 0.0002702077 | 71.35709 | 15.6 | 21.27202 | 0.518 | 1.271566e-05 | 1.034026 | 66.89315 | 0.0001271566 | 62.56476 | 15.6 | 23.38552 | 0.518 | 3.814697e-05 | 1.033329 | 73.53938 | 0.0003814697 | 66.81577 | 15.6 | 24.60496 | 0.518 | 3.178914e-05 | 1.035809 | 77.37407 | 0.0003178914 | 63.08964
15.6 | 21.63458 | 0.518 | 1.271566e-05 | 1.035735 | 68.03326 | 0.0001271566 | 58.47184 | 4.06665 | 51.51571 |  | 26.70685 | 0.518 | 2.066294e-05 | 1.035671 | 83.98381 | 0.0002066294 | 74.18569 | 15.6 | 26.61149 | 0.518 | 3.33786e-05 | 1.03579 | 83.68391 | 0.000333786 | 76.03283 | 15.6 | 20.79026 | 0.518 | 1.589457e-05 | 1.035997 | 65.37817 | 0.0001589457 | 59.40074 | 15.6 | 21.77413 | 0.518 | -9.536743e-06 | 1.035809 | 68.47211 | -9.536743e-05 | 60.48369 | 15.6 | 25.09228 | 0.518 | 2.702077e-05 | 1.03558 | 78.90655 | 0.0002702077 | 71.69223 | 15.8 | 21.37454 | 0.524675 | 1.430511e-05 | 1.04735 | 67.21555 | 0.0001430511 | 62.86629 | 15.8 | 23.46802 | 0.524675 | 2.861023e-05 | 1.046644 | 73.79879 | 0.0002861023 | 67.05149 | 15.8 | 24.69762 | 0.524675 | 3.178914e-05 | 1.049157 | 77.66547 | 0.0003178914 | 63.32723
15.8 | 21.70897 | 0.524675 | 1.748403e-05 | 1.049082 | 68.26718 | 0.0001748403 | 58.67289 | 4.080633 | 51.69285 |  | 26.80747 | 0.52465 | 1.589457e-05 | 1.048967 | 84.3002 | 0.0001589457 | 74.46519 | 15.8 | 26.71099 | 0.524675 | 2.384186e-05 | 1.049137 | 83.99681 | 0.0002384186 | 76.31711 | 15.8 | 20.86385 | 0.52465 | 1.589457e-05 | 1.049297 | 65.60959 | 0.0001589457 | 59.611 | 15.8 | 21.85074 | 0.52465 | -1.11262e-05 | 1.049106 | 68.71303 | -0.000111262 | 60.6965 | 15.8 | 25.2223 | 0.524675 | 0 | 1.048925 | 79.31541 | 0 | 72.06371 | 16 | 21.47818 | 0.531325 | 1.11262e-05 | 1.060625 | 67.54143 | 0.000111262 | 63.17112 | 16 | 23.53636 | 0.531325 | 3.178914e-05 | 1.05991 | 74.01372 | 0.0003178914 | 67.24674 | 16 | 24.78298 | 0.531325 | 3.496806e-05 | 1.062454 | 77.93388 | 0.0003496806 | 63.5461
16 | 21.78685 | 0.531325 | 1.430511e-05 | 1.062378 | 68.5121 | 0.0001430511 | 58.88338 | 4.095273 | 51.87829 |  | 26.9146 | 0.531325 | 9.536743e-06 | 1.062312 | 84.63709 | 9.536743e-05 | 74.76278 | 16 | 26.79952 | 0.531325 | 1.748403e-05 | 1.062434 | 84.27522 | 0.0001748403 | 76.57006 | 16 | 20.93506 | 0.531325 | 2.066294e-05 | 1.062647 | 65.83351 | 0.0002066294 | 59.81446 | 16 | 21.92593 | 0.531325 | -2.066294e-05 | 1.062454 | 68.94945 | -0.0002066294 | 60.90536 | 16 | 25.33785 | 0.531325 | 2.702077e-05 | 1.062219 | 79.67878 | 0.0002702077 | 72.39386 | 16.2 | 21.57545 | 0.538 | 9.536743e-06 | 1.073949 | 67.84733 | 9.536743e-05 | 63.45721 | 16.2 | 23.61933 | 0.538 | 3.655751e-05 | 1.073226 | 74.27463 | 0.0003655751 | 67.4838 | 16.2 | 24.87246 | 0.538 | 3.178914e-05 | 1.075802 | 78.21529 | 0.0003178914 | 63.77554
16.2 | 21.86171 | 0.538 | 3.178914e-06 | 1.075725 | 68.74751 | 3.178914e-05 | 59.0857 | 4.109344 | 52.05655 |  | 27.00599 | 0.538 | 2.22524e-05 | 1.075658 | 84.92449 | 0.000222524 | 75.01664 | 16.2 | 26.89139 | 0.538 | 1.430511e-05 | 1.075782 | 84.56412 | 0.0001430511 | 76.83254 | 16.2 | 21.01008 | 0.538 | 2.702077e-05 | 1.075997 | 66.06943 | 0.0002702077 | 60.0288 | 16.2 | 21.99125 | 0.538 | -4.768372e-06 | 1.075802 | 69.15488 | -4.768372e-05 | 61.08681 | 16.2 | 25.45277 | 0.538 | -7.947286e-06 | 1.075564 | 80.04016 | -7.947285e-05 | 72.7222 | 16.4 | 21.66955 | 0.54465 | 1.589457e-06 | 1.087224 | 68.14323 | 1.589457e-05 | 63.73397 | 16.4 | 23.69197 | 0.54465 | 2.702077e-05 | 1.086491 | 74.50305 | 0.0002702077 | 67.69134 | 16.4 | 24.9629 | 0.544675 | 3.973643e-05 | 1.089149 | 78.49969 | 0.0003973643 | 64.00744
16.4 | 21.93292 | 0.544675 | 1.748403e-05 | 1.089071 | 68.97144 | 0.0001748403 | 59.27816 | 4.122729 | 52.22611 |  | 27.09754 | 0.544675 | -1.589457e-06 | 1.089004 | 85.21239 | -1.589457e-05 | 75.27094 | 16.4 | 26.98835 | 0.544675 | 2.384186e-05 | 1.089129 | 84.86901 | 0.0002384186 | 77.10957 | 16.4 | 21.07763 | 0.544675 | 3.178914e-05 | 1.089347 | 66.28186 | 0.0003178914 | 60.2218 | 16.4 | 22.07295 | 0.544675 | 1.589457e-06 | 1.089149 | 69.41179 | 1.589457e-05 | 61.31375 | 16.4 | 25.57214 | 0.54465 | 3.178914e-06 | 1.088858 | 80.41553 | 3.178914e-05 | 73.06326 | 16.6 | 21.76714 | 0.551325 | 4.768372e-06 | 1.100549 | 68.45012 | 4.768372e-05 | 64.021 | 16.6 | 23.7716 | 0.551325 | 3.019969e-05 | 1.099807 | 74.75347 | 0.0003019969 | 67.91886 | 16.6 | 25.0543 | 0.551325 | 2.384186e-05 | 1.102447 | 78.78709 | 0.0002384186 | 64.24179
16.6 | 22.00858 | 0.551325 | 1.589457e-06 | 1.102368 | 69.20936 | 1.589457e-05 | 59.48265 | 4.136951 | 52.40627 |  | 27.18306 | 0.551325 | 2.22524e-05 | 1.1023 | 85.4813 | 0.000222524 | 75.5085 | 16.6 | 27.07561 | 0.551325 | 6.357829e-06 | 1.102426 | 85.14342 | 6.357829e-05 | 77.35889 | 16.6 | 21.14264 | 0.551325 | 2.066294e-05 | 1.102647 | 66.48629 | 0.0002066294 | 60.40754 | 16.6 | 22.14082 | 0.551325 | -7.947286e-06 | 1.102447 | 69.62522 | -7.947285e-05 | 61.50228 | 16.6 | 25.69151 | 0.551325 | 7.947286e-06 | 1.102203 | 80.7909 | 7.947285e-05 | 73.40431 | 16.8 | 21.85869 | 0.558 | 4.768372e-06 | 1.113873 | 68.73802 | 4.768372e-05 | 64.29026 | 16.8 | 23.84313 | 0.558 | 2.702077e-05 | 1.113122 | 74.97839 | 0.0002702077 | 68.12323 | 16.8 | 25.13329 | 0.558 | 3.496806e-05 | 1.115795 | 79.0355 | 0.0003496806 | 64.44433
16.8 | 22.07533 | 0.558 | -1.589457e-06 | 1.115714 | 69.41929 | -1.589457e-05 | 59.66305 | 4.149498 | 52.56522 |  | 27.27763 | 0.558 | 3.019969e-05 | 1.115646 | 85.7787 | 0.0003019969 | 75.77119 | 16.8 | 27.16605 | 0.558 | 2.22524e-05 | 1.115773 | 85.42782 | 0.000222524 | 77.61729 | 16.8 | 21.21941 | 0.558 | 2.702077e-05 | 1.115997 | 66.72771 | 0.0002702077 | 60.62689 | 16.8 | 22.21314 | 0.558 | 1.271566e-05 | 1.115794 | 69.85264 | 0.0001271566 | 61.70317 | 16.8 | 25.79514 | 0.558 | 1.430511e-05 | 1.115548 | 81.11679 | 0.0001430511 | 73.7004 | 17 | 21.9566 | 0.564675 | 3.178914e-06 | 1.127198 | 69.04591 | 3.178914e-05 | 64.57824 | 17 | 23.91545 | 0.564675 | 3.496806e-05 | 1.126438 | 75.20581 | 0.0003496806 | 68.32986 | 17 | 25.20927 | 0.56465 | 3.814697e-05 | 1.129092 | 79.27442 | 0.0003814697 | 64.63915
17 | 22.14479 | 0.564675 | 0 | 1.129061 | 69.63771 | 0 | 59.85078 | 4.162555 | 52.73061 |  | 27.36219 | 0.56465 | 2.066294e-05 | 1.128941 | 86.04461 | 0.0002066294 | 76.00608 | 17 | 27.25808 | 0.564675 | 2.702077e-05 | 1.129121 | 85.71722 | 0.0002702077 | 77.88023 | 17 | 21.27981 | 0.56465 | 2.861023e-05 | 1.129297 | 66.91764 | 0.0002861023 | 60.79946 | 17 | 22.28705 | 0.564675 | 9.536743e-06 | 1.129142 | 70.08506 | 9.536743e-05 | 61.90847 | 17 | 25.90927 | 0.56465 | 4.768372e-06 | 1.128842 | 81.47567 | 4.768372e-05 | 74.02649 | 17.2 | 22.04927 | 0.571325 | 4.768372e-06 | 1.140472 | 69.33732 | 4.768372e-05 | 64.85079 | 17.2 | 23.9919 | 0.571325 | 2.22524e-05 | 1.139704 | 75.44624 | 0.000222524 | 68.54829 | 17.2 | 25.2924 | 0.571325 | 3.019969e-05 | 1.14244 | 79.53584 | 0.0003019969 | 64.85231
17.2 | 22.21346 | 0.571325 | 6.357829e-06 | 1.142358 | 69.85364 | 6.357829e-05 | 60.03638 | 4.175462 | 52.89413 |  | 27.4415 | 0.571325 | 9.536743e-06 | 1.142287 | 86.29402 | 9.536743e-05 | 76.22639 | 17.2 | 27.34582 | 0.571325 | 1.748403e-05 | 1.142418 | 85.99313 | 0.0001748403 | 78.13091 | 17.2 | 21.34085 | 0.571325 | 2.22524e-05 | 1.142647 | 67.10958 | 0.000222524 | 60.97386 | 17.2 | 22.3608 | 0.571325 | 4.768372e-06 | 1.142439 | 70.31699 | 4.768372e-05 | 62.11333 | 17.2 | 26.02228 | 0.571325 | 6.357829e-06 | 1.142187 | 81.83105 | 6.357829e-05 | 74.34937 | 17.4 | 22.14003 | 0.578 | 9.536743e-06 | 1.153797 | 69.62272 | 9.536743e-05 | 65.11774 | 17.4 | 24.07122 | 0.578 | 3.019969e-05 | 1.153019 | 75.69565 | 0.0003019969 | 68.77491 | 17.4 | 25.36821 | 0.578 | 2.861023e-05 | 1.155787 | 79.77425 | 0.0002861023 | 65.04669
17.4 | 22.28006 | 0.578 | -1.589457e-06 | 1.155704 | 70.06307 | -1.589457e-05 | 60.21638 | 4.187981 | 53.05271 |  | 27.51478 | 0.578 | 3.178914e-05 | 1.155633 | 86.52445 | 0.0003178914 | 76.42994 | 17.4 | 27.43562 | 0.578 | 2.22524e-05 | 1.155765 | 86.27554 | 0.000222524 | 78.38749 | 17.4 | 21.40427 | 0.578 | 2.384186e-05 | 1.155997 | 67.30901 | 0.0002384186 | 61.15506 | 17.4 | 22.42168 | 0.578 | 9.536743e-06 | 1.155787 | 70.50842 | 9.536743e-05 | 62.28244 | 17.4 | 26.13401 | 0.578 | 3.655751e-05 | 1.155531 | 82.18243 | 0.0003655751 | 74.6686 | 17.6 | 22.22808 | 0.584675 | 6.357829e-06 | 1.167122 | 69.89963 | 6.357829e-05 | 65.37671 | 17.6 | 24.13797 | 0.58465 | 3.814697e-05 | 1.166285 | 75.90557 | 0.0003814697 | 68.96563 | 17.6 | 25.44085 | 0.584675 | 3.814697e-05 | 1.169135 | 80.00267 | 0.0003814697 | 65.23295
17.6 | 22.34491 | 0.584675 | 4.768372e-06 | 1.169051 | 70.267 | 4.768372e-05 | 60.39165 | 4.200171 | 53.20713 |  | 27.59679 | 0.584675 | 3.33786e-05 | 1.168979 | 86.78236 | 0.000333786 | 76.65775 | 17.6 | 27.52717 | 0.584675 | 3.178914e-05 | 1.169113 | 86.56344 | 0.0003178914 | 78.64906 | 17.6 | 21.46053 | 0.584675 | 4.768372e-06 | 1.169347 | 67.48595 | 4.768372e-05 | 61.3158 | 17.6 | 22.48844 | 0.584675 | 4.768372e-06 | 1.169134 | 70.71835 | 4.768372e-05 | 62.46789 | 17.6 | 26.24623 | 0.584675 | 1.748403e-05 | 1.168876 | 82.53531 | 0.0001748403 | 74.98923 | 17.8 | 22.31646 | 0.591325 | 3.178914e-06 | 1.180396 | 70.17753 | 3.178914e-05 | 65.63665 | 17.8 | 24.2095 | 0.591325 | 2.543131e-05 | 1.179601 | 76.13049 | 0.0002543131 | 69.17 | 17.8 | 25.51858 | 0.591325 | 3.655751e-05 | 1.182432 | 80.24709 | 0.0003655751 | 65.43226
17.8 | 22.40674 | 0.591325 | 1.271566e-05 | 1.182347 | 70.46143 | 0.0001271566 | 60.55876 | 4.211793 | 53.35436 |  | 27.66816 | 0.591325 | 3.178914e-05 | 1.182274 | 87.00678 | 0.0003178914 | 76.856 | 17.8 | 27.61126 | 0.591325 | 1.748403e-05 | 1.18241 | 86.82784 | 0.0001748403 | 78.88931 | 17.8 | 21.52952 | 0.591325 | 1.748403e-05 | 1.182647 | 67.70288 | 0.0001748403 | 61.51291 | 17.8 | 22.54836 | 0.591325 | -4.768372e-06 | 1.182432 | 70.90678 | -4.768372e-05 | 62.63433 | 17.8 | 26.35542 | 0.591325 | 1.907349e-05 | 1.182171 | 82.87869 | 0.0001907349 | 75.3012 | 18 | 22.40197 | 0.598 | -4.768372e-06 | 1.193721 | 70.44643 | -4.768372e-05 | 65.88815 | 18 | 24.28166 | 0.598 | 2.384186e-05 | 1.192916 | 76.35741 | 0.0002384186 | 69.37617 | 18 | 25.59233 | 0.598 | 3.019969e-05 | 1.19578 | 80.47901 | 0.0003019969 | 65.62136
18 | 22.47127 | 0.598 | 1.271566e-05 | 1.195694 | 70.66437 | 0.0001271566 | 60.73316 | 4.223923 | 53.50802 |  | 27.73555 | 0.598 | -3.178914e-06 | 1.19562 | 87.21871 | -3.178914e-05 | 77.04319 | 18 | 27.69248 | 0.598 | 2.543131e-05 | 1.195757 | 87.08325 | 0.0002543131 | 79.12137 | 18 | 21.58705 | 0.598 | 1.589457e-05 | 1.195997 | 67.88381 | 0.0001589457 | 61.67729 | 18 | 22.61051 | 0.598 | 0 | 1.195779 | 71.10222 | 0 | 62.80697 | 18 | 26.45556 | 0.598 | 2.702077e-05 | 1.195515 | 83.19358 | 0.0002702077 | 75.58731 | 18.2 | 22.48653 | 0.604675 | -3.178914e-06 | 1.207045 | 70.71235 | -3.178914e-05 | 66.13685 | 18.2 | 24.34667 | 0.60465 | 3.33786e-05 | 1.206182 | 76.56185 | 0.000333786 | 69.56191 | 18.2 | 25.65273 | 0.604675 | 2.384186e-05 | 1.209128 | 80.66895 | 0.0002384186 | 65.77623
18.2 | 22.52881 | 0.604675 | -1.589457e-06 | 1.209041 | 70.8453 | -1.589457e-05 | 60.88868 | 4.234739 | 53.64503 |  | 27.80136 | 0.60465 | 3.496806e-05 | 1.208916 | 87.42564 | 0.0003496806 | 77.226 | 18.2 | 27.77402 | 0.60465 | 1.589457e-05 | 1.209054 | 87.33967 | 0.0001589457 | 79.35434 | 18.2 | 21.65222 | 0.60465 | 1.748403e-05 | 1.209297 | 68.08875 | 0.0001748403 | 61.86349 | 18.2 | 22.66963 | 0.60465 | 0 | 1.209077 | 71.28815 | 0 | 62.97119 | 18.2 | 26.55347 | 0.60465 | 1.11262e-05 | 1.20881 | 83.50148 | 0.000111262 | 75.86706 | 18.4 | 22.56966 | 0.611325 | 4.768372e-06 | 1.22032 | 70.97375 | 4.768372e-05 | 66.38135 | 18.4 | 24.41994 | 0.611325 | 3.019969e-05 | 1.219498 | 76.79227 | 0.0003019969 | 69.77126 | 18.4 | 25.73983 | 0.611325 | 3.019969e-05 | 1.222425 | 80.94285 | 0.0003019969 | 65.99956
18.4 | 22.58809 | 0.611325 | 1.11262e-05 | 1.222337 | 71.03174 | 0.000111262 | 61.04889 | 4.245882 | 53.78619 |  | 27.87209 | 0.611325 | 6.357829e-06 | 1.222262 | 87.64806 | 6.357829e-05 | 77.42247 | 18.4 | 27.8608 | 0.611325 | 3.814697e-05 | 1.222402 | 87.61257 | 0.0003814697 | 79.60229 | 18.4 | 21.70261 | 0.611325 | 2.22524e-05 | 1.222647 | 68.24719 | 0.000222524 | 62.00746 | 18.4 | 22.73623 | 0.611325 | 7.947286e-06 | 1.222425 | 71.49757 | 7.947285e-05 | 63.15619 | 18.4 | 26.65329 | 0.611325 | 2.066294e-05 | 1.222154 | 83.81537 | 0.0002066294 | 76.15226 | 18.6 | 22.64945 | 0.618 | 1.271566e-05 | 1.233644 | 71.22467 | 0.0001271566 | 66.61603 | 18.6 | 24.48924 | 0.618 | 1.11262e-05 | 1.232813 | 77.0102 | 0.000111262 | 69.96926 | 18.6 | 25.80436 | 0.618 | 3.973643e-05 | 1.235773 | 81.14578 | 0.0003973643 | 66.16503
18.6 | 22.66184 | 0.618 | 2.066294e-05 | 1.235684 | 71.26366 | 0.0002066294 | 61.24822 | 4.259744 | 53.9618 |  | 27.93106 | 0.618 | 1.907349e-05 | 1.235608 | 87.8335 | 0.0001907349 | 77.58628 | 18.6 | 27.93964 | 0.618 | 9.536743e-06 | 1.235749 | 87.86049 | 9.536743e-05 | 79.82754 | 18.6 | 21.75697 | 0.618 | 2.702077e-05 | 1.235997 | 68.41814 | 0.0002702077 | 62.16277 | 18.6 | 22.79631 | 0.618 | 2.702077e-05 | 1.235772 | 71.68652 | 0.0002702077 | 63.32308 | 18.6 | 26.75358 | 0.618 | 1.589457e-05 | 1.235499 | 84.13076 | 0.0001589457 | 76.4388 | 18.8 | 22.72765 | 0.624675 | -6.357829e-06 | 1.246969 | 71.47059 | -6.357829e-05 | 66.84603 | 18.8 | 24.54996 | 0.62465 | 4.45048e-05 | 1.246079 | 77.20113 | 0.000445048 | 70.14274 | 18.8 | 25.8654 | 0.624675 | 3.33786e-05 | 1.24912 | 81.33772 | 0.000333786 | 66.32154
18.8 | 22.717 | 0.624675 | -7.947286e-06 | 1.24903 | 71.4371 | -7.947285e-05 | 61.3973 | 4.270113 | 54.09314 |  | 27.99781 | 0.624675 | 1.271566e-05 | 1.248953 | 88.04343 | 0.0001271566 | 77.77169 | 18.8 | 28.02181 | 0.624675 | 2.22524e-05 | 1.249096 | 88.1189 | 0.000222524 | 80.06231 | 18.8 | 21.82833 | 0.62465 | 1.748403e-05 | 1.249297 | 68.64256 | 0.0001748403 | 62.36666 | 18.8 | 22.86148 | 0.624675 | 1.589457e-06 | 1.24912 | 71.89144 | 1.589457e-05 | 63.50411 | 18.8 | 26.84339 | 0.624675 | 1.430511e-05 | 1.248843 | 84.41317 | 0.0001430511 | 76.6954 | 19 | 22.80219 | 0.631325 | 0 | 1.260244 | 71.70501 | 0 | 67.06526 | 19 | 24.62181 | 0.631325 | 2.543131e-05 | 1.259394 | 77.42706 | 0.0002543131 | 70.34803 | 19 | 25.94169 | 0.631325 | 4.132589e-05 | 1.262418 | 81.57764 | 0.0004132589 | 66.51715
19 | 22.77327 | 0.631325 | -1.589457e-06 | 1.262327 | 71.61404 | -1.589457e-05 | 61.54938 | 4.28069 | 54.22713 |  | 28.08142 | 0.631325 | 1.589457e-05 | 1.262249 | 88.30634 | 0.0001589457 | 78.00394 | 19 | 28.09811 | 0.631325 | 3.33786e-05 | 1.262394 | 88.35882 | 0.000333786 | 80.28031 | 19 | 21.88365 | 0.631325 | 2.543131e-05 | 1.262647 | 68.81649 | 0.0002543131 | 62.52471 | 19 | 22.92617 | 0.631325 | 0 | 1.262417 | 72.09488 | 0 | 63.68381 | 19 | 26.92318 | 0.631325 | 2.22524e-05 | 1.262138 | 84.66409 | 0.000222524 | 76.92337 | 19.2 | 22.88055 | 0.638 | 4.768372e-06 | 1.273568 | 71.95142 | 4.768372e-05 | 67.29574 | 19.2 | 24.68952 | 0.638 | 4.45048e-05 | 1.27271 | 77.63998 | 0.000445048 | 70.54149 | 19.2 | 26.01528 | 0.638 | 2.384186e-05 | 1.275765 | 81.80906 | 0.0002384186 | 66.70585
19.2 | 22.83382 | 0.638 | -7.947286e-06 | 1.275674 | 71.80447 | -7.947285e-05 | 61.71303 | 4.292071 | 54.37131 |  | 28.15294 | 0.638 | 9.536743e-06 | 1.275595 | 88.53126 | 9.536743e-05 | 78.20261 | 19.2 | 28.17472 | 0.638 | 2.22524e-05 | 1.275741 | 88.59974 | 0.000222524 | 80.4992 | 19.2 | 21.93737 | 0.638 | 1.748403e-05 | 1.275997 | 68.98544 | 0.0001748403 | 62.6782 | 19.2 | 22.98927 | 0.638 | 4.768372e-06 | 1.275765 | 72.2933 | 4.768372e-05 | 63.85908 | 19.2 | 27.02347 | 0.638 | 1.748403e-05 | 1.275483 | 84.97947 | 0.0001748403 | 77.20991 | 19.4 | 22.96289 | 0.644675 | -1.589457e-06 | 1.286893 | 72.21033 | -1.589457e-05 | 67.53791 | 19.4 | 24.74292 | 0.64465 | 5.404155e-05 | 1.285976 | 77.80792 | 0.0005404155 | 70.69406 | 19.4 | 26.08347 | 0.644675 | 3.019969e-05 | 1.289113 | 82.02348 | 0.0003019969 | 66.88069
19.4 | 22.89279 | 0.644675 | 9.536743e-06 | 1.28902 | 71.98991 | 9.536743e-05 | 61.87241 | 4.303156 | 54.51173 |  | 28.22081 | 0.64465 | 2.861023e-05 | 1.288891 | 88.74469 | 0.0002861023 | 78.39114 | 19.4 | 28.24227 | 0.64465 | 2.861023e-05 | 1.289038 | 88.81216 | 0.0002861023 | 80.6922 | 19.4 | 22.01128 | 0.644675 | 1.11262e-05 | 1.289347 | 69.21786 | 0.000111262 | 62.88937 | 19.4 | 23.04904 | 0.644675 | 3.178914e-06 | 1.289112 | 72.48124 | 3.178914e-05 | 64.02511 | 19.4 | 27.10819 | 0.644675 | 9.536743e-06 | 1.288827 | 85.24588 | 9.536743e-05 | 77.45197 | 19.6 | 23.03314 | 0.651325 | 4.768372e-06 | 1.300167 | 72.43126 | 4.768372e-05 | 67.74453 | 19.6 | 24.81858 | 0.651325 | 5.5631e-05 | 1.299291 | 78.04584 | 0.00055631 | 70.91023 | 19.6 | 26.15166 | 0.651325 | 2.066294e-05 | 1.30241 | 82.23791 | 0.0002066294 | 67.05554
19.6 | 22.94858 | 0.651325 | 2.066294e-05 | 1.302317 | 72.16535 | 0.0002066294 | 62.02319 | 4.313643 | 54.64458 |  | 28.30617 | 0.651325 | 1.430511e-05 | 1.302236 | 89.01309 | 0.0001430511 | 78.62825 | 19.6 | 28.30474 | 0.651325 | 3.33786e-05 | 1.302386 | 89.0086 | 0.000333786 | 80.87069 | 19.6 | 22.06341 | 0.651325 | 2.066294e-05 | 1.302647 | 69.3818 | 0.0002066294 | 63.03831 | 19.6 | 23.10769 | 0.651325 | 9.536743e-06 | 1.30241 | 72.66568 | 9.536743e-05 | 64.18803 | 19.6 | 27.19975 | 0.651325 | 1.11262e-05 | 1.302122 | 85.53378 | 0.000111262 | 77.71357 | 19.8 | 23.11548 | 0.658 | -3.178914e-06 | 1.313492 | 72.69017 | -3.178914e-05 | 67.98671 | 19.8 | 24.86483 | 0.658 | 6.198883e-05 | 1.312607 | 78.19129 | 0.0006198883 | 71.04237 | 19.8 | 26.23208 | 0.658 | 2.22524e-05 | 1.315758 | 82.49083 | 0.000222524 | 67.26174
19.8 | 23.01566 | 0.658 | -1.589457e-06 | 1.315663 | 72.37627 | -1.589457e-05 | 62.20449 | 4.326252 | 54.80431 |  | 28.37213 | 0.658 | 2.543131e-05 | 1.315582 | 89.22053 | 0.0002543131 | 78.81147 | 19.8 | 28.37944 | 0.658 | 1.907349e-05 | 1.315733 | 89.24352 | 0.0001907349 | 81.08411 | 19.8 | 22.12016 | 0.658 | 2.861023e-05 | 1.315997 | 69.56024 | 0.0002861023 | 63.20046 | 19.8 | 23.17492 | 0.658 | 1.748403e-05 | 1.315757 | 72.87711 | 0.0001748403 | 64.37478 | 19.8 | 27.27779 | 0.658 | 4.768372e-06 | 1.315467 | 85.77921 | 4.768372e-05 | 77.93654 | 20 | 23.18239 | 0.664675 | 1.430511e-05 | 1.326817 | 72.9006 | 0.0001430511 | 68.1835 | 20 | 24.92428 | 0.66465 | 6.516775e-05 | 1.325873 | 78.37823 | 0.0006516775 | 71.21223 | 20 | 26.30075 | 0.66465 | 3.33786e-05 | 1.329055 | 82.70675 | 0.000333786 | 67.43782
20 | 23.06541 | 0.664675 | 1.589457e-05 | 1.32901 | 72.53273 | 0.0001589457 | 62.33895 | 4.335603 | 54.92277 |  | 28.42967 | 0.664675 | 2.384186e-05 | 1.328928 | 89.40146 | 0.0002384186 | 78.97131 | 20 | 28.43952 | 0.664675 | 2.384186e-05 | 1.32908 | 89.43246 | 0.0002384186 | 81.25577 | 20 | 22.18946 | 0.664675 | 2.22524e-05 | 1.329347 | 69.77817 | 0.000222524 | 63.39846 | 20 | 23.22928 | 0.664675 | -3.178914e-06 | 1.329105 | 73.04805 | -3.178914e-05 | 64.52578 | 20 | 27.36267 | 0.66465 | 4.768372e-06 | 1.328761 | 86.04611 | 4.768372e-05 | 78.17906 | 20.2 | 23.26091 | 0.671325 | 1.589457e-06 | 1.340091 | 73.14751 | 1.589457e-05 | 68.41444 | 20.2 | 24.97753 | 0.671325 | 5.404155e-05 | 1.339188 | 78.54568 | 0.0005404155 | 71.36437 | 20.2 | 26.36242 | 0.671325 | 3.655751e-05 | 1.342403 | 82.90068 | 0.0003655751 | 67.59595
20.2 | 23.13169 | 0.671325 | -1.271566e-05 | 1.342306 | 72.74116 | -0.0001271566 | 62.51808 | 4.348062 | 55.08059 |  | 28.50183 | 0.671325 | 2.384186e-05 | 1.342224 | 89.62839 | 0.0002384186 | 79.17175 | 20.2 | 28.49627 | 0.671325 | 1.589457e-05 | 1.342377 | 89.61089 | 0.0001589457 | 81.41791 | 20.2 | 22.23714 | 0.671325 | 2.22524e-05 | 1.342646 | 69.92812 | 0.000222524 | 63.53469 | 20.2 | 23.29874 | 0.671325 | 1.430511e-05 | 1.342402 | 73.26647 | 0.0001430511 | 64.71872 | 20.2 | 27.44595 | 0.671325 | -6.357829e-06 | 1.342106 | 86.30802 | -6.357829e-05 | 78.417 | 20.4 | 23.33117 | 0.678 | 1.589457e-06 | 1.353416 | 73.36844 | 1.589457e-05 | 68.62109 | 20.4 | 25.0322 | 0.678 | 5.404155e-05 | 1.352504 | 78.71761 | 0.0005404155 | 71.52057 | 20.4 | 26.43077 | 0.678 | 3.019969e-05 | 1.35575 | 83.11561 | 0.0003019969 | 67.77121
20.4 | 23.18875 | 0.678 | 9.536743e-06 | 1.355653 | 72.92059 | 9.536743e-05 | 62.6723 | 4.358788 | 55.21646 |  | 28.56668 | 0.678 | 3.178914e-05 | 1.355569 | 89.83232 | 0.0003178914 | 79.35189 | 20.4 | 28.56747 | 0.678 | 1.430511e-05 | 1.355725 | 89.83482 | 0.0001430511 | 81.62134 | 20.4 | 22.28864 | 0.678 | 6.357829e-06 | 1.355996 | 70.09007 | 6.357829e-05 | 63.68183 | 20.4 | 23.35612 | 0.678 | 9.536743e-06 | 1.35575 | 73.44691 | 9.536743e-05 | 64.87811 | 20.4 | 27.51986 | 0.678 | 4.768372e-06 | 1.35545 | 86.54044 | 4.768372e-05 | 78.62817 | 20.6 | 23.40206 | 0.684675 | -1.271566e-05 | 1.36674 | 73.59137 | -0.0001271566 | 68.82959 | 20.6 | 25.08338 | 0.684675 | 4.45048e-05 | 1.365819 | 78.87856 | 0.000445048 | 71.6668 | 20.6 | 26.50563 | 0.684675 | 1.748403e-05 | 1.369098 | 83.35103 | 0.0001748403 | 67.96315
20.6 | 23.23993 | 0.684675 | 1.11262e-05 | 1.369 | 73.08154 | 0.000111262 | 62.81062 | 4.368408 | 55.33833 |  | 28.62755 | 0.68465 | 2.861023e-05 | 1.368865 | 90.02375 | 0.0002861023 | 79.52097 | 20.6 | 28.63614 | 0.684675 | 6.357829e-06 | 1.369072 | 90.05074 | 6.357829e-05 | 81.81754 | 20.6 | 22.34665 | 0.68465 | 6.357829e-06 | 1.369296 | 70.2725 | 6.357829e-05 | 63.84757 | 20.6 | 23.40825 | 0.684675 | 1.11262e-05 | 1.369097 | 73.61086 | 0.000111262 | 65.02292 | 20.6 | 27.6041 | 0.68465 | 1.589457e-05 | 1.368745 | 86.80535 | 0.0001589457 | 78.86886 | 20.8 | 23.47962 | 0.691325 | 1.271566e-05 | 1.380015 | 73.83528 | 0.0001271566 | 69.05771 | 20.8 | 25.13456 | 0.691325 | 2.22524e-05 | 1.379085 | 79.03951 | 0.000222524 | 71.81303 | 20.8 | 26.55617 | 0.691325 | 3.496806e-05 | 1.382396 | 83.50997 | 0.0003496806 | 68.09274
20.8 | 23.2954 | 0.691325 | 1.271566e-05 | 1.382296 | 73.25598 | 0.0001271566 | 62.96054 | 4.378835 | 55.47042 |  | 28.68557 | 0.691325 | 2.543131e-05 | 1.382211 | 90.20619 | 0.0002543131 | 79.68214 | 20.8 | 28.69256 | 0.691325 | 2.702077e-05 | 1.382369 | 90.22818 | 0.0002702077 | 81.97874 | 20.8 | 22.39736 | 0.691325 | -3.178914e-06 | 1.382646 | 70.43195 | -3.178914e-05 | 63.99246 | 20.8 | 23.46198 | 0.691325 | 2.702077e-05 | 1.382395 | 73.7798 | 0.0002702077 | 65.17217 | 20.8 | 27.6831 | 0.691325 | 4.768372e-06 | 1.382089 | 87.05376 | 4.768372e-05 | 79.09457 | 21 | 23.55909 | 0.698 | 4.768372e-06 | 1.393339 | 74.0852 | 4.768372e-05 | 69.29144 | 21 | 25.17827 | 0.698 | 9.536743e-06 | 1.392401 | 79.17696 | 9.536743e-05 | 71.93791 | 21 | 26.62134 | 0.698 | 3.496806e-05 | 1.395743 | 83.7149 | 0.0003496806 | 68.25985
21 | 23.34754 | 0.698 | 2.384186e-05 | 1.395643 | 73.41992 | 0.0002384186 | 63.10146 | 4.388635 | 55.59457 |  | 28.75582 | 0.698 | 2.384186e-05 | 1.395557 | 90.42711 | 0.0002384186 | 79.87728 | 21 | 28.75916 | 0.698 | 1.589457e-05 | 1.395717 | 90.43761 | 0.0001589457 | 82.16903 | 21 | 22.45442 | 0.698 | 1.271566e-05 | 1.395996 | 70.61138 | 0.0001271566 | 64.15549 | 21 | 23.50998 | 0.698 | 2.066294e-05 | 1.395743 | 73.93075 | 0.0002066294 | 65.3055 | 21 | 27.76639 | 0.698 | 0 | 1.395434 | 87.31567 | 0 | 79.33254 | 21.2 | 23.63157 | 0.704675 | 1.589457e-06 | 1.406664 | 74.31312 | 1.589457e-05 | 69.50462 | 21.2 | 25.1778 | 0.704675 | 2.702077e-05 | 1.405716 | 79.17546 | 0.0002702077 | 71.93657 | 21.2 | 26.68969 | 0.704675 | 3.814697e-05 | 1.409091 | 83.92983 | 0.0003814697 | 68.4351
21.2 | 23.40412 | 0.704675 | 0 | 1.408989 | 73.59786 | 0 | 63.25438 | 4.399271 | 55.7293 |  | 28.80812 | 0.70465 | 3.178914e-05 | 1.408853 | 90.59156 | 0.0003178914 | 80.02256 | 21.2 | 28.82576 | 0.704675 | 0 | 1.409064 | 90.64704 | 0 | 82.35931 | 21.2 | 22.50878 | 0.704675 | 9.536743e-06 | 1.409346 | 70.78232 | 9.536743e-05 | 64.3108 | 21.2 | 23.56402 | 0.704675 | 9.536743e-06 | 1.40909 | 74.10069 | 9.536743e-05 | 65.45561 | 21.2 | 27.84634 | 0.704675 | 1.907349e-05 | 1.408779 | 87.56709 | 0.0001907349 | 79.56097 | 21.4 | 23.70214 | 0.711325 | 4.768372e-06 | 1.419939 | 74.53504 | 4.768372e-05 | 69.71218 | 21.4 | -2.309322 | 0.70855 | 3.814697e-05 | 1.413446 | -7.26202 | 0.0003814697 | -6.598063 | 21.4 | 26.74405 | 0.711325 | 3.019969e-05 | 1.422388 | 84.10077 | 0.0003019969 | 68.57449
21.4 | 23.4553 | 0.711325 | 0 | 1.422286 | 73.7588 | 0 | 63.3927 | 4.408891 | 55.85117 |  | 28.87138 | 0.711325 | 3.019969e-05 | 1.422198 | 90.79049 | 0.0003019969 | 80.19828 | 21.4 | 28.88266 | 0.711325 | 9.536743e-06 | 1.422361 | 90.82597 | 9.536743e-05 | 82.52189 | 21.4 | 22.54995 | 0.711325 | 1.907349e-05 | 1.422646 | 70.91178 | 0.0001907349 | 64.42843 | 21.4 | 23.61695 | 0.711325 | 2.066294e-05 | 1.422388 | 74.26713 | 0.0002066294 | 65.60264 | 21.4 | 27.9204 | 0.711325 | 1.748403e-05 | 1.422073 | 87.80001 | 0.0001748403 | 79.77257 | 21.6 | 23.77415 | 0.718 | 1.589457e-06 | 1.433263 | 74.76147 | 1.589457e-05 | 69.92397 | [8 empty] | 21.6 | 26.79507 | 0.718 | 3.496806e-05 | 1.435736 | 84.26122 | 0.0003496806 | 68.70531
21.6 | 23.50998 | 0.718 | 9.536743e-06 | 1.435633 | 73.93075 | 9.536743e-05 | 63.54049 | 4.419169 | 55.98137 |  | 28.93988 | 0.718 | 2.22524e-05 | 1.435544 | 91.00591 | 0.000222524 | 80.38856 | 21.6 | 28.9526 | 0.718 | 1.907349e-05 | 1.435709 | 91.0459 | 0.0001907349 | 82.72171 | 21.6 | 22.61337 | 0.718 | 2.384186e-05 | 1.435996 | 71.11121 | 0.0002384186 | 64.60963 | 21.6 | 23.65541 | 0.718 | 6.357829e-06 | 1.435735 | 74.38809 | 6.357829e-05 | 65.70947 | 21.6 | 27.99511 | 0.718 | 9.536743e-06 | 1.435418 | 88.03493 | 9.536743e-05 | 79.98603 | 21.8 | 23.8382 | 0.724675 | -1.589457e-06 | 1.446588 | 74.96289 | -1.589457e-05 | 70.11235 | [8 empty] | 21.8 | 26.872 | 0.724675 | 3.655751e-05 | 1.449083 | 84.50314 | 0.0003655751 | 68.90256
21.8 | 23.5645 | 0.724675 | 1.589457e-06 | 1.448979 | 74.10219 | 1.589457e-05 | 63.68784 | 4.429417 | 56.11119 |  | 28.99742 | 0.72465 | 3.178914e-06 | 1.44884 | 91.18685 | 3.178914e-05 | 80.54839 | 21.8 | 28.99806 | 0.72465 | 1.748403e-05 | 1.449006 | 91.18885 | 0.0001748403 | 82.8516 | 21.8 | 22.66137 | 0.72465 | 1.589457e-05 | 1.449296 | 71.26216 | 0.0001589457 | 64.74677 | 21.8 | 23.70516 | 0.724675 | 2.543131e-05 | 1.449083 | 74.54453 | 0.0002543131 | 65.84767 | 21.8 | 28.07029 | 0.72465 | 9.536743e-06 | 1.448712 | 88.27135 | 9.536743e-05 | 80.20083 | 22 | 23.9048 | 0.731325 | -1.271566e-05 | 1.459862 | 75.17233 | -0.0001271566 | 70.30824 | [8 empty] | 22 | 26.92016 | 0.731325 | 4.291534e-05 | 1.462381 | 84.65459 | 0.0004291534 | 69.02605
22 | 23.61774 | 0.731325 | 1.748403e-05 | 1.462276 | 74.26963 | 0.0001748403 | 63.83173 | 4.439425 | 56.23796 |  | 29.05973 | 0.731325 | 1.907349e-05 | 1.462186 | 91.38279 | 0.0001907349 | 80.72147 | 22 | 29.05957 | 0.731325 | 1.271566e-05 | 1.462353 | 91.38229 | 0.0001271566 | 83.02734 | 22 | 22.69824 | 0.731325 | 1.430511e-05 | 1.462646 | 71.37812 | 0.0001430511 | 64.85211 | 22 | 23.75285 | 0.73135 | 1.907349e-05 | 1.46243 | 74.69449 | 0.0001907349 | 65.98014 | 22 | 28.14436 | 0.731325 | 2.066294e-05 | 1.462057 | 88.50427 | 0.0002066294 | 80.41246 | 22.2 | 23.96123 | 0.738 | 4.768372e-06 | 1.473187 | 75.34976 | 4.768372e-05 | 70.47421 | [8 empty] | 22.2 | 26.97595 | 0.738 | 3.814697e-05 | 1.475728 | 84.83002 | 0.0003814697 | 69.1691
22.2 | 23.67258 | 0.738 | 1.589457e-05 | 1.475622 | 74.44207 | 0.0001589457 | 63.97995 | 4.449733 | 56.36855 |  | 29.12156 | 0.738 | 2.543131e-05 | 1.475531 | 91.57722 | 0.0002543131 | 80.89322 | 22.2 | 29.13523 | 0.738 | 1.589457e-05 | 1.4757 | 91.62021 | 0.0001589457 | 83.24351 | 22.2 | 22.75085 | 0.738 | 1.589457e-05 | 1.475996 | 71.54356 | 0.0001589457 | 65.00243 | 22.2 | 23.80355 | 0.738 | 1.748403e-05 | 1.475728 | 74.85394 | 0.0001748403 | 66.12097 | 22.2 | 28.22256 | 0.738 | 7.947286e-06 | 1.475402 | 88.75018 | 7.947285e-05 | 80.63589 | 22.4 | 24.02735 | 0.744675 | 1.430511e-05 | 1.486512 | 75.55769 | 0.0001430511 | 70.66868 | [8 empty] | 22.4 | 27.05208 | 0.74465 | 4.768372e-05 | 1.489026 | 85.06944 | 0.0004768372 | 69.36431
22.4 | 23.72297 | 0.744675 | 1.907349e-05 | 1.488969 | 74.60052 | 0.0001907349 | 64.11614 | 4.459205 | 56.48853 |  | 29.17512 | 0.744675 | 1.907349e-05 | 1.488877 | 91.74567 | 0.0001907349 | 81.042 | 22.4 | 29.19579 | 0.744675 | 1.430511e-05 | 1.489048 | 91.81064 | 0.0001430511 | 83.41654 | 22.4 | 22.80156 | 0.74465 | 3.973643e-05 | 1.489296 | 71.70301 | 0.0003973643 | 65.14731 | 22.4 | 23.8471 | 0.744675 | 2.543131e-05 | 1.489075 | 74.99088 | 0.0002543131 | 66.24194 | 22.4 | 28.28391 | 0.744675 | 3.178914e-06 | 1.488746 | 88.94312 | 3.178914e-05 | 80.81117 | 22.6 | 24.08695 | 0.751325 | -9.536743e-06 | 1.499786 | 75.74512 | -9.536743e-05 | 70.84397 | [8 empty] | 22.6 | 27.09818 | 0.751325 | 4.132589e-05 | 1.502373 | 85.21439 | 0.0004132589 | 69.48251
22.6 | 23.78209 | 0.751325 | 1.907349e-05 | 1.502265 | 74.78646 | 0.0001907349 | 64.27592 | 4.470318 | 56.62931 |  | 29.23091 | 0.751325 | 2.22524e-05 | 1.502173 | 91.9211 | 0.000222524 | 81.19697 | 22.6 | 29.2573 | 0.751325 | 7.947286e-06 | 1.502345 | 92.00407 | 7.947285e-05 | 83.59229 | 22.6 | 22.84908 | 0.751325 | 2.22524e-05 | 1.502646 | 71.85246 | 0.000222524 | 65.28309 | 22.6 | 23.89654 | 0.751325 | 1.748403e-05 | 1.502373 | 75.14633 | 0.0001748403 | 66.37928 | 22.6 | 28.35766 | 0.751325 | 1.589457e-05 | 1.502041 | 89.17504 | 0.0001589457 | 81.02189 | 22.8 | 24.14831 | 0.758 | -1.589457e-06 | 1.513111 | 75.93806 | -1.589457e-05 | 71.02444 | [8 empty] | 22.8 | 27.15985 | 0.758 | 2.543131e-05 | 1.515721 | 85.40833 | 0.0002543131 | 69.64064
22.8 | 23.82644 | 0.758 | 1.748403e-05 | 1.515612 | 74.92591 | 0.0001748403 | 64.39578 | 4.478654 | 56.73491 |  | 29.29465 | 0.758 | 3.496806e-05 | 1.515519 | 92.12154 | 0.0003496806 | 81.37403 | 22.8 | 29.32628 | 0.758 | 2.861023e-05 | 1.515692 | 92.221 | 0.0002861023 | 83.78937 | 22.8 | 22.90312 | 0.758 | 7.947286e-06 | 1.515996 | 72.0224 | 7.947285e-05 | 65.43749 | 22.8 | 23.95153 | 0.758 | 1.589457e-05 | 1.51572 | 75.31927 | 0.0001589457 | 66.53203 | 22.8 | 28.41854 | 0.758 | 2.066294e-05 | 1.515385 | 89.36648 | 0.0002066294 | 81.19583 | 23 | 24.20505 | 0.764675 | 1.589457e-06 | 1.526435 | 76.1165 | 1.589457e-05 | 71.19132 | [8 empty] | 23 | 27.22359 | 0.764675 | 4.291534e-05 | 1.529068 | 85.60876 | 0.0004291534 | 69.80408
23 | 23.88287 | 0.764675 | 3.178914e-06 | 1.528959 | 75.10335 | 3.178914e-05 | 64.5483 | 4.489261 | 56.86928 |  | 29.3568 | 0.76465 | 9.536743e-06 | 1.528814 | 92.31697 | 9.536743e-05 | 81.54667 | 23 | 29.3889 | 0.764675 | 2.861023e-05 | 1.52904 | 92.41793 | 0.0002861023 | 83.96829 | 23 | 22.94366 | 0.764675 | 3.496806e-05 | 1.529346 | 72.14986 | 0.0003496806 | 65.55331 | 23 | 24.00732 | 0.764675 | 1.907349e-05 | 1.529068 | 75.49471 | 0.0001907349 | 66.687 | 23 | 28.48927 | 0.764675 | 3.496806e-05 | 1.52873 | 89.5889 | 0.0003496806 | 81.39791 | 23.2 | 24.27149 | 0.771325 | 9.536743e-06 | 1.53971 | 76.32543 | 9.536743e-05 | 71.38674 | [8 empty] | 23.2 | 27.27477 | 0.771325 | 4.291534e-05 | 1.542366 | 85.7697 | 0.0004291534 | 69.93531
23.2 | 23.94072 | 0.771325 | 0 | 1.542255 | 75.28529 | 0 | 64.70465 | 4.500135 | 57.00703 |  | 29.41926 | 0.771325 | 2.066294e-05 | 1.54216 | 92.5134 | 0.0002066294 | 81.72017 | 23.2 | 29.44978 | 0.771325 | 1.11262e-05 | 1.542337 | 92.60937 | 0.000111262 | 84.14223 | 23.2 | 22.99293 | 0.771325 | 1.589457e-05 | 1.542646 | 72.3048 | 0.0001589457 | 65.69409 | 23.2 | 24.04722 | 0.771325 | 4.132589e-05 | 1.542366 | 75.62017 | 0.0004132589 | 66.79783 | 23.2 | 28.55269 | 0.771325 | 1.748403e-05 | 1.542025 | 89.78833 | 0.0001748403 | 81.57911 | 23.4 | 24.32664 | 0.778 | 1.271566e-05 | 1.553035 | 76.49887 | 0.0001271566 | 71.54894 | [8 empty] | 23.4 | 27.34057 | 0.778 | 4.609426e-05 | 1.555714 | 85.97663 | 0.0004609426 | 70.10403
23.4 | 23.99588 | 0.778 | 1.271566e-05 | 1.555602 | 75.45872 | 0.0001271566 | 64.85373 | 4.510504 | 57.13838 |  | 29.46965 | 0.778 | 4.132589e-05 | 1.555506 | 92.67184 | 0.0004132589 | 81.86014 | 23.4 | 29.5078 | 0.778 | 1.271566e-05 | 1.555684 | 92.7918 | 0.0001271566 | 84.308 | 23.4 | 23.04983 | 0.778 | 3.655751e-05 | 1.555996 | 72.48374 | 0.0003655751 | 65.85666 | 23.4 | 24.09855 | 0.778 | 2.384186e-05 | 1.555713 | 75.78162 | 0.0002384186 | 66.94042 | 23.4 | 28.61865 | 0.778 | 3.019969e-05 | 1.555369 | 89.99577 | 0.0003019969 | 81.76757 | 23.6 | 24.38831 | 0.784675 | -6.357829e-06 | 1.566359 | 76.6928 | -6.357829e-05 | 71.73032 | [8 empty] | 23.6 | 27.40494 | 0.78465 | 3.814697e-05 | 1.569011 | 86.17906 | 0.0003814697 | 70.26908
23.6 | 24.05198 | 0.784675 | -3.178914e-06 | 1.568949 | 75.63517 | -3.178914e-05 | 65.00535 | 4.521049 | 57.27196 |  | 29.52353 | 0.784675 | 1.271566e-05 | 1.568852 | 92.84129 | 0.0001271566 | 82.00981 | 23.6 | 29.56804 | 0.784675 | 2.066294e-05 | 1.569032 | 92.98124 | 0.0002066294 | 84.48011 | 23.6 | 23.09545 | 0.78465 | 1.430511e-05 | 1.569296 | 72.6272 | 0.0001430511 | 65.987 | 23.6 | 24.14576 | 0.784675 | 2.702077e-05 | 1.569061 | 75.93006 | 0.0002702077 | 67.07156 | 23.6 | 28.68589 | 0.784675 | 2.066294e-05 | 1.568714 | 90.20719 | 0.0002066294 | 81.95969 | 23.8 | 24.43949 | 0.791325 | 9.536743e-06 | 1.579634 | 76.85374 | 9.536743e-05 | 71.88085 | [8 empty] | 23.8 | 27.46677 | 0.791325 | 3.814697e-05 | 1.582359 | 86.3735 | 0.0003814697 | 70.42762
23.8 | 24.09887 | 0.791325 | 1.430511e-05 | 1.582245 | 75.78262 | 0.0001430511 | 65.13208 | 4.529863 | 57.38362 |  | 29.57582 | 0.791325 | 2.22524e-05 | 1.582147 | 93.00573 | 0.000222524 | 82.15506 | 23.8 | 29.62875 | 0.791325 | 2.861023e-05 | 1.582329 | 93.17217 | 0.0002861023 | 84.65357 | 23.8 | 23.15346 | 0.791325 | 2.384186e-05 | 1.582646 | 72.80963 | 0.0002384186 | 66.15274 | 23.8 | 24.20012 | 0.791325 | 4.768372e-06 | 1.582358 | 76.10101 | 4.768372e-05 | 67.22256 | 23.8 | 28.75344 | 0.791325 | 2.861023e-05 | 1.582008 | 90.41962 | 0.0002861023 | 82.15269 | 24 | 24.50212 | 0.798 | -1.589457e-06 | 1.592958 | 77.05068 | -1.589457e-05 | 72.06506 | [8 empty] | 24 | 27.52781 | 0.798 | 4.291534e-05 | 1.595706 | 86.56543 | 0.0004291534 | 70.58413
24 | 24.14115 | 0.798 | 4.768372e-06 | 1.595592 | 75.91557 | 4.768372e-05 | 65.24635 | 4.53781 | 57.48429 |  | 29.62844 | 0.798 | 1.748403e-05 | 1.595493 | 93.17117 | 0.0001748403 | 82.30122 | 24 | 29.69217 | 0.798 | 1.907349e-05 | 1.595676 | 93.3716 | 0.0001907349 | 84.83477 | 24 | 23.20019 | 0.798 | 1.271566e-05 | 1.595996 | 72.95658 | 0.0001271566 | 66.28626 | 24 | 24.25718 | 0.798 | 2.384186e-05 | 1.595706 | 76.28045 | 0.0002384186 | 67.38106 | 24 | 28.82306 | 0.798 | 1.589457e-05 | 1.595353 | 90.63854 | 0.0001589457 | 82.3516 | 24.2 | 24.56442 | 0.804675 | 7.947286e-06 | 1.606283 | 77.24661 | 7.947285e-05 | 72.24829 | [8 empty] | 24.2 | 27.58741 | 0.804675 | 4.768372e-05 | 1.609054 | 86.75287 | 0.0004768372 | 70.73695
24.2 | 24.1979 | 0.804675 | 1.589457e-06 | 1.608938 | 76.09401 | 1.589457e-05 | 65.39973 | 4.548477 | 57.61943 |  | 29.67596 | 0.80465 | 7.947286e-06 | 1.608789 | 93.32063 | 7.947285e-05 | 82.43322 | 24.2 | 29.74049 | 0.804675 | 9.536743e-06 | 1.609023 | 93.52355 | 9.536743e-05 | 84.97283 | 24.2 | 23.25519 | 0.804675 | 1.907349e-05 | 1.609346 | 73.12952 | 0.0001907349 | 66.4434 | 24.2 | 24.29787 | 0.804675 | 2.066294e-05 | 1.609053 | 76.4084 | 0.0002066294 | 67.49408 | 24.2 | 28.88536 | 0.80465 | 2.22524e-05 | 1.608648 | 90.83447 | 0.000222524 | 82.5296 | 24.4 | 24.62769 | 0.811325 | 1.271566e-05 | 1.619557 | 77.44555 | 0.0001271566 | 72.43438 | [8 empty] | 24.4 | 27.63796 | 0.811325 | 4.291534e-05 | 1.622351 | 86.91181 | 0.0004291534 | 70.86656
24.4 | 24.24558 | 0.811325 | 9.536743e-06 | 1.622235 | 76.24396 | 9.536743e-05 | 65.52859 | 4.55744 | 57.73296 |  | 29.7211 | 0.811325 | 2.22524e-05 | 1.622135 | 93.46258 | 0.000222524 | 82.55861 | 24.4 | 29.7912 | 0.811325 | 1.748403e-05 | 1.622321 | 93.68301 | 0.0001748403 | 85.11771 | 24.4 | 23.29858 | 0.811325 | 2.384186e-05 | 1.622646 | 73.26598 | 0.0002384186 | 66.56737 | 24.4 | 24.35557 | 0.811325 | 2.22524e-05 | 1.622351 | 76.58984 | 0.000222524 | 67.65436 | 24.4 | 28.94815 | 0.811325 | 3.496806e-05 | 1.621992 | 91.03191 | 0.0003496806 | 82.709 | 24.6 | 24.68649 | 0.818 | 7.947286e-06 | 1.632882 | 77.63049 | 7.947285e-05 | 72.60732 | [8 empty] | 24.6 | 27.69438 | 0.818 | 3.973643e-05 | 1.635699 | 87.08925 | 0.0003973643 | 71.01123
24.6 | 24.28659 | 0.818 | 4.132589e-05 | 1.635581 | 76.37292 | 0.0004132589 | 65.63943 | 4.565148 | 57.83061 |  | 29.77006 | 0.818 | 7.947286e-06 | 1.635481 | 93.61652 | 7.947285e-05 | 82.69461 | 24.6 | 29.8419 | 0.818 | 1.589457e-05 | 1.635668 | 93.84245 | 0.0001589457 | 85.26257 | 24.6 | 23.34293 | 0.818 | 9.536743e-06 | 1.635996 | 73.40543 | 9.536743e-05 | 66.69409 | 24.6 | 24.40087 | 0.818 | 4.609426e-05 | 1.635698 | 76.73229 | 0.0004609426 | 67.78019 | 24.6 | 29.0254 | 0.818 | 1.430511e-05 | 1.635337 | 91.27483 | 0.0001430511 | 82.92971 | 24.8 | 24.74769 | 0.824675 | 7.947286e-06 | 1.646207 | 77.82292 | 7.947285e-05 | 72.78732 | [8 empty] | 24.8 | 27.75431 | 0.824675 | 3.814697e-05 | 1.649047 | 87.27769 | 0.0003814697 | 71.1649
24.8 | 24.33411 | 0.824675 | 2.22524e-05 | 1.648928 | 76.52236 | 0.000222524 | 65.76786 | 4.574081 | 57.94377 |  | 29.81583 | 0.82465 | 2.861023e-05 | 1.648776 | 93.76048 | 0.0002861023 | 82.82175 | 24.8 | 29.88704 | 0.824675 | 2.861023e-05 | 1.649015 | 93.9844 | 0.0002861023 | 85.39154 | 24.8 | 23.39745 | 0.824675 | 1.271566e-05 | 1.649346 | 73.57687 | 0.0001271566 | 66.84986 | 24.8 | 24.45364 | 0.824675 | 9.536743e-06 | 1.649046 | 76.89823 | 9.536743e-05 | 67.92678 | 24.8 | 29.08786 | 0.824675 | 2.066294e-05 | 1.648681 | 91.47126 | 0.0002066294 | 83.10817 | 25 | 24.81429 | 0.831325 | 1.430511e-05 | 1.659481 | 78.03235 | 0.0001430511 | 72.98321 | [8 empty] | 25 | 27.79611 | 0.831325 | 3.019969e-05 | 1.662344 | 87.40915 | 0.0003019969 | 71.27208
25 | 24.37893 | 0.831325 | 7.947286e-06 | 1.662225 | 76.66331 | 7.947285e-05 | 65.889 | 4.582506 | 58.05049 |  | 29.87274 | 0.831325 | 1.748403e-05 | 1.662122 | 93.93941 | 0.0001748403 | 82.97983 | 25 | 29.93393 | 0.831325 | 2.066294e-05 | 1.662313 | 94.13185 | 0.0002066294 | 85.52551 | 25 | 23.43766 | 0.831325 | 4.132589e-05 | 1.662646 | 73.70332 | 0.0004132589 | 66.96474 | 25 | 24.49894 | 0.831325 | 1.907349e-05 | 1.662343 | 77.04069 | 0.0001907349 | 68.05261 | 25 | 29.14572 | 0.831325 | -9.536743e-06 | 1.661976 | 91.6532 | -9.536743e-05 | 83.27349 | 25.2 | 24.86658 | 0.838 | -1.589457e-06 | 1.672806 | 78.19679 | -1.589457e-05 | 73.137 | [8 empty] | 25.2 | 27.85381 | 0.838 | 2.384186e-05 | 1.675692 | 87.59058 | 0.0002384186 | 71.42003
25.2 | 24.41645 | 0.838 | 1.430511e-05 | 1.675571 | 76.78127 | 0.0001430511 | 65.99041 | 4.589558 | 58.13983 |  | 29.93075 | 0.838 | 2.543131e-05 | 1.675468 | 94.12185 | 0.0002543131 | 83.14097 | 25.2 | 29.99179 | 0.838 | 2.22524e-05 | 1.67566 | 94.31378 | 0.000222524 | 85.69083 | 25.2 | 23.47533 | 0.838 | 2.22524e-05 | 1.675996 | 73.82178 | 0.000222524 | 67.07237 | 25.2 | 24.54726 | 0.838 | 2.22524e-05 | 1.675691 | 77.19263 | 0.000222524 | 68.18683 | 25.2 | 29.21836 | 0.838 | 9.536743e-06 | 1.675321 | 91.88161 | 9.536743e-05 | 83.48103 | 25.4 | 24.92698 | 0.844675 | 1.748403e-05 | 1.686131 | 78.38673 | 0.0001748403 | 73.31465 | [8 empty] | 25.4 | 27.91007 | 0.844675 | 2.22524e-05 | 1.689039 | 87.76752 | 0.000222524 | 71.56428
25.4 | 24.45873 | 0.84465 | 6.357829e-06 | 1.688868 | 76.91423 | 6.357829e-05 | 66.10468 | 4.597506 | 58.24051 |  | 29.98241 | 0.84465 | 3.019969e-05 | 1.688763 | 94.2843 | 0.0003019969 | 83.28447 | 25.4 | 30.04249 | 0.84465 | 7.947286e-06 | 1.688957 | 94.47324 | 7.947285e-05 | 85.83569 | 25.4 | 23.52556 | 0.844675 | 2.066294e-05 | 1.689346 | 73.97974 | 0.0002066294 | 67.21589 | 25.4 | 24.58684 | 0.844675 | 1.589457e-05 | 1.689039 | 77.31709 | 0.0001589457 | 68.29678 | 25.4 | 29.27144 | 0.84465 | 1.748403e-05 | 1.688615 | 92.04856 | 0.0001748403 | 83.63269 | 25.6 | 24.97737 | 0.851325 | 1.271566e-05 | 1.699405 | 78.54517 | 0.0001271566 | 73.46285 | [8 empty] | 25.6 | 27.95061 | 0.851325 | 3.814697e-05 | 1.702337 | 87.89498 | 0.0003814697 | 71.66823
25.6 | 24.50752 | 0.851325 | 1.11262e-05 | 1.702214 | 77.06768 | 0.000111262 | 66.23654 | 4.606677 | 58.35668 |  | 30.03089 | 0.851325 | 3.496806e-05 | 1.702109 | 94.43674 | 0.0003496806 | 83.41914 | 25.6 | 30.09478 | 0.851325 | 1.748403e-05 | 1.702304 | 94.63767 | 0.0001748403 | 85.98509 | 25.6 | 23.5699 | 0.851325 | 2.702077e-05 | 1.702646 | 74.11919 | 0.0002702077 | 67.34257 | 25.6 | 24.62562 | 0.851325 | 2.861023e-05 | 1.702336 | 77.43905 | 0.0002861023 | 68.4045 | 25.6 | 29.33264 | 0.851325 | 2.066294e-05 | 1.70196 | 92.241 | 0.0002066294 | 83.80754 | 25.8 | 25.03522 | 0.858 | 2.22524e-05 | 1.71273 | 78.72711 | 0.000222524 | 73.633 | [8 empty] | 25.8 | 28.01736 | 0.858 | 2.702077e-05 | 1.715684 | 88.10491 | 0.0002702077 | 71.83938
25.8 | 24.55664 | 0.858 | 6.357829e-06 | 1.715561 | 77.22212 | 6.357829e-05 | 66.3693 | 4.61591 | 58.47365 |  | 30.08429 | 0.858 | 1.271566e-05 | 1.715455 | 94.60468 | 0.0001271566 | 83.56747 | 25.8 | 30.13611 | 0.858 | 1.430511e-05 | 1.715652 | 94.76763 | 0.0001430511 | 86.10317 | 25.8 | 23.62283 | 0.858 | 3.33786e-05 | 1.715996 | 74.28563 | 0.000333786 | 67.4938 | 25.8 | 24.66027 | 0.858 | 1.271566e-05 | 1.715684 | 77.54801 | 0.0001271566 | 68.50075 | 25.8 | 29.38636 | 0.858 | 3.496806e-05 | 1.715304 | 92.40993 | 0.0003496806 | 83.96103 | 26 | 25.08911 | 0.864675 | 9.536743e-06 | 1.726054 | 78.89655 | 9.536743e-05 | 73.7915 | [8 empty] | 26 | 28.0695 | 0.86465 | 3.178914e-05 | 1.728982 | 88.26885 | 0.0003178914 | 71.97308
26 | 24.59319 | 0.864675 | 3.178914e-06 | 1.728907 | 77.33709 | 3.178914e-05 | 66.46808 | 4.62278 | 58.56068 |  | 30.14104 | 0.86465 | 1.589457e-05 | 1.728751 | 94.78313 | 0.0001589457 | 83.72511 | 26 | 30.18777 | 0.864675 | 2.702077e-05 | 1.728999 | 94.93008 | 0.0002702077 | 86.25077 | 26 | 23.66956 | 0.86465 | 2.861023e-05 | 1.729295 | 74.43258 | 0.0002861023 | 67.62731 | 26 | 24.69953 | 0.864675 | 2.384186e-05 | 1.729031 | 77.67147 | 0.0002384186 | 68.60981 | 26 | 29.44501 | 0.864675 | 1.907349e-05 | 1.728649 | 92.59438 | 0.0001907349 | 84.1286 | 26.2 | 25.14108 | 0.871325 | 4.768372e-06 | 1.739329 | 79.06 | 4.768372e-05 | [9 empty] | 26.2 | 28.10971 | 0.871325 | 3.019969e-05 | 1.742329 | 88.3953 | 0.0003019969 | 72.07618
26.2 | 24.64581 | 0.871325 | 2.22524e-05 | 1.742204 | 77.50253 | 0.000222524 | 66.6103 | 4.632671 | 58.68598 |  | 30.19285 | 0.871325 | 2.384186e-05 | 1.742097 | 94.94607 | 0.0002384186 | 83.86903 | 26.2 | 30.23895 | 0.871325 | -1.11262e-05 | 1.742296 | 95.09102 | -0.000111262 | 86.397 | 26.2 | 23.71391 | 0.871325 | 3.496806e-05 | 1.742645 | 74.57203 | 0.0003496806 | 67.75403 | 26.2 | 24.73831 | 0.871325 | 3.178914e-05 | 1.742329 | 77.79343 | 0.0003178914 | 68.71753 | 26.2 | 29.49842 | 0.871325 | 3.178914e-05 | 1.741943 | 92.76232 | 0.0003178914 | 84.2812 | 26.4 | 0.08503596 | 0.87715 | 1.589457e-05 | 1.750957 | 0.2674087 | 0.0001589457 | [9 empty] | 26.4 | 28.17074 | 0.878 | 3.655751e-05 | 1.755677 | 88.58724 | 0.0003655751 | 72.23267
26.4 | 24.68983 | 0.878 | 7.947286e-06 | 1.755551 | 77.64098 | 7.947285e-05 | 66.72927 | 4.640945 | 58.7908 |  | 30.2364 | 0.878 | 1.11262e-05 | 1.755442 | 95.08302 | 0.000111262 | 83.99 | 26.4 | 30.30602 | 0.878 | 2.066294e-05 | 1.755643 | 95.30195 | 0.0002066294 | 86.58863 | 26.4 | 23.74824 | 0.878 | 2.861023e-05 | 1.755995 | 74.67999 | 0.0002861023 | 67.85211 | 26.4 | 24.77535 | 0.878 | 2.22524e-05 | 1.755676 | 77.90989 | 0.000222524 | 68.82042 | 26.4 | 29.54944 | 0.878 | 2.22524e-05 | 1.755288 | 92.92276 | 0.000222524 | 84.42697 | 26.45 | 0.0799497 | 0.877475 | 1.430511e-05 | 1.751605 | 0.2514141 | 0.0001430511 | [9 empty] | 26.6 | 28.21223 | 0.884675 | 4.45048e-05 | 1.769024 | 88.7177 | 0.000445048 | 72.33905
26.6 | 24.7434 | 0.884675 | 9.536743e-06 | 1.768897 | 77.80943 | 9.536743e-05 | 66.87405 | 4.651015 | 58.91836 |  | 30.29871 | 0.88465 | 9.536743e-06 | 1.768738 | 95.27895 | 9.536743e-05 | 84.16308 | 26.6 | 30.35021 | 0.88465 | 1.907349e-05 | 1.768941 | 95.4409 | 0.0001907349 | 86.71489 | 26.6 | 23.78686 | 0.884675 | 3.814697e-05 | 1.769345 | 74.80145 | 0.0003814697 | 67.96246 | 26.6 | 24.82033 | 0.884675 | 2.702077e-05 | 1.769024 | 78.05134 | 0.0002702077 | 68.94536 | 26.6 | 29.59855 | 0.884675 | 3.019969e-05 | 1.768633 | 93.07721 | 0.0003019969 | 84.56729 | [16 empty] | 26.8 | 28.26246 | 0.891325 | 3.973643e-05 | 1.782322 | 88.87565 | 0.0003973643 | 72.46785
26.8 | 24.79553 | 0.891325 | 1.271566e-05 | 1.782194 | 77.97337 | 0.0001271566 | 67.01495 | 4.660814 | 59.04249 |  | 30.35927 | 0.891325 | 1.589457e-05 | 1.782084 | 95.46939 | 0.0001589457 | 84.33131 | 26.8 | 30.40409 | 0.891325 | 1.907349e-05 | 1.782288 | 95.61034 | 0.0001907349 | 86.86883 | 26.8 | 23.82008 | 0.891325 | 3.33786e-05 | 1.782645 | 74.90591 | 0.000333786 | 68.05737 | 26.8 | 24.85371 | 0.891325 | 9.536743e-06 | 1.782321 | 78.1563 | 9.536743e-05 | 69.03808 | 26.8 | 29.65387 | 0.891325 | 2.861023e-05 | 1.781927 | 93.25115 | 0.0002861023 | 84.72534 | [16 empty] | 27 | 28.32174 | 0.898 | 4.132589e-05 | 1.79567 | 89.06208 | 0.0004132589 | 72.61985
27 | 24.84274 | 0.898 | 1.907349e-05 | 1.79554 | 78.12182 | 0.0001907349 | 67.14254 | 4.669688 | 59.1549 |  | 30.41045 | 0.898 | 1.907349e-05 | 1.79543 | 95.63033 | 0.0001907349 | 84.47347 | 27 | 30.45352 | 0.898 | 1.748403e-05 | 1.795635 | 95.76579 | 0.0001748403 | 87.01006 | 27 | 23.86077 | 0.898 | 2.543131e-05 | 1.795995 | 75.03387 | 0.0002543131 | 68.17363 | 27 | 24.89964 | 0.898 | -1.589457e-06 | 1.795669 | 78.30075 | -1.589457e-05 | 69.16567 | 27 | 29.71013 | 0.898 | 2.543131e-05 | 1.795272 | 93.42809 | 0.0002543131 | 84.88609 | [16 empty] | 27.2 | 28.38548 | 0.904675 | 2.702077e-05 | 1.809017 | 89.26251 | 0.0002702077 | 72.78328
27.2 | 24.89249 | 0.904675 | 0 | 1.808887 | 78.27826 | 0 | 67.277 | 4.679039 | 59.27337 |  | 30.46179 | 0.904675 | 3.019969e-05 | 1.808776 | 95.79178 | 0.0003019969 | 84.61608 | 27.2 | 30.50502 | 0.904675 | 2.543131e-05 | 1.808983 | 95.92773 | 0.0002543131 | 87.1572 | 27.2 | 23.90687 | 0.90465 | 3.178914e-05 | 1.809295 | 75.17882 | 0.0003178914 | 68.30534 | 27.2 | 24.93683 | 0.904675 | 1.11262e-05 | 1.809016 | 78.41772 | 0.000111262 | 69.26897 | 27.2 | 29.76322 | 0.904675 | 6.357829e-06 | 1.808617 | 93.59503 | 6.357829e-05 | 85.03777 | [16 empty] | 27.4 | 28.43269 | 0.911325 | 3.496806e-05 | 1.822315 | 89.41096 | 0.0003496806 | 72.90433
27.4 | 24.93906 | 0.911325 | 1.589457e-05 | 1.822183 | 78.42471 | 0.0001589457 | 67.40286 | 4.687793 | 59.38426 |  | 30.50582 | 0.911325 | 1.589457e-05 | 1.822071 | 95.93023 | 0.0001589457 | 84.73839 | 27.4 | 30.54873 | 0.911325 | 1.589457e-06 | 1.82228 | 96.06519 | 1.589457e-05 | 87.28209 | 27.4 | 23.94772 | 0.911325 | 3.973643e-05 | 1.822645 | 75.30728 | 0.0003973643 | 68.42206 | 27.4 | 24.98023 | 0.911325 | 1.589457e-05 | 1.822314 | 78.55417 | 0.0001589457 | 69.38953 | 27.4 | 29.82171 | 0.911325 | 1.589457e-05 | 1.821911 | 93.77897 | 0.0001589457 | 85.20489 | [16 empty] | 27.6 | 28.48498 | 0.918 | 2.543131e-05 | 1.835662 | 89.5754 | 0.0002543131 | 73.03841
27.6 | 24.98611 | 0.918 | 1.430511e-05 | 1.83553 | 78.57266 | 0.0001430511 | 67.53003 | 4.696637 | 59.49629 |  | 30.55223 | 0.918 | 1.589457e-05 | 1.835417 | 96.07619 | 0.0001589457 | 84.86731 | 27.6 | 30.60118 | 0.918 | 2.384186e-05 | 1.835627 | 96.23013 | 0.0002384186 | 87.43194 | 27.6 | 23.98841 | 0.918 | 2.066294e-05 | 1.835995 | 75.43523 | 0.0002066294 | 68.53831 | 27.6 | 25.02489 | 0.918 | 1.589457e-06 | 1.835661 | 78.69462 | 1.589457e-05 | 69.51358 | 27.6 | 29.88164 | 0.918 | 1.748403e-05 | 1.835256 | 93.9674 | 0.0001748403 | 85.37611 | [16 empty] | 27.8 | 28.53552 | 0.924675 | 2.384186e-05 | 1.84901 | 89.73434 | 0.0002384186 | 73.168
27.8 | 25.03316 | 0.92465 | 6.357829e-06 | 1.848827 | 78.72061 | 6.357829e-05 | 67.65719 | 4.705481 | 59.60833 |  | 30.61008 | 0.92465 | 1.430511e-05 | 1.848713 | 96.25813 | 0.0001430511 | 85.028 | 27.8 | 30.64521 | 0.92465 | 1.589457e-06 | 1.848925 | 96.36858 | 1.589457e-05 | 87.55774 | 27.8 | 24.02703 | 0.92465 | 4.45048e-05 | 1.849295 | 75.55669 | 0.000445048 | 68.64866 | 27.8 | 25.07639 | 0.924675 | 1.589457e-05 | 1.849009 | 78.85657 | 0.0001589457 | 69.65664 | 27.8 | 29.93186 | 0.92465 | 3.496806e-05 | 1.84855 | 94.12535 | 0.0003496806 | 85.5196 | [16 empty] | 28 | 28.57447 | 0.931325 | 2.066294e-05 | 1.862307 | 89.85681 | 0.0002066294 | 73.26787
28 | 25.07655 | 0.931325 | 6.357829e-06 | 1.862173 | 78.85706 | 6.357829e-05 | 67.77446 | 4.713637 | 59.71164 |  | 30.64648 | 0.931325 | 1.748403e-05 | 1.862058 | 96.37258 | 0.0001748403 | 85.12911 | 28 | 30.69274 | 0.931325 | 1.430511e-05 | 1.862272 | 96.51803 | 0.0001430511 | 87.69354 | 28 | 24.0682 | 0.931325 | 3.655751e-05 | 1.862645 | 75.68615 | 0.0003655751 | 68.76629 | 28 | 25.11326 | 0.931325 | -3.178914e-06 | 1.862306 | 78.97253 | -3.178914e-05 | 69.75906 | 28 | 29.98257 | 0.931325 | 2.22524e-05 | 1.861895 | 94.2848 | 0.000222524 | 85.66449 | [16 empty] | 28.2 | 28.63407 | 0.938 | 3.655751e-05 | 1.875655 | 90.04424 | 0.0003655751 | 73.42069
28.2 | 25.12693 | 0.938 | 4.768372e-06 | 1.87552 | 79.01551 | 4.768372e-05 | 67.91062 | 4.723107 | 59.83161 |  | 30.69115 | 0.938 | 9.536743e-06 | 1.875404 | 96.51303 | 9.536743e-05 | 85.25319 | 28.2 | 30.74042 | 0.938 | 3.178914e-06 | 1.875619 | 96.66798 | 3.178914e-05 | 87.82977 | 28.2 | 24.10952 | 0.938 | 4.768372e-05 | 1.875995 | 75.8161 | 0.0004768372 | 68.88434 | 28.2 | 25.16142 | 0.938 | -4.768372e-06 | 1.875654 | 79.12397 | -4.768372e-05 | 69.89283 | 28.2 | 30.03979 | 0.938 | 1.430511e-05 | 1.875239 | 94.46474 | 0.0001430511 | 85.82797 | [16 empty] | 28.4 | 28.68398 | 0.944675 | 2.543131e-05 | 1.889002 | 90.20119 | 0.0002543131 | 73.54867
28.4 | 25.16524 | 0.944675 | 9.536743e-06 | 1.888867 | 79.13597 | 9.536743e-05 | 68.01416 | 4.730308 | 59.92283 |  | 30.74058 | 0.94465 | 6.357829e-06 | 1.8887 | 96.66848 | 6.357829e-05 | 85.3905 | 28.4 | 30.78858 | 0.944675 | -4.768372e-06 | 1.888966 | 96.81943 | -4.768372e-05 | 87.96737 | 28.4 | 24.14831 | 0.944675 | 4.132589e-05 | 1.889345 | 75.93806 | 0.0004132589 | 68.99517 | 28.4 | 25.20434 | 0.944675 | 4.768372e-06 | 1.889002 | 79.25893 | 4.768372e-05 | 70.01206 | 28.4 | 30.09621 | 0.944675 | 2.22524e-05 | 1.888584 | 94.64217 | 0.000222524 | 85.98917 | [16 empty] | 28.6 | 28.7226 | 0.951325 | 2.384186e-05 | 1.9023 | 90.32265 | 0.0002384186 | 73.64769
28.6 | 25.20975 | 0.951325 | 2.384186e-05 | 1.902163 | 79.27592 | 0.0002384186 | 68.13446 | 4.738675 | 60.02882 |  | 30.78604 | 0.951325 | 9.536743e-06 | 1.902046 | 96.81143 | 9.536743e-05 | 85.51678 | 28.6 | 30.82943 | 0.951325 | 1.589457e-05 | 1.902264 | 96.94788 | 0.0001589457 | 88.08409 | 28.6 | 24.1882 | 0.951325 | 3.33786e-05 | 1.902645 | 76.06351 | 0.000333786 | 69.10914 | 28.6 | 25.24757 | 0.951325 | 1.271566e-05 | 1.902299 | 79.39488 | 0.0001271566 | 70.13214 | 28.6 | 30.1582 | 0.951325 | 7.947286e-06 | 1.901879 | 94.8371 | 7.947285e-05 | 86.16629 | [16 empty] | 28.8 | 28.78745 | 0.958 | 3.655751e-05 | 1.915648 | 90.52658 | 0.0003655751 | 73.81397
28.8 | 25.24217 | 0.958 | 1.589457e-06 | 1.91551 | 79.37789 | 1.589457e-05 | 68.22208 | 4.744769 | 60.10601 |  | 30.83006 | 0.958 | 3.496806e-05 | 1.915392 | 96.94988 | 0.0003496806 | 85.63906 | 28.8 | 30.88347 | 0.958 | 2.702077e-05 | 1.915611 | 97.11783 | 0.0002702077 | 88.23849 | 28.8 | 24.22746 | 0.958 | 2.702077e-05 | 1.915995 | 76.18698 | 0.0002702077 | 69.22131 | 28.8 | 25.28048 | 0.958 | 2.702077e-05 | 1.915647 | 79.49834 | 0.0002702077 | 70.22356 | 28.8 | 30.21097 | 0.958 | 2.384186e-05 | 1.915223 | 95.00305 | 0.0002384186 | 86.31706 | [16 empty] | 29 | 28.83387 | 0.9646749 | 3.33786e-05 | 1.928995 | 90.67253 | 0.000333786 | 73.933
29 | 25.29685 | 0.9646749 | 7.947286e-06 | 1.928856 | 79.54983 | 7.947285e-05 | 68.36986 | 4.755047 | 60.23622 |  | 30.87155 | 0.96465 | 2.066294e-05 | 1.928687 | 97.08034 | 0.0002066294 | 85.75431 | 29 | 30.92289 | 0.96465 | 1.589457e-05 | 1.928908 | 97.24178 | 0.0001589457 | 88.35111 | 29 | 24.26545 | 0.9646749 | 3.655751e-05 | 1.929345 | 76.30643 | 0.0003655751 | 69.32986 | 29 | 25.32466 | 0.9646749 | -3.178914e-06 | 1.928994 | 79.6373 | -3.178914e-05 | 70.34628 | 29 | 30.2728 | 0.96465 | 9.536743e-06 | 1.928518 | 95.19749 | 9.536743e-05 | 86.49371 | [16 empty] | 29.2 | 28.87948 | 0.971325 | 3.496806e-05 | 1.942293 | 90.81598 | 0.0003496806 | 74.04995
29.2 | 25.32911 | 0.971325 | 1.589457e-06 | 1.942153 | 79.65129 | 1.589457e-05 | 68.45705 | 4.761111 | 60.31303 |  | 30.91923 | 0.971325 | 1.430511e-05 | 1.942033 | 97.23029 | 0.0001430511 | 85.88675 | 29.2 | 30.96692 | 0.971325 | 2.384186e-05 | 1.942256 | 97.38023 | 0.0002384186 | 88.47691 | 29.2 | 24.30534 | 0.971325 | 4.291534e-05 | 1.942645 | 76.43189 | 0.0004291534 | 69.44383 | 29.2 | 25.36821 | 0.971325 | 1.271566e-05 | 1.942292 | 79.77425 | 0.0001271566 | 70.46725 | 29.2 | 30.31969 | 0.971325 | 1.271566e-05 | 1.941862 | 95.34493 | 0.0001271566 | 86.62769 | [16 empty] | 29.4 | 28.9437 | 0.978 | 2.22524e-05 | 1.95564 | 91.01791 | 0.000222524 | 74.21462
29.4 | 25.36806 | 0.978 | 1.271566e-05 | 1.9555 | 79.77376 | 0.0001271566 | 68.56232 | 4.768432 | 60.40578 |  | 30.95659 | 0.978 | 1.907349e-05 | 1.955379 | 97.34776 | 0.0001907349 | 85.99053 | 29.4 | 31.00936 | 0.978 | 1.748403e-05 | 1.955603 | 97.51369 | 0.0001748403 | 88.59817 | 29.4 | 24.34587 | 0.978 | 2.702077e-05 | 1.955995 | 76.55935 | 0.0002702077 | 69.55963 | 29.4 | 25.40016 | 0.978 | 1.748403e-05 | 1.955639 | 79.87472 | 0.0001748403 | 70.556 | 29.4 | 30.37866 | 0.978 | 2.066294e-05 | 1.955207 | 95.53037 | 0.0002066294 | 86.79617 | [16 empty] | 29.6 | 28.97962 | 0.98465 | 2.066294e-05 | 1.968938 | 91.13087 | 0.0002066294 | 74.30672
29.6 | 25.40652 | 0.984675 | 1.907349e-05 | 1.968846 | 79.89471 | 0.0001907349 | 68.66627 | 4.775662 | 60.49736 |  | 30.9995 | 0.98465 | 2.702077e-05 | 1.968675 | 97.4827 | 0.0002702077 | 86.10972 | 29.6 | 31.05497 | 0.98465 | 1.748403e-05 | 1.9689 | 97.65714 | 0.0001748403 | 88.72849 | 29.6 | 24.38498 | 0.98465 | 3.019969e-05 | 1.969295 | 76.68231 | 0.0003019969 | 69.67137 | 29.6 | 25.43736 | 0.984675 | 2.22524e-05 | 1.968987 | 79.99168 | 0.000222524 | 70.65933 | 29.6 | 30.42873 | 0.984675 | 3.33786e-05 | 1.968552 | 95.68782 | 0.000333786 | 86.93923 | [16 empty] | 29.8 | 29.03128 | 0.991325 | 2.066294e-05 | 1.982285 | 91.29332 | 0.0002066294 | 74.43918
29.8 | 25.44165 | 0.991325 | 0 | 1.982143 | 80.00517 | 0 | 68.76122 | 4.782265 | 60.58101 |  | 31.05052 | 0.991325 | 9.536743e-06 | 1.98202 | 97.64315 | 9.536743e-05 | 86.25144 | 29.8 | 31.09948 | 0.991325 | 1.430511e-05 | 1.982247 | 97.7971 | 0.0001430511 | 88.85566 | 29.8 | 24.43171 | 0.991325 | 3.655751e-05 | 1.982645 | 76.82926 | 0.0003655751 | 69.80489 | 29.8 | 25.48138 | 0.991325 | 9.536743e-06 | 1.982284 | 80.13013 | 9.536743e-05 | 70.78161 | 29.8 | 30.47721 | 0.991325 | 2.22524e-05 | 1.981846 | 95.84026 | 0.000222524 | 87.07774 | [16 empty] | 30 | 29.09374 | 0.998 | 3.019969e-05 | 1.995633 | 91.48975 | 0.0003019969 | 74.59933
30 | 25.48599 | 0.998 | 1.11262e-05 | 1.995489 | 80.14462 | 0.000111262 | 68.88105 | 4.7906 | 60.68659 |  | 31.09487 | 0.998 | 1.907349e-05 | 1.995366 | 97.7826 | 0.0001907349 | 86.37464 | 30 | 31.14446 | 0.998 | -4.768372e-06 | 1.995595 | 97.93855 | -4.768372e-05 | 88.98417 | 30 | 24.47176 | 0.998 | 3.973643e-05 | 1.995995 | 76.95522 | 0.0003973643 | 69.91931 | 30 | 25.52255 | 0.998 | 6.357829e-06 | 1.995632 | 80.25959 | 6.357829e-05 | 70.89597 | 30 | 30.5198 | 0.998 | -1.589457e-06 | 1.995191 | 95.97422 | -1.589457e-05 | 87.19943 | [16 empty] | 30.2 | 29.13459 | 1.004675 | 1.271566e-05 | 2.00898 | 91.61821 | 0.0001271566 | 74.70408
30.2 | 25.52319 | 1.004675 | 1.589457e-06 | 2.008836 | 80.26159 | 1.589457e-05 | 68.98159 | 4.797592 | 60.77517 |  | 31.14112 | 1.00465 | 2.22524e-05 | 2.008662 | 97.92805 | 0.000222524 | 86.50311 | 30.2 | 31.19008 | 1.00465 | 1.271566e-05 | 2.008892 | 98.08199 | 0.0001271566 | 89.11451 | 30.2 | 24.51197 | 1.00465 | 3.814697e-05 | 2.009295 | 77.08167 | 0.0003814697 | 70.0342 | 30.2 | 25.56372 | 1.004675 | 4.768372e-06 | 2.00898 | 80.38905 | 4.768372e-05 | 71.01033 | 30.2 | 30.56844 | 1.004675 | 1.748403e-05 | 2.008536 | 96.12717 | 0.0001748403 | 87.3384 | [16 empty] | 30.4 | 29.18053 | 1.011325 | 3.33786e-05 | 2.022278 | 91.76266 | 0.000333786 | 74.82187
30.4 | 25.57135 | 1.011325 | 7.947286e-06 | 2.022132 | 80.41303 | 7.947285e-05 | 69.11176 | 4.806645 | 60.88985 |  | 31.19294 | 1.011325 | 1.271566e-05 | 2.022008 | 98.091 | 0.0001271566 | 86.64706 | 30.4 | 31.23395 | 1.011325 | 1.589457e-06 | 2.022239 | 98.21995 | 1.589457e-05 | 89.23986 | 30.4 | 24.54901 | 1.011325 | 2.22524e-05 | 2.022645 | 77.19814 | 0.000222524 | 70.14003 | 30.4 | 25.59614 | 1.011325 | 2.22524e-05 | 2.022277 | 80.491 | 0.000222524 | 71.10039 | 30.4 | 30.61835 | 1.011325 | -1.589457e-06 | 2.02183 | 96.28411 | -1.589457e-05 | 87.481 | [16 empty] | 30.6 | 29.24665 | 1.018 | 3.973643e-05 | 2.035625 | 91.97059 | 0.0003973643 | 74.99141
30.6 | 25.61903 | 1.018 | -1.589457e-06 | 2.035479 | 80.56298 | -1.589457e-05 | 69.24062 | 4.815607 | 61.00338 |  | 31.23744 | 1.018 | 2.702077e-05 | 2.035353 | 98.23095 | 0.0002702077 | 86.77067 | 30.6 | 31.27591 | 1.018 | 7.947286e-06 | 2.035587 | 98.35191 | 7.947285e-05 | 89.35974 | 30.6 | 24.58747 | 1.018 | 3.496806e-05 | 2.035995 | 77.31909 | 0.0003496806 | 70.24991 | 30.6 | 25.63731 | 1.018 | 9.536743e-06 | 2.035625 | 80.62046 | 9.536743e-05 | 71.21475 | 30.6 | 30.66015 | 1.018 | 1.907349e-05 | 2.035175 | 96.41557 | 0.0001907349 | 87.60043 | [16 empty] | 30.8 | 29.29751 | 1.024675 | 3.33786e-05 | 2.048973 | 92.13053 | 0.000333786 | 75.12182
30.8 | 25.66656 | 1.024675 | -4.768372e-06 | 2.048826 | 80.71243 | -4.768372e-05 | 69.36908 | 4.824541 | 61.11656 |  | 31.29244 | 1.024675 | 2.543131e-05 | 2.048699 | 98.40389 | 0.0002543131 | 86.92344 | 30.8 | 31.32026 | 1.02465 | 6.357829e-06 | 2.048884 | 98.49136 | 6.357829e-05 | 89.48646 | 30.8 | 24.63531 | 1.02465 | 4.291534e-05 | 2.049295 | 77.46954 | 0.0004291534 | 70.3866 | 30.8 | 25.66735 | 1.024675 | 4.768372e-06 | 2.048972 | 80.71493 | 4.768372e-05 | 71.29819 | 30.8 | 30.70625 | 1.024675 | 4.768372e-06 | 2.048519 | 96.56052 | 4.768372e-05 | 87.73214 | [16 empty] | 31 | 29.34583 | 1.031325 | 4.609426e-05 | 2.06227 | 92.28248 | 0.0004609426 | 75.24572
31 | 25.71599 | 1.031325 | 1.748403e-05 | 2.062122 | 80.86787 | 0.0001748403 | 69.50268 | 4.833833 | 61.23426 |  | 31.34839 | 1.031325 | 2.066294e-05 | 2.061995 | 98.57983 | 0.0002066294 | 87.07886 | 31 | 31.36126 | 1.031325 | 2.384186e-05 | 2.062231 | 98.62032 | 0.0002384186 | 89.6036 | 31 | 24.67823 | 1.031325 | 1.430511e-05 | 2.062645 | 77.60449 | 0.0001430511 | 70.50923 | 31 | 25.70581 | 1.031325 | 9.536743e-06 | 2.06227 | 80.83589 | 9.536743e-05 | 71.40503 | 31 | 30.75632 | 1.031325 | 1.11262e-05 | 2.061814 | 96.71796 | 0.000111262 | 87.8752 | [16 empty] | 31.2 | 29.40321 | 1.038 | 4.609426e-05 | 2.075618 | 92.46292 | 0.0004609426 | 75.39285
31.2 | 25.75445 | 1.038 | 1.11262e-05 | 2.075469 | 80.98884 | 0.000111262 | 69.60662 | 4.841062 | 61.32584 |  | 31.39718 | 1.038 | 2.066294e-05 | 2.075341 | 98.73327 | 0.0002066294 | 87.21439 | 31.2 | 31.40338 | 1.038 | 1.589457e-05 | 2.075579 | 98.75277 | 0.0001589457 | 89.72394 | 31.2 | 24.71129 | 1.038 | 6.357829e-06 | 2.075994 | 77.70846 | 6.357829e-05 | 70.60369 | 31.2 | 25.72997 | 1.038 | -4.768372e-06 | 2.075617 | 80.91187 | -4.768372e-05 | 71.47214 | 31.2 | 30.80082 | 1.038 | 1.907349e-05 | 2.075158 | 96.85792 | 0.0001907349 | 88.00234 | [16 empty] | 31.4 | 29.44581 | 1.044675 | 2.384186e-05 | 2.088966 | 92.59687 | 0.0002384186 | 75.50208
31.4 | 25.80786 | 1.04465 | 9.536743e-06 | 2.088765 | 81.15678 | 9.536743e-05 | 69.75097 | 4.851102 | 61.45302 |  | 31.44042 | 1.04465 | 2.066294e-05 | 2.088637 | 98.86923 | 0.0002066294 | 87.3345 | 31.4 | 31.44439 | 1.044675 | 7.947286e-06 | 2.088926 | 98.88172 | 7.947285e-05 | 89.84111 | 31.4 | 24.75532 | 1.04465 | 3.019969e-05 | 2.089294 | 77.84692 | 0.0003019969 | 70.72949 | 31.4 | 25.77909 | 1.044675 | 3.496806e-05 | 2.088965 | 81.06631 | 0.0003496806 | 71.60858 | 31.4 | 30.84087 | 1.04465 | 6.357829e-06 | 2.088453 | 96.98387 | 6.357829e-05 | 88.11677 | [16 empty] | 31.6 | 29.49492 | 1.051325 | 4.132589e-05 | 2.102263 | 92.75132 | 0.0004132589 | 75.628
31.6 | 25.84648 | 1.051325 | 3.178914e-06 | 2.102112 | 81.27824 | 3.178914e-05 | 69.85535 | 4.858361 | 61.54498 |  | 31.49176 | 1.051325 | 3.33786e-05 | 2.101982 | 99.03068 | 0.000333786 | 87.47711 | 31.6 | 31.48683 | 1.051325 | 1.748403e-05 | 2.102223 | 99.01517 | 0.0001748403 | 89.96237 | 31.6 | 24.7941 | 1.051325 | 3.496806e-05 | 2.102644 | 77.96887 | 0.0003496806 | 70.84029 | 31.6 | 25.81358 | 1.051325 | 0 | 2.102262 | 81.17477 | 0 | 71.70439 | 31.6 | 30.89539 | 1.051325 | 1.748403e-05 | 2.101797 | 97.15531 | 0.0001748403 | 88.27254 | [16 empty] | 31.8 | 29.54483 | 1.058 | 3.019969e-05 | 2.115611 | 92.90826 | 0.0003019969 | 75.75597
31.8 | 25.88511 | 1.058 | 1.11262e-05 | 2.115458 | 81.3997 | 0.000111262 | 69.95976 | 4.865622 | 61.63697 |  | 31.53594 | 1.058 | 2.384186e-05 | 2.115328 | 99.16962 | 0.0002384186 | 87.59983 | 31.8 | 31.51226 | 1.058 | 0 | 2.11557 | 99.09515 | 0 | 90.03503 | 31.8 | 24.82891 | 1.058 | 4.291534e-05 | 2.115994 | 78.07833 | 0.0004291534 | 70.93974 | 31.8 | 25.85125 | 1.058 | -6.357829e-06 | 2.11561 | 81.29324 | -6.357829e-05 | 71.80903 | 31.8 | 30.93354 | 1.058 | 1.430511e-05 | 2.115142 | 97.27528 | 0.0001430511 | 88.38154 | [16 empty] | 32 | 29.59188 | 1.06465 | 2.384186e-05 | 2.128908 | 93.05622 | 0.0002384186 | 75.87662
32 | 25.93025 | 1.064675 | 9.536743e-06 | 2.128805 | 81.54165 | 9.536743e-05 | 70.08176 | 4.874107 | 61.74445 |  | 31.5787 | 1.06465 | 1.907349e-05 | 2.128624 | 99.30408 | 0.0001907349 | 87.71861 | 32 | 31.5609 | 1.064675 | 1.907349e-05 | 2.128918 | 99.2481 | 0.0001907349 | 90.174 | 32 | 24.85959 | 1.064675 | 2.066294e-05 | 2.129344 | 78.1748 | 0.0002066294 | 71.0274 | 32 | 25.88654 | 1.064675 | 7.947286e-06 | 2.128958 | 81.4042 | 7.947285e-05 | 71.90706 | 32 | 30.98536 | 1.064675 | 1.589457e-05 | 2.128487 | 97.43822 | 0.0001589457 | 88.5296 | [16 empty] | 32.2 | 29.63018 | 1.071325 | 3.973643e-05 | 2.142256 | 93.17667 | 0.0003973643 | 75.97482
32.2 | 25.9641 | 1.071325 | 1.907349e-05 | 2.142102 | 81.64812 | 0.0001907349 | 70.17324 | 4.88047 | 61.82506 |  | 31.61414 | 1.071325 | 2.22524e-05 | 2.14197 | 99.41554 | 0.000222524 | 87.81706 | 32.2 | 31.60191 | 1.071325 | 1.430511e-05 | 2.142215 | 99.37706 | 0.0001430511 | 90.29117 | 32.2 | 24.89471 | 1.071325 | 3.814697e-05 | 2.142644 | 78.28526 | 0.0003814697 | 71.12774 | 32.2 | 25.92309 | 1.071325 | -3.178914e-06 | 2.142255 | 81.51916 | -3.178914e-05 | 72.00858 | 32.2 | 31.03797 | 1.071325 | 1.589457e-05 | 2.141781 | 97.60366 | 0.0001589457 | 88.67991 | [16 empty] | 32.4 | 29.67358 | 1.078 | 2.702077e-05 | 2.155603 | 93.31313 | 0.0002702077 | 76.0861
32.4 | 26.00257 | 1.078 | 2.066294e-05 | 2.155448 | 81.76907 | 0.0002066294 | 70.27722 | 4.887701 | 61.91666 |  | 31.65324 | 1.078 | 3.814697e-05 | 2.155315 | 99.5385 | 0.0003814697 | 87.92567 | 32.4 | 31.6391 | 1.078 | 1.271566e-05 | 2.155562 | 99.49402 | 0.0001271566 | 90.39743 | 32.4 | 24.93095 | 1.078 | 1.430511e-05 | 2.155994 | 78.39922 | 0.0001430511 | 71.23129 | 32.4 | 25.95488 | 1.078 | 9.536743e-06 | 2.155602 | 81.61912 | 9.536743e-05 | 72.09689 | 32.4 | 31.08486 | 1.078 | 2.543131e-05 | 2.155126 | 97.75111 | 0.0002543131 | 88.81389 | [16 empty] | 32.6 | 29.71729 | 1.084675 | 3.973643e-05 | 2.168951 | 93.45058 | 0.0003973643 | 76.19818
32.6 | 26.03881 | 1.08465 | 7.947286e-06 | 2.168745 | 81.88303 | 7.947285e-05 | 70.37516 | 4.894513 | 62.00295 |  | 31.69187 | 1.08465 | 1.748403e-05 | 2.168611 | 99.65996 | 0.0001748403 | 88.03297 | 32.6 | 31.68424 | 1.08465 | 7.947286e-06 | 2.168859 | 99.63596 | 7.947285e-05 | 90.5264 | 32.6 | 24.95988 | 1.084675 | 2.543131e-05 | 2.169344 | 78.4902 | 0.0002543131 | 71.31394 | 32.6 | 25.9908 | 1.084675 | 1.271566e-05 | 2.16895 | 81.73209 | 0.0001271566 | 72.19667 | 32.6 | 31.13619 | 1.08465 | -1.589457e-06 | 2.16842 | 97.91255 | -1.589457e-05 | 88.96054 | [16 empty] | 32.8 | 29.754 | 1.091325 | 3.33786e-05 | 2.182248 | 93.56604 | 0.000333786 | 76.29231
32.8 | 26.0822 | 1.091325 | 1.271566e-05 | 2.182091 | 82.01949 | 0.0001271566 | 70.49243 | 4.902669 | 62.10627 |  | 31.73447 | 1.091325 | 4.132589e-05 | 2.181957 | 99.79391 | 0.0004132589 | 88.15131 | 32.8 | 31.72302 | 1.091325 | -1.11262e-05 | 2.182207 | 99.75793 | -0.000111262 | 90.6372 | 32.8 | 24.99708 | 1.091325 | 2.384186e-05 | 2.182644 | 78.60715 | 0.0002384186 | 71.42023 | 32.8 | 26.02975 | 1.091325 | 6.357829e-06 | 2.182247 | 81.85454 | 6.357829e-05 | 72.30486 | 32.8 | 31.19262 | 1.091325 | 1.430511e-05 | 2.181765 | 98.09 | 0.0001430511 | 89.12177 | [16 empty] | 33 | 29.80185 | 1.098 | 3.33786e-05 | 2.195596 | 93.71649 | 0.000333786 | 76.415
33 | 26.11907 | 1.098 | -1.430511e-05 | 2.195438 | 82.13544 | -0.0001430511 | 70.59208 | 4.9096 | 62.19407 |  | 31.77341 | 1.098 | 2.543131e-05 | 2.195302 | 99.91637 | 0.0002543131 | 88.25947 | 33 | -0.7697741 | 1.097375 | 6.357829e-06 | 2.194304 | -2.420673 | 6.357829e-05 |  | 33 | 25.02648 | 1.098 | 3.33786e-05 | 2.195994 | 78.69962 | 0.000333786 | 71.50423 | 33 | 26.06519 | 1.098 | 3.178914e-06 | 2.195595 | 81.966 | 3.178914e-05 | 72.40331 | 33 | 31.23474 | 1.098 | 1.271566e-05 | 2.19511 | 98.22245 | 0.0001271566 | 89.24211 | [16 empty] | 33.2 | 29.84826 | 1.104675 | 1.907349e-05 | 2.208943 | 93.86243 | 0.0001907349 | 76.534
33.2 | 26.16358 | 1.104675 | 2.066294e-05 | 2.208784 | 82.2754 | 0.0002066294 | 70.71238 | 4.917966 | 62.30005 |  | 31.81648 | 1.10465 | 4.132589e-05 | 2.208599 | 100.0518 | 0.0004132589 | 88.37911 | 33.05 | -0.767072 | 1.097775 | 9.536743e-06 | 2.195104 | -2.412176 | 9.536743e-05 |  | 33.2 | 25.05843 | 1.10465 | 3.178914e-05 | 2.209294 | 78.80008 | 0.0003178914 | 71.59551 | 33.2 | 26.09507 | 1.10465 | -6.357829e-06 | 2.208893 | 82.05997 | -6.357829e-05 | 72.48631 | 33.2 | 31.27782 | 1.104675 | 2.384186e-05 | 2.208454 | 98.35791 | 0.0002384186 | 89.3652 | [16 empty] | 33.4 | 29.88593 | 1.111325 | 2.066294e-05 | 2.222241 | 93.9809 | 0.0002066294 | 76.63059
33.4 | 26.19886 | 1.111325 | 1.271566e-05 | 2.222081 | 82.38636 | 0.0001271566 | 70.80773 | 4.924598 | 62.38406 |  | 31.85638 | 1.111325 | 3.814697e-05 | 2.221944 | 100.1773 | 0.0003814697 | 88.48994 | [8 empty] | 33.4 | 25.0961 | 1.111325 | 2.066294e-05 | 2.222644 | 78.91854 | 0.0002066294 | 71.70314 | 33.4 | 26.1302 | 1.111325 | 3.178914e-06 | 2.22224 | 82.17043 | 3.178914e-05 | 72.58389 | 33.4 | 31.32232 | 1.111325 | 6.357829e-06 | 2.221749 | 98.49786 | 6.357829e-05 | 89.49234 | [16 empty] | 33.6 | 29.92487 | 1.118 | 2.861023e-05 | 2.235589 | 94.10336 | 0.0002861023 | 76.73044
33.6 | 26.23685 | 1.118 | 2.22524e-05 | 2.235428 | 82.50582 | 0.000222524 | 70.91041 | 4.931739 | 62.47452 |  | 31.89595 | 1.118 | 1.589457e-05 | 2.23529 | 100.3017 | 0.0001589457 | 88.59986 | [8 empty] | 33.6 | 25.12312 | 1.118 | 2.384186e-05 | 2.235994 | 79.00352 | 0.0002384186 | 71.78034 | 33.6 | 26.16533 | 1.118 | 7.947286e-06 | 2.235588 | 82.2809 | 7.947285e-05 | 72.68147 | 33.6 | 31.36508 | 1.118 | 4.768372e-06 | 2.235094 | 98.63232 | 4.768372e-05 | 89.61451 | [16 empty] | 33.8 | 29.97096 | 1.12465 | 1.430511e-05 | 2.248886 | 94.24831 | 0.0001430511 | 76.84862
33.8 | 26.2742 | 1.124675 | 0 | 2.248774 | 82.62328 | 0 | 71.01135 | 4.938759 | 62.56346 |  | 31.94173 | 1.12465 | 2.066294e-05 | 2.248586 | 100.4457 | 0.0002066294 | 88.72703 | [8 empty] | 33.8 | 25.16603 | 1.12465 | 1.11262e-05 | 2.249294 | 79.13847 | 0.000111262 | 71.90294 | 33.8 | 26.20761 | 1.124675 | 1.271566e-05 | 2.248935 | 82.41385 | 0.0001271566 | 72.79892 | 33.8 | 31.40275 | 1.12465 | 1.430511e-05 | 2.248388 | 98.75078 | 0.0001430511 | 89.72214 | [16 empty] | 34 | 30.00657 | 1.131325 | 2.22524e-05 | 2.262234 | 94.36027 | 0.000222524 | 76.93992
34 | 26.31108 | 1.131325 | 3.178914e-06 | 2.262071 | 82.73923 | 3.178914e-05 | 71.11103 | 4.945692 | 62.65128 |  | 31.98767 | 1.131325 | 3.814697e-05 | 2.261932 | 100.5901 | 0.0003814697 | 88.85464 | [8 empty] | 34 | 25.20069 | 1.131325 | 2.22524e-05 | 2.262644 | 79.24744 | 0.000222524 | 72.00197 | 34 | 26.24353 | 1.131325 | 1.748403e-05 | 2.262233 | 82.52682 | 0.0001748403 | 72.89869 | 34 | 31.44693 | 1.131325 | 4.768372e-06 | 2.261733 | 98.88972 | 4.768372e-05 | 89.84837 | [16 empty] | 34.2 | 29.97414 | 1.138 | 2.861023e-05 | 2.275581 | 94.2583 | 0.0002861023 | 76.85677
34.2 | 26.35161 | 1.138 | 9.536743e-06 | 2.275418 | 82.86669 | 9.536743e-05 | 71.22057 | 4.95331 | 62.74779 |  | 32.03551 | 1.138 | 2.543131e-05 | 2.275277 | 100.7406 | 0.0002543131 | 88.98753 | [8 empty] | 34.2 | 25.24217 | 1.138 | 2.066294e-05 | 2.275994 | 79.37789 | 0.0002066294 | 72.12049 | 34.2 | 26.2785 | 1.138 | -4.768372e-06 | 2.27558 | 82.63677 | -4.768372e-05 | 72.99583 | 34.2 | 31.47793 | 1.138 | 4.768372e-06 | 2.275077 | 98.98719 | 4.768372e-05 | 89.93694 | [16 empty] | 34.35 | -6.660143 | 1.140825 | 3.655751e-05 | 2.28123 | -20.94385 | 0.0003655751 | -17.07729
34.4 | 26.39262 | 1.144675 | 4.768372e-06 | 2.288764 | 82.99565 | 4.768372e-05 | 71.33141 | 4.961019 | 62.84544 |  | 32.07668 | 1.14465 | 1.430511e-05 | 2.288573 | 100.87 | 0.0001430511 | 89.10189 | [8 empty] | 34.4 | 25.27968 | 1.144675 | 3.178914e-05 | 2.289344 | 79.49584 | 0.0003178914 | 72.22766 | 34.4 | 26.31394 | 1.144675 | -3.178914e-06 | 2.288928 | 82.74824 | -3.178914e-05 | 73.09428 | 34.4 | 31.52164 | 1.144675 | 4.768372e-06 | 2.288422 | 99.12464 | 4.768372e-05 | 90.06183
34.6 | 26.43267 | 1.151325 | 1.748403e-05 | 2.302061 | 83.1216 | 0.0001748403 | 71.43965 | 4.968547 | 62.9408 |  | 32.12086 | 1.151325 | 1.748403e-05 | 2.301919 | 101.009 | 0.0001748403 | 89.22461 | [8 empty] | 34.6 | 25.31846 | 1.151325 | 1.589457e-05 | 2.302644 | 79.61781 | 0.0001589457 | 72.33846 | 34.6 | 26.35638 | 1.151325 | 2.702077e-05 | 2.302226 | 82.88169 | 0.0002702077 | 73.21217 | 34.6 | 31.56074 | 1.151325 | 2.543131e-05 | 2.301716 | 99.2476 | 0.0002543131 | 90.17354
34.8 | 26.47193 | 1.158 | 1.271566e-05 | 2.315407 | 83.24507 | 0.0001271566 | 71.54576 | 4.975927 | 63.03429 |  | 32.16553 | 1.158 | 1.589457e-05 | 2.315264 | 101.1495 | 0.0001589457 | 89.34869 | [8 empty] | 34.8 | 25.35534 | 1.158 | 2.861023e-05 | 2.315994 | 79.73376 | 0.0002861023 | 72.44383 | 34.8 | 26.40025 | 1.158 | 3.178914e-06 | 2.315573 | 83.01964 | 3.178914e-05 | 73.33403 | 34.8 | 3.13282 | 1.158 | 4.768372e-06 | 2.315061 | 9.851635 | 4.768372e-05
35 | 26.5158 | 1.16465 | 2.384186e-05 | 2.328704 | 83.38302 | 0.0002384186 | 71.66432 | 4.984173 | 63.13875 |  | 32.2032 | 1.164675 | 1.907349e-05 | 2.32861 | 101.2679 | 0.0001907349 | 89.45333 | [8 empty] | 35 | 25.39492 | 1.16465 | 1.11262e-05 | 2.329294 | 79.85822 | 0.000111262 | 72.55691 | 35 | 26.44745 | 1.16465 | 3.178914e-05 | 2.328871 | 83.16809 | 0.0003178914 | 73.46514 | 34.9 | -0.7360776 | 1.15945 | 6.357829e-06 | 2.31796 | -2.314709 | 6.357829e-05
35.2 | 26.55951 | 1.171325 | 1.589457e-05 | 2.342051 | 83.52047 | 0.0001589457 | 71.78246 | 4.992389 | 63.24283 |  | 32.2485 | 1.171325 | 2.861023e-05 | 2.341906 | 101.4104 | 0.0002861023 | 89.57917 | [8 empty] | 35.2 | 25.43434 | 1.171325 | 2.702077e-05 | 2.342644 | 79.98219 | 0.0002702077 | 72.66954 | 35.2 | 26.48083 | 1.171325 | 0 | 2.342218 | 83.27306 | 0 | 73.55786
35.4 | 26.58812 | 1.178 | 7.947286e-06 | 2.355397 | 83.61044 | 7.947285e-05 | 71.85978 | 4.997767 | 63.31096 |  | 32.2938 | 1.178 | 2.543131e-05 | 2.355252 | 101.5528 | 0.0002543131 | 89.705 | [8 empty] | 35.4 | 25.46644 | 1.178 | 1.430511e-05 | 2.355994 | 80.08315 | 0.0001430511 | 72.76126 | 35.4 | 26.51882 | 1.178 | 2.066294e-05 | 2.355566 | 83.39252 | 0.0002066294 | 73.66339
35.6 | 26.63183 | 1.184675 | 4.768372e-06 | 2.368744 | 83.74789 | 4.768372e-05 | 71.97792 | 5.005983 | 63.41504 |  | 32.32877 | 1.18465 | 1.589457e-06 | 2.368548 | 101.6628 | 1.589457e-05 | 89.80214 | [8 empty] | 35.6 | 25.50395 | 1.184675 | 3.178914e-05 | 2.369344 | 80.20111 | 0.0003178914 | 72.86843 | 35.6 | 26.54902 | 1.184675 | 1.430511e-05 | 2.368913 | 83.48748 | 0.0001430511 | 73.74728
35.8 | 26.66108 | 1.191325 | 1.907349e-05 | 2.38204 | 83.83986 | 0.0001907349 | 72.05697 | 5.011481 | 63.48469 |  | 32.36612 | 1.191325 | 1.907349e-05 | 2.381893 | 101.7802 | 0.0001907349 | 89.90589 | [8 empty] | 35.8 | 25.52795 | 1.191325 | 3.496806e-05 | 2.382644 | 80.27658 | 0.0003496806 | 72.937 | 35.8 | 26.58176 | 1.191325 | 2.22524e-05 | 2.382211 | 83.59045 | 0.000222524 | 73.83822
36 | 26.69446 | 1.198 | 3.178914e-05 | 2.395387 | 83.94482 | 0.0003178914 | 72.14719 | 5.017756 | 63.56417 |  | 32.41031 | 1.198 | 2.066294e-05 | 2.395239 | 101.9192 | 0.0002066294 | 90.02864 | [8 empty] | 36 | 25.56499 | 1.198 | 2.543131e-05 | 2.395994 | 80.39304 | 0.0002543131 | 73.04283 | 36 | 26.61419 | 1.198 | 1.589457e-06 | 2.395558 | 83.69241 | 1.589457e-05 | 73.92831
36.2 | 26.73181 | 1.204675 | 1.271566e-05 | 2.408733 | 84.06229 | 0.0001271566 | 72.24814 | 5.024776 | 63.65311 |  | 32.44861 | 1.20465 | 1.11262e-05 | 2.408535 | 102.0396 | 0.000111262 | 90.13503 | [8 empty] | 36.2 | 25.59678 | 1.204675 | 1.589457e-05 | 2.409344 | 80.493 | 0.0001589457 | 73.13366 | 36.2 | 26.65409 | 1.204675 | -6.357829e-06 | 2.408906 | 83.81787 | -6.357829e-05 | 74.03914
36.4 | 26.76646 | 1.211325 | 4.768372e-06 | 2.42203 | 84.17125 | 4.768372e-05 | 72.34178 | 5.031289 | 63.73562 |  | 32.47802 | 1.211325 | 1.271566e-05 | 2.421881 | 102.1321 | 0.0001271566 | 90.21672 | [8 empty] | 36.4 | 25.63778 | 1.211325 | 3.814697e-05 | 2.422644 | 80.62196 | 0.0003814697 | 73.2508 | 36.4 | 26.68254 | 1.211325 | -1.589457e-06 | 2.422203 | 83.90734 | -1.589457e-05 | 74.11817
36.6 | 26.8062 | 1.218 | -9.536743e-06 | 2.435376 | 84.29621 | -9.536743e-05 | 72.44919 | 5.038759 | 63.83024 |  | 32.52729 | 1.218 | 2.861023e-05 | 2.435226 | 102.2871 | 0.0002861023 | 90.35358 | [8 empty] | 36.6 | 25.66179 | 1.218 | 3.33786e-05 | 2.435994 | 80.69744 | 0.000333786 | 73.3194 | 36.6 | 26.71083 | 1.218 | 1.589457e-05 | 2.435551 | 83.99632 | 0.0001589457 | 74.19675
36.8 | 26.8472 | 1.224675 | 3.178914e-06 | 2.448723 | 84.42516 | 3.178914e-05 | 72.56 | 5.046466 | 63.92787 |  | 32.56893 | 1.224675 | 6.357829e-06 | 2.448572 | 102.418 | 6.357829e-05 | 90.46925 | [8 empty] | 36.8 | 25.69485 | 1.22465 | 4.291534e-05 | 2.449294 | 80.8014 | 0.0004291534 | 73.41386 | 36.8 | 26.74325 | 1.224675 | 6.357829e-06 | 2.448898 | 84.09827 | 6.357829e-05 | 74.28681
37 | 26.88376 | 1.231325 | 3.178914e-06 | 2.46202 | 84.54012 | 3.178914e-05 | 72.65881 | 5.053338 | 64.01493 |  | 32.60803 | 1.231325 | 1.907349e-05 | 2.461868 | 102.541 | 0.0001907349 | 90.57786 | [8 empty] | 37 | 25.72854 | 1.231325 | 1.907349e-05 | 2.462643 | 80.90736 | 0.0001907349 | 73.51011 | 37 | 26.77933 | 1.231325 | 9.536743e-06 | 2.462196 | 84.21173 | 9.536743e-05 | 74.38703
37.2 | 26.92381 | 1.238 | 6.357829e-06 | 2.475366 | 84.66608 | 6.357829e-05 | 72.76705 | 5.060867 | 64.11029 |  | 32.64554 | 1.238 | 3.496806e-05 | 2.475214 | 102.6589 | 0.0003496806 | 90.68206 | [8 empty] | 37.2 | 25.75938 | 1.238 | 2.861023e-05 | 2.475993 | 81.00433 | 0.0002861023 | 73.59823 | 37.2 | 26.80556 | 1.238 | 2.543131e-05 | 2.475543 | 84.2942 | 0.0002543131 | 74.45989
37.4 | 26.96228 | 1.244675 | 7.947286e-06 | 2.488713 | 84.78704 | 7.947285e-05 | 72.87103 | 5.068098 | 64.2019 |  | 32.674 | 1.24465 | 1.907349e-05 | 2.48851 | 102.7484 | 0.0001907349 | 90.76111 | [8 empty] | 37.4 | 25.79323 | 1.24465 | 1.430511e-05 | 2.489294 | 81.11079 | 0.0001430511 | 73.69494 | 37.4 | 26.83353 | 1.24465 | 6.357829e-06 | 2.488841 | 84.38218 | 6.357829e-05 | 74.53758
37.6 | 26.99677 | 1.251325 | 2.22524e-05 | 2.50201 | 84.8955 | 0.000222524 | 72.96424 | 5.074581 | 64.28402 |  | 32.69434 | 1.251325 | 1.589457e-05 | 2.501855 | 102.8124 | 0.0001589457 | 90.81761 | [8 empty] | 37.6 | 25.83075 | 1.251325 | 2.066294e-05 | 2.502644 | 81.22875 | 0.0002066294 | 73.80214 | 37.6 | 26.86707 | 1.251325 | 2.702077e-05 | 2.502189 | 84.48764 | 0.0002702077 | 74.63075
37.8 | 27.03587 | 1.258 | -1.589457e-06 | 2.515356 | 85.01846 | -1.589457e-05 | 73.06992 | 5.08193 | 64.37713 |  | -0.5933444 | 1.2564 | 0 | 2.512002 | -1.865863 | 0 | [9 empty] | 37.8 | 25.86508 | 1.258 | 9.536743e-06 | 2.515993 | 81.33672 | 9.536743e-05 | 73.90023 | 37.8 | 26.89568 | 1.258 | 1.11262e-05 | 2.515536 | 84.57761 | 0.000111262 | 74.71022
38 | 27.08101 | 1.264675 | 2.066294e-05 | 2.528703 | 85.16042 | 0.0002066294 | 73.19192 | 5.090415 | 64.48461 | [16 empty] | 38 | 25.89591 | 1.264675 | 2.543131e-05 | 2.529343 | 81.43369 | 0.0002543131 | 73.98831 | 38 | 26.9173 | 1.264675 | 1.271566e-05 | 2.528884 | 84.64559 | 0.0001271566 | 74.77028
38.2 | 27.11725 | 1.271325 | 6.357829e-06 | 2.541999 | 85.27438 | 6.357829e-05 | 73.28986 | 5.097227 | 64.57091 | [16 empty] | 38.2 | 25.92802 | 1.271325 | 3.178914e-05 | 2.542644 | 81.53465 | 0.0003178914 | 74.08006 | 38.2 | 26.95719 | 1.271325 | 7.947286e-06 | 2.542181 | 84.77104 | 7.947285e-05 | 74.88108
38.4 | 27.1678 | 1.278 | 1.271566e-05 | 2.555346 | 85.43332 | 0.0001271566 | 73.42649 | 5.106729 | 64.69128 | [16 empty] | 38.4 | 25.973 | 1.278 | 3.655751e-05 | 2.555993 | 81.6761 | 0.0003655751 | 74.20857 | 38.4 | 26.98342 | 1.278 | -1.589457e-06 | 2.555529 | 84.85352 | -1.589457e-05 | 74.95394
38.6 | 27.20865 | 1.284675 | 1.748403e-05 | 2.568692 | 85.56178 | 0.0001748403 | 73.53689 | 5.114408 | 64.78855 | [16 empty] | 38.6 | 26.00034 | 1.28465 | 2.861023e-05 | 2.569293 | 81.76208 | 0.0002861023 | 74.28669 | 38.6 | 27.01696 | 1.28465 | 6.357829e-06 | 2.568826 | 84.95898 | 6.357829e-05 | 75.04711
38.8 | 27.23773 | 1.291325 | 4.768372e-06 | 2.581989 | 85.65324 | 4.768372e-05 | 73.61549 | 5.119874 | 64.85779 | [16 empty] | 38.8 | 26.0396 | 1.291325 | 2.384186e-05 | 2.582643 | 81.88553 | 0.0002384186 | 74.39886 | 38.8 | 27.05034 | 1.291325 | -7.947286e-06 | 2.582174 | 85.06395 | -7.947285e-05 | 75.13983
39 | 27.28701 | 1.298 | 1.430511e-05 | 2.595336 | 85.80819 | 0.0001430511 | 73.74868 | 5.129137 | 64.97514 | [16 empty] | 39 | 26.06948 | 1.298 | 2.066294e-05 | 2.595993 | 81.9795 | 0.0002066294 | 74.48423 | 39 | 27.08117 | 1.298 | 6.357829e-06 | 2.595521 | 85.16091 | 6.357829e-05 | 75.22547
39.2 | 27.32404 | 1.304675 | 1.11262e-05 | 2.608682 | 85.92465 | 0.000111262 | 73.84876 | 5.136098 | 65.06331 | [16 empty] | 39.2 | 26.10143 | 1.304675 | 2.702077e-05 | 2.609343 | 82.07996 | 0.0002702077 | 74.57551 | 39.2 | 27.12186 | 1.30465 | 9.536743e-06 | 2.608819 | 85.28887 | 9.536743e-05 | 75.3385
39.4 | 27.35392 | 1.311325 | 2.543131e-05 | 2.621979 | 86.01862 | 0.0002543131 | 73.92951 | 5.141714 | 65.13446 | [16 empty] | 39.4 | 26.12718 | 1.311325 | 3.655751e-05 | 2.622643 | 82.16094 | 0.0003655751 | 74.64909 | 39.4 | 27.15349 | 1.311325 | 1.11262e-05 | 2.622166 | 85.38834 | 0.000111262 | 75.42636
39.6 | 27.38873 | 1.318 | -4.768372e-06 | 2.635325 | 86.12808 | -4.768372e-05 | 74.02359 | 5.148258 | 65.21735 | [16 empty] | 39.6 | 26.16151 | 1.318 | 3.973643e-05 | 2.635993 | 82.26891 | 0.0003973643 | 74.74717 | 39.6 | 27.18735 | 1.318 | 1.589457e-05 | 2.635514 | 85.4948 | 0.0001589457 | 75.52042
39.8 | 27.42052 | 1.324675 | 1.271566e-05 | 2.648672 | 86.22805 | 0.0001271566 | 74.10951 | 5.154233 | 65.29305 | [16 empty] | 39.8 | 26.19187 | 1.324675 | 3.496806e-05 | 2.649343 | 82.36436 | 0.0003496806 | 74.83391 | 39.8 | 27.21612 | 1.324675 | -4.768372e-06 | 2.648861 | 85.58527 | -4.768372e-05 | 75.60033
40 | 27.44977 | 1.331325 | 1.271566e-05 | 2.661968 | 86.32001 | 0.0001271566 | 74.18857 | 5.159731 | 65.3627 | [16 empty] | 40 | 26.22048 | 1.331325 | 3.655751e-05 | 2.662643 | 82.45434 | 0.0003655751 | 74.91566 | 40 | 27.24743 | 1.331325 | -1.430511e-05 | 2.662159 | 85.68373 | -0.0001430511 | 75.68731
40.2 | 27.48823 | 1.338 | 9.536743e-06 | 2.675315 | 86.44097 | 9.536743e-05 | 74.29251 | 5.166961 | 65.45428 | [16 empty] | 40.2 | 26.24416 | 1.338 | 2.861023e-05 | 2.675993 | 82.52881 | 0.0002861023 | 74.98331 | 40.2 | 27.27381 | 1.338 | -1.589457e-06 | 2.675507 | 85.7667 | -1.589457e-05 | 75.76058
40.4 | 27.5205 | 1.344675 | 1.589457e-05 | 2.688662 | 86.54244 | 0.0001589457 | 74.37973 | 5.173026 | 65.53112 | [16 empty] | 40.4 | -2.529144 | 1.344625 | 2.702077e-05 | 2.689243 | -7.953283 | 0.0002702077 |  | 40.4 | 27.29877 | 1.34465 | 1.589457e-06 | 2.688804 | 85.84518 | 1.589457e-05 | 75.82992
40.6 | 27.55404 | 1.351325 | 2.066294e-05 | 2.701958 | 86.6479 | 0.0002066294 | 74.47038 | 5.179331 | 65.61098 | [16 empty] | 40.5 | -4.551411 | 1.3458 | 2.861023e-05 | 2.691593 | -14.31261 | 0.0002861023 |  | 40.6 | 27.32452 | 1.351325 | 1.271566e-05 | 2.702152 | 85.92616 | 0.0001271566 | 75.90144
40.8 | 27.58932 | 1.358 | 1.748403e-05 | 2.715305 | 86.75887 | 0.0001748403 | 74.56573 | 5.185962 | 65.69499 | [24 empty] | 40.8 | 27.34629 | 1.358 | 1.430511e-05 | 2.715499 | 85.99463 | 0.0001430511 | 75.96192
41 | 27.6316 | 1.364675 | 1.589457e-06 | 2.728652 | 86.89182 | 1.589457e-05 | 74.68 | 5.19391 | 65.79566 | [24 empty] | 41 | 27.37268 | 1.36465 | 1.430511e-05 | 2.728797 | 86.0776 | 0.0001430511 | 76.03522
41.2 | 27.66228 | 1.371325 | 4.768372e-06 | 2.741948 | 86.98829 | 4.768372e-05 | 74.76292 | 5.199677 | 65.86872 | [24 empty] | 41.2 | 27.40018 | 1.371325 | 1.589457e-06 | 2.742145 | 86.16407 | 1.589457e-05 | 76.11161
41.4 | 27.70281 | 1.378 | 2.22524e-05 | 2.755295 | 87.11575 | 0.000222524 | 74.87246 | 5.207295 | 65.96523 | [24 empty] | 41.4 | 26.44539 | 1.378 | 3.178914e-06 | 2.755492 | 83.1616 | 3.178914e-05 | 73.45942
41.6 | 27.73285 | 1.384675 | 1.589457e-06 | 2.768641 | 87.21021 | 1.589457e-05 | 74.95365 | 5.212942 | 66.03676 | [24 empty] | 41.55 | -4.67062 | 1.380525 | -6.357829e-06 | 2.760541 | -14.68748 | -6.357829e-05
41.8 | 27.76909 | 1.391325 | 2.543131e-05 | 2.781938 | 87.32417 | 0.0002543131 | 75.05159 | 5.219754 | 66.12305
42 | 27.81391 | 1.398 | -1.589457e-06 | 2.795285 | 87.46513 | -1.589457e-05 | 75.17273 | 5.228179 | 66.22978
42.2 | 27.85174 | 1.40465 | 3.178914e-06 | 2.808581 | 87.58408 | 3.178914e-05 | 75.27497 | 5.235289 | 66.31986
42.4 | 27.89561 | 1.411325 | 1.11262e-05 | 2.821928 | 87.72204 | 0.000111262 | 75.39354 | 5.243536 | 66.42432
42.6 | 27.92597 | 1.418 | 1.430511e-05 | 2.835274 | 87.8175 | 0.0001430511 | 75.47559 | 5.249242 | 66.49661
42.8 | 27.97031 | 1.424675 | 9.536743e-06 | 2.848621 | 87.95695 | 9.536743e-05 | 75.59543 | 5.257577 | 66.60219 | 0.02797031
43 | -5.83903 | 1.4312 | 3.178914e-06 | 2.861667 | -18.36173 | 3.178914e-05
43.1 | -6.64107 | 1.4322 | 2.384186e-05 | 2.863667 | -20.88387 | 0.0002384186

## PSNF_ND
|  | Tensile | 126.48 | [5 empty] | Tensile | 70.42 | [5 empty] | Tensile | 96.51 | [5 empty] | Tensile | 74.01 | [5 empty] | Tensile | 82.47 | [5 empty] | Tensile | 85.14 | [5 empty] | Tensile | 66.02 |  |  |  | 89.632
|  | Modulus | 7510273748.7 | 7.51GPa |  |  |  |  | Modulus | 1957089597.7 | 1.96 Gpa |  |  |  |  | Modulus | 8925723201.1 | 8.9GPa |  |  |  |  | Modulus | 8166365498.4 | 8.17 Gpa |  |  |  |  | Modulus | 3604456921.7 | 3.60 Gpa |  |  |  |  | Modulus | 10185396901.8 | 10.2GPa |  |  |  |  | Modulus | 9739732114.1 | 9.74GPa |  |  | 8905498292.8
|  | Strain | 1.04 | [5 empty] | Strain | 0.29 | [5 empty] | Strain | 2.28 | [5 empty] | Strain | 2.02 | [5 empty] | Strain | 1.72 | [5 empty] | Strain | 1.28 | [5 empty] | Strain | 1.57 |  |  |  | 1.638
|  | Max Force | 40.22 | [5 empty] | Max Force | 22.4 | [5 empty] | Max Force | 30.69 | [5 empty] | Max Force | 23.53 | [5 empty] | Max Force | 26.22 | [5 empty] | Max Force | 27.02 | [5 empty] | Max Force | 28.95 |  |  |  | 30.082
car _ 1sl | [6 empty] | car _ 2sl | [6 empty] | car _ 3sl | [6 empty] | car _ 4sl | [6 empty] | car _ 5sl | [6 empty] | car _ 6sl | [6 empty] | car _ 7sl
Time | Force | Stroke | Strain (Stroke) | Ext.1 | Stress | Strain (Ext1) | Time | Force | Stroke | Strain (Stroke) | Ext.1 | Stress | Strain (Ext1) | Time | Force | Stroke | Strain (Stroke) | Ext.1 | Stress | Strain (Ext1) | Time | Force | Stroke | Strain (Stroke) | Ext.1 | Stress | Strain (Ext1) | Time | Force | Stroke | Strain (Stroke) | Ext.1 | Stress | Strain (Ext1) | Time | Force | Stroke | Strain (Stroke) | Ext.1 | Stress | Strain (Ext1) | Time | Force | Stroke | Strain (Stroke) | Ext.1 | Stress | Strain (Ext1)
sec | N | mm | % | mm | N/mm2 | % | sec | N | mm | % | mm | N/mm2 | % | sec | N | mm | % | mm | N/mm2 | % | sec | N | mm | % | mm |  | % | sec | N | mm | % | mm | N/mm2 | % | sec | N | mm | % | mm | N/mm2 | % | sec | N | mm | % | mm | N/mm2 | %
0 | 0.9826025 | 0 | 0 | -4.77e-06 | 3.089945 | 0.009520848 | 0 | 0.3124873 | 0 | 0 | 0.000131925 | 0.9826643 | 0.001319249 | 0 | 1.022657 | 0 | 0 | -0.00037988 | 3.215902 | -0.003798803 | 0 | 0.8598964 | 0 | 0 | 9.54e-06 | 2.704077 | 0.0187397 | 0 | 1.073202 | 0 | 0 | 3.18e-05 | 3.374847 | 0.000365575 | 0 | 0.9873708 | 0 | 0 | 1.59e-06 | 3.10494 | 0.008296967 | 0 | 0.9977022 | 0 | 0 | -6.36e-06 | 3.137428 | 0.01575152
0.2 | 1.134872 | 0.004675 | 0.009333503 | 6.36e-06 | 3.568781 | 0.009520848 | 0.2 | 0.4218419 | 0.004675 | 0.0093296 | -0.000796318 | 1.326547 | 0.005531311 | 0.2 | 1.282851 | 0.004675 | 0.009347611 | 0.000160535 | 4.034122 | 0.001605352 | 0.2 | 1.099586 | 0.004675 | 0.009345922 | 2.07e-05 | 3.457819 | 0.0187397 | 0.2 | 1.350244 | 0.004675 | 0.009347882 | 1.91e-05 | 4.24605 | 0.000365575 | 0.2 | 1.271566 | 0.004675 | 0.009347145 | -3.18e-06 | 3.998634 | 0.008296967 | 0.2 | 1.133283 | 0.004675 | 0.009346564 | -2.38e-05 | 3.563783 | 0.01575152
0.4 | 1.613458 | 0.011325 | 0.02261003 | 7.95e-06 | 5.073767 | 0.009520848 | 0.4 | 0.4235903 | 0.011325 | 0.02260058 | -0.005920728 | 1.332045 | 0.005531311 | 0.4 | 1.825809 | 0.011325 | 0.02264421 | 0.00401338 | 5.741539 | 0.0401338 | 0.4 | 1.513799 | 0.011325 | 0.02264012 | 2.23e-05 | 4.760374 | 0.0187397 | 0.4 | 1.990954 | 0.011325 | 0.02264487 | 3.02e-05 | 6.260862 | 0.000365575 | 0.4 | 1.875559 | 0.011325 | 0.02264308 | -9.54e-06 | 5.897985 | 0.008296967 | 0.4 | 1.273155 | 0.011325 | 0.02264168 | -3.02e-05 | 4.003633 | 0.01575152
0.6 | 2.374013 | 0.018 | 0.03593648 | -9.54e-06 | 7.46545 | 0.009520848 | 0.6 | 0.4307429 | 0.018 | 0.03592145 | -3.18e-06 | 1.354537 | 0.005531311 | 0.6 | 2.306302 | 0.018 | 0.0359908 | 0.007125536 | 7.252522 | 0.07125536 | 0.6 | 1.83026 | 0.018 | 0.0359843 | 3.5e-05 | 5.755534 | 0.0187397 | 0.6 | 2.548854 | 0.018 | 0.03599184 | 1.27e-05 | 8.015263 | 0.000365575 | 0.6 | 2.38498 | 0.018 | 0.03598901 | -1.59e-06 | 7.499938 | 0.008296967 | 0.6 | 1.298428 | 0.018 | 0.03598677 | -7.95e-06 | 4.083106 | 0.01575152
0.8 | 3.295581 | 0.024675 | 0.04926292 | 0 | 10.36346 | 0.009520848 | 0.8 | 0.4261335 | 0.024675 | 0.04924233 | -0.000748634 | 1.340042 | 0.005531311 | 0.8 | 2.769629 | 0.024675 | 0.04933739 | 0.009366672 | 8.709525 | 0.09366672 | 0.8 | 1.834075 | 0.02465 | 0.04927849 | 3.02e-05 | 5.76753 | 0.0187397 | 0.8 | 3.08911 | 0.02465 | 0.04928883 | 3.18e-05 | 9.714182 | 0.000365575 | 0.8 | 2.854347 | 0.024675 | 0.04933493 | -4.77e-06 | 8.975934 | 0.008296967 | 0.8 | 1.285871 | 0.02465 | 0.04928188 | -1.75e-05 | 4.043619 | 0.01575152
1 | 4.14451 | 0.031325 | 0.06253945 | 7.95e-06 | 13.03305 | 0.009520848 | 1 | 0.3972054 | 0.031325 | 0.06251331 | 5.09e-05 | 1.249073 | 0.005531311 | 1 | 3.214041 | 0.031325 | 0.06263398 | 0.01119455 | 10.10705 | 0.1119455 | 1 | 1.838684 | 0.031325 | 0.06262267 | 3.34e-05 | 5.782025 | 0.0187397 | 1 | 3.599803 | 0.031325 | 0.0626358 | 3.66e-05 | 11.32013 | 0.000365575 | 1 | 3.308455 | 0.031325 | 0.06263087 | 1.59e-06 | 10.40395 | 0.008296967 | 1 | 1.294136 | 0.031325 | 0.06262697 | -1.43e-05 | 4.06961 | 0.01575152
1.2 | 4.998207 | 0.038 | 0.07586589 | 1.59e-05 | 15.71763 | 0.009520848 | 1.2 | 0.4043579 | 0.038 | 0.07583418 | -0.000740687 | 1.271566 | 0.005531311 | 1.2 | 3.639857 | 0.038 | 0.07598058 | 0.01290162 | 11.44609 | 0.1290162 | 1.2 | 1.786709 | 0.038 | 0.07596685 | 6.36e-06 | 5.618581 | 0.0187397 | 1.2 | 4.074415 | 0.038 | 0.07598278 | 1.91e-05 | 12.81262 | 0.000365575 | 1.2 | 3.734271 | 0.038 | 0.0759768 | -1.59e-06 | 11.74299 | 0.008296967 | 1.2 | 1.292706 | 0.038 | 0.07597207 | -2.38e-05 | 4.065112 | 0.01575152
1.4 | 5.791505 | 0.044675 | 0.08919235 | 7.95e-06 | 18.21228 | 0.009520848 | 1.4 | 0.5706151 | 0.044675 | 0.08915506 | 1.91e-05 | 1.794387 | 0.005531311 | 1.4 | 4.042784 | 0.044675 | 0.08932717 | 0.01600742 | 12.71316 | 0.1600742 | 1.4 | 1.844565 | 0.04465 | 0.08926105 | 2.23e-05 | 5.800519 | 0.0187397 | 1.4 | 4.53488 | 0.044675 | 0.08932976 | 2.07e-05 | 14.26063 | 0.000365575 | 1.4 | 4.089514 | 0.044675 | 0.08932272 | 1.59e-06 | 12.86011 | 0.008296967 | 1.4 | 1.298586 | 0.04465 | 0.08926719 | -9.54e-06 | 4.083605 | 0.01575152
1.6 | 6.412029 | 0.051325 | 0.1024689 | 1.27e-05 | 20.16361 | 0.009520848 | 1.6 | 0.6608963 | 0.051325 | 0.102426 | -0.001185735 | 2.07829 | 0.005531311 | 1.6 | 4.444758 | 0.051325 | 0.1026238 | 0.01812776 | 13.97723 | 0.1812776 | 1.6 | 1.878579 | 0.051325 | 0.1026052 | 2.7e-05 | 5.907482 | 0.0187397 | 1.6 | 4.985809 | 0.051325 | 0.1026267 | 3.18e-05 | 15.67865 | 0.000365575 | 1.6 | 4.297733 | 0.051325 | 0.1026186 | 0 | 13.51488 | 0.008296967 | 1.6 | 1.297315 | 0.051325 | 0.1026123 | -2.07e-05 | 4.079607 | 0.01575152
1.8 | 6.949584 | 0.058 | 0.1157953 | 9.54e-06 | 21.85403 | 0.009520848 | 1.8 | 0.7025401 | 0.058 | 0.1157469 | 0.000465711 | 2.209245 | 0.005531311 | 1.8 | 4.815897 | 0.058 | 0.1159704 | 0.01992067 | 15.14433 | 0.1992067 | 1.8 | 1.876831 | 0.058 | 0.1159494 | -0.06701946 | 5.901984 | 0.0187397 | 1.8 | 5.173683 | 0.058 | 0.1159737 | 2.86e-05 | 16.26944 | 0.000365575 | 1.8 | 4.400095 | 0.058 | 0.1159646 | 3.18e-06 | 13.83677 | 0.008296967 | 1.8 | 1.292229 | 0.058 | 0.1159574 | -3.66e-05 | 4.063612 | 0.01575152
2 | 7.498106 | 0.064675 | 0.1291218 | 1.43e-05 | 23.57895 | 0.009520848 | 2 | 0.7417997 | 0.06465 | 0.1290179 | 0.001583099 | 2.332703 | 0.005531311 | 2 | 5.195618 | 0.06465 | 0.129267 | 0.02443472 | 16.33842 | 0.2443472 | 2 | 1.885255 | 0.06465 | 0.1292436 | -0.03549735 | 5.928475 | 0.0187397 | 2 | 5.185286 | 0.064675 | 0.1293207 | 2.38e-05 | 16.30593 | 0.000365575 | 2 | 4.395326 | 0.064675 | 0.1293105 | -6.882769 | 13.82178 | 0.008296967 | 2 | 1.316706 | 0.064675 | 0.1293025 | -1.710637 | 4.140585 | 0.01575152
2.2 | 7.619381 | 0.071325 | 0.1423983 | 3.18e-06 | 23.96032 | 0.009520848 | 2.2 | 0.8182526 | 0.071325 | 0.1423388 | 0.00316302 | 2.573121 | 0.005531311 | 2.2 | 5.531152 | 0.071325 | 0.1426135 | 0.0245587 | 17.39356 | 0.245587 | 2.2 | 1.904964 | 0.071325 | 0.1425878 | -0.005243619 | 5.990454 | 0.0187397 | 2.2 | 5.237421 | 0.071325 | 0.1426177 | 3.66e-05 | 16.46988 | 0.000365575 | 2.2 | 4.419645 | 0.071325 | 0.1426064 | -0.2204418 | 13.89825 | 0.008296967 | 2.2 | 1.318614 | 0.071325 | 0.1425976 | -0.2558724 | 4.146584 | 0.01575152
2.4 | 7.766565 | 0.078 | 0.1557247 | 3.18e-06 | 24.42316 | 0.009520848 | 2.4 | 0.9021759 | 0.078 | 0.1556596 | 0.000662804 | 2.837031 | 0.005531311 | 2.4 | 5.789439 | 0.078 | 0.1559601 | 0.02621651 | 18.20578 | 0.2621651 | 2.4 | 1.980623 | 0.078 | 0.1559319 | 0.00187397 | 6.228373 | 0.0187397 | 2.4 | 5.289555 | 0.078 | 0.1559647 | -0.3640588 | 16.63382 | 0.000365575 | 2.4 | 4.422188 | 0.078 | 0.1559524 | 0.0802215 | 13.90625 | 0.008296967 | 2.4 | 1.288891 | 0.078 | 0.1559427 | -0.02786477 | 4.053116 | 0.01575152
2.6 | 7.804871 | 0.08464999 | 0.1690013 | 9.54e-06 | 24.54362 | 0.009520848 | 2.6 | 0.9651184 | 0.08464999 | 0.1689306 | 0.002384186 | 3.034963 | 0.005531311 | 2.6 | 6.166935 | 0.084675 | 0.1693067 | 0.02610525 | 19.39288 | 0.2610525 | 2.6 | 1.98857 | 0.08464999 | 0.1692261 | 1.91e-05 | 6.253365 | 0.000190735 | 2.6 | 5.328814 | 0.084675 | 0.1693116 | -0.1145395 | 16.75728 | 0.000365575 | 2.6 | 4.420916 | 0.084675 | 0.1692983 | 0.01679262 | 13.90225 | 0.008296967 | 2.6 | 1.321634 | 0.084675 | 0.1692878 | 0.001575152 | 4.156081 | 0.01575152
2.8 | 7.834594 | 0.091325 | 0.1823277 | -3.18e-06 | 24.63708 | 0.009520848 | 2.8 | 0.9830793 | 0.091325 | 0.1822515 | 0.001262029 | 3.091444 | 0.005531311 | 2.8 | 6.341139 | 0.091325 | 0.1826033 | 0.02862771 | 19.94069 | 0.2862771 | 2.8 | 2.007008 | 0.091325 | 0.1825703 | 0.000812213 | 6.311344 | 0.008122127 | 2.8 | 5.348206 | 0.091325 | 0.1826086 | -0.01808167 | 16.81826 | 0.000365575 | 2.8 | 4.442215 | 0.091325 | 0.1825942 | 0.00269254 | 13.96923 | 0.008296967 | 2.8 | 1.340548 | 0.091325 | 0.1825829 | 0.002945264 | 4.21556 | 0.02945264
3 | 7.859071 | 0.098 | 0.1956542 | -2.07e-05 | 24.71406 | 0.009520848 | 3 | 0.9937286 | 0.098 | 0.1955724 | 0.004297892 | 3.124933 | 0.005531311 | 3 | 6.379128 | 0.098 | 0.1959499 | 0.02939065 | 20.06015 | 0.2939065 | 3 | 2.058506 | 0.098 | 0.1959145 | 0.001629194 | 6.473289 | 0.01629194 | 3 | 5.357107 | 0.098 | 0.1959556 | 0.003031095 | 16.84625 | 0.000365575 | 3 | 4.440308 | 0.098 | 0.1959402 | 0.000662804 | 13.96323 | 0.008296967 | 3 | 1.773675 | 0.098 | 0.195928 | 0.003128052 | 5.577595 | 0.03128052
3.2 | 7.851441 | 0.104675 | 0.2089806 | -4.77e-06 | 24.69007 | 0.009520848 | 3.2 | 1.04634 | 0.10465 | 0.2088433 | 0.000251134 | 3.290376 | 0.005531311 | 3.2 | 6.406148 | 0.104675 | 0.2092965 | 0.03131231 | 20.14512 | 0.313123 | 3.2 | 2.032916 | 0.104675 | 0.2092587 | 0.002420743 | 6.392817 | 0.02420743 | 3.2 | 5.366325 | 0.10465 | 0.2092526 | 0.004766782 | 16.87524 | 0.04766782 | 3.2 | 4.477501 | 0.10465 | 0.2092361 | 0.000748634 | 14.08019 | 0.008296967 | 3.2 | 1.817226 | 0.104675 | 0.2092731 | 0.005507469 | 5.714548 | 0.05507469
3.4 | 7.883549 | 0.111325 | 0.2222571 | -1.43e-05 | 24.79103 | 0.009520848 | 3.4 | 1.05079 | 0.111325 | 0.2221642 | 0.00281016 | 3.304371 | 0.005531311 | 3.4 | 6.457806 | 0.111325 | 0.2225931 | 0.02974192 | 20.30756 | 0.2974192 | 3.4 | 2.03371 | 0.111325 | 0.2225529 | 0.000246366 | 6.395316 | 0.002463659 | 3.4 | 5.380472 | 0.111325 | 0.2225996 | 0.006335577 | 16.91972 | 0.06335577 | 3.4 | 4.479249 | 0.111325 | 0.222582 | 0.000745455 | 14.08569 | 0.008296967 | 3.4 | 1.839797 | 0.111325 | 0.2225682 | 0.005819003 | 5.785524 | 0.05819003
3.6 | 7.921696 | 0.118 | 0.2355836 | 1.59e-06 | 24.91099 | 0.009520848 | 3.6 | 1.057148 | 0.118 | 0.2354851 | 0.003182093 | 3.324364 | 0.005531311 | 3.6 | 6.473064 | 0.118 | 0.2359397 | 0.02950191 | 20.35555 | 0.2950191 | 3.6 | 2.117316 | 0.118 | 0.235897 | 0.001603762 | 6.658226 | 0.01603762 | 3.6 | 5.388737 | 0.118 | 0.2359466 | 0.006937981 | 16.94571 | 0.06937981 | 3.6 | 4.481634 | 0.118 | 0.2359279 | -0.003422101 | 14.09319 | 0.008296967 | 3.6 | 1.844247 | 0.118 | 0.2359133 | 0.005520185 | 5.799519 | 0.05520185
3.8 | 7.934411 | 0.124675 | 0.24891 | 7.95e-06 | 24.95098 | 0.009520848 | 3.8 | 1.052856 | 0.12465 | 0.2487561 | 0.000376701 | 3.310869 | 0.005531311 | 3.8 | 6.493092 | 0.124675 | 0.2492863 | 0.02972762 | 20.41853 | 0.2972762 | 3.8 | 2.364159 | 0.12465 | 0.2491912 | 0.001826286 | 7.434461 | 0.01826286 | 3.8 | 5.488714 | 0.124675 | 0.2492935 | 0.006173452 | 17.26011 | 0.06173452 | 3.8 | 4.492283 | 0.124675 | 0.2492739 | 0.000829697 | 14.12667 | 0.008296967 | 3.8 | 1.849016 | 0.124675 | 0.2492584 | 0.006020864 | 5.814514 | 0.06020864
4 | 7.996559 | 0.131325 | 0.2621865 | 1.43e-05 | 25.14641 | 0.009520848 | 4 | 1.051744 | 0.131325 | 0.2620769 | -0.000769297 | 3.30737 | 0.005531311 | 4 | 6.625334 | 0.131325 | 0.2625829 | 0.02832095 | 20.83438 | 0.2832095 | 4 | 2.4333 | 0.131325 | 0.2625354 | 0.003962517 | 7.651886 | 0.03962517 | 4 | 5.579948 | 0.131325 | 0.2625905 | 0.006980896 | 17.54701 | 0.06980896 | 4 | 4.477819 | 0.131325 | 0.2625698 | 0.00164032 | 14.08119 | 0.0164032 | 4 | 1.854738 | 0.131325 | 0.2625535 | 0.007915497 | 5.832508 | 0.07915497
4.2 | 8.059342 | 0.138 | 0.275513 | 6.36e-06 | 25.34384 | 0.009520848 | 4.2 | 1.064142 | 0.138 | 0.2753978 | 0.000465711 | 3.346357 | 0.005531311 | 4.2 | 6.693681 | 0.138 | 0.2759295 | 0.02813816 | 21.04931 | 0.2813816 | 4.2 | 2.528826 | 0.138 | 0.2758796 | 0.002187093 | 7.952284 | 0.02187093 | 4.2 | 5.63399 | 0.138 | 0.2759375 | 0.005342165 | 17.71695 | 0.05342165 | 4.2 | 4.499277 | 0.138 | 0.2759157 | 0.00164032 | 14.14867 | 0.0164032 | 4.2 | 1.856804 | 0.138 | 0.2758986 | 0.009484291 | 5.839005 | 0.09484291
4.4 | 8.333683 | 0.144675 | 0.2888395 | -7.95e-06 | 26.20655 | 0.009520848 | 4.4 | 1.07193 | 0.14465 | 0.2886688 | -0.000801086 | 3.370849 | 0.005531311 | 4.4 | 6.750902 | 0.144675 | 0.2892761 | 0.02717336 | 21.22925 | 0.2717336 | 4.4 | 2.555529 | 0.144675 | 0.2892238 | 0.001440048 | 8.036256 | 0.01440048 | 4.4 | 5.640507 | 0.14465 | 0.2892345 | 0.007152557 | 17.73744 | 0.07152557 | 4.4 | 4.563332 | 0.14465 | 0.2892117 | 0.001597404 | 14.3501 | 0.01597404 | 4.4 | 1.8905 | 0.144675 | 0.2892437 | 0.007918675 | 5.94497 | 0.07918675
4.6 | 8.333842 | 0.151325 | 0.302116 | -3.18e-06 | 26.20705 | 0.009520848 | 4.6 | 1.066526 | 0.151325 | 0.3019897 | -0.002198219 | 3.353855 | 0.005531311 | 4.6 | 6.769498 | 0.151325 | 0.3025727 | 0.0285546 | 21.28773 | 0.285546 | 4.6 | 2.579212 | 0.151325 | 0.302518 | 0.004776319 | 8.110729 | 0.04776319 | 4.6 | 5.697409 | 0.151325 | 0.3025814 | 0.007157326 | 17.91638 | 0.07157326 | 4.6 | 4.70686 | 0.151325 | 0.3025576 | 0.001591047 | 14.80144 | 0.01591047 | 4.6 | 1.893679 | 0.151325 | 0.3025388 | 0.007413229 | 5.954966 | 0.07413229
4.8 | 8.340199 | 0.158 | 0.3154424 | 1.59e-06 | 26.22704 | 0.009520848 | 4.8 | 1.069228 | 0.158 | 0.3153105 | -0.00219504 | 3.362351 | 0.005531311 | 4.8 | 6.767114 | 0.158 | 0.3159193 | 0.02873898 | 21.28023 | 0.2873898 | 4.8 | 2.595742 | 0.158 | 0.3158621 | 0.004952749 | 8.162712 | 0.04952749 | 4.8 | 5.725861 | 0.158 | 0.3159284 | 0.00758489 | 18.00585 | 0.0758489 | 4.8 | 4.843553 | 0.158 | 0.3159035 | 0.002320607 | 15.2313 | 0.02320607 | 4.8 | 1.956145 | 0.158 | 0.3158839 | 0.008425713 | 6.151399 | 0.08425713
5 | 8.357525 | 0.164675 | 0.3287688 | -4.77e-06 | 26.28152 | 0.009520848 | 5 | 1.070181 | 0.164675 | 0.3286314 | -0.005278587 | 3.36535 | 0.005531311 | 5 | 6.772041 | 0.164675 | 0.3292658 | 0.03014406 | 21.29573 | 0.3014406 | 5 | 2.597173 | 0.164675 | 0.3292063 | 0.004436175 | 8.167211 | 0.04436175 | 5 | 5.846024 | 0.16465 | 0.3292254 | 0.008951823 | 18.38372 | 0.08951823 | 5 | 5.013943 | 0.164675 | 0.3292494 | 0.002485911 | 15.76711 | 0.02485911 | 5 | 1.970291 | 0.164675 | 0.329229 | 0.008713405 | 6.195884 | 0.08713405
5.2 | 8.389473 | 0.171325 | 0.3420454 | 1.59e-06 | 26.38199 | 0.009520848 | 5.2 | 1.069069 | 0.171325 | 0.3419024 | -0.000268618 | 3.361852 | 0.005531311 | 5.2 | 6.790638 | 0.171325 | 0.3425624 | 0.0295337 | 21.35421 | 0.2953371 | 5.2 | 2.613703 | 0.171325 | 0.3425005 | 0.003965696 | 8.219193 | 0.03965696 | 5.2 | 5.884489 | 0.171325 | 0.3425724 | 0.007383029 | 18.50468 | 0.07383028 | 5.2 | 5.012194 | 0.171325 | 0.3425454 | 0.003876686 | 15.76162 | 0.03876686 | 5.2 | 1.974424 | 0.171325 | 0.3425241 | 0.006594658 | 6.208879 | 0.06594658
5.4 | 8.43366 | 0.178 | 0.3553718 | -9.54e-06 | 26.52094 | 0.009520848 | 5.4 | 1.069705 | 0.178 | 0.3552232 | 0.000553131 | 3.363851 | 0.005531311 | 5.4 | 6.869475 | 0.178 | 0.355909 | 0.02820015 | 21.60212 | 0.2820015 | 5.4 | 2.613068 | 0.178 | 0.3558447 | 0.002403259 | 8.217194 | 0.02403259 | 5.4 | 5.917231 | 0.178 | 0.3559193 | 0.007739067 | 18.60764 | 0.07739067 | 5.4 | 5.011559 | 0.178 | 0.3558913 | 0.003159841 | 15.75962 | 0.03159841 | 5.4 | 1.9749 | 0.178 | 0.3558692 | 0.00711441 | 6.210379 | 0.0711441
5.6 | 8.47594 | 0.184675 | 0.3686983 | -0.000411669 | 26.6539 | 0.009520848 | 5.6 | 1.079082 | 0.18465 | 0.3684942 | 0.000823339 | 3.393341 | 0.008233388 | 5.6 | 6.904761 | 0.184675 | 0.3692556 | 0.02976894 | 21.71308 | 0.2976894 | 5.6 | 2.610366 | 0.184675 | 0.3691889 | 0.003962517 | 8.208696 | 0.03962517 | 5.6 | 5.929152 | 0.184675 | 0.3692663 | 0.005558332 | 18.64513 | 0.05558332 | 5.6 | 5.01585 | 0.184675 | 0.3692372 | 0.000853539 | 15.77311 | 0.008535385 | 5.6 | 1.976013 | 0.184675 | 0.3692143 | 0.009218852 | 6.213878 | 0.09218852
5.8 | 8.529822 | 0.191325 | 0.3819748 | 0.00158151 | 26.82334 | 0.009520848 | 5.8 | 1.088142 | 0.191325 | 0.3818151 | 0.00161012 | 3.421831 | 0.0161012 | 5.8 | 7.003943 | 0.191325 | 0.3825522 | 0.02954483 | 22.02498 | 0.2954483 | 5.8 | 2.616246 | 0.191325 | 0.3824831 | 0.003975233 | 8.22719 | 0.03975233 | 5.8 | 5.935987 | 0.191325 | 0.3825633 | 0.006051064 | 18.66662 | 0.06051064 | 5.8 | 5.040646 | 0.191325 | 0.3825332 | 0.001780192 | 15.85109 | 0.01780192 | 5.8 | 1.983484 | 0.191325 | 0.3825094 | 0.009217262 | 6.237369 | 0.09217262
6 | 8.567969 | 0.198 | 0.3953013 | 0.003846486 | 26.9433 | 0.009520848 | 6 | 1.119773 | 0.198 | 0.395136 | 0.001087189 | 3.521297 | 0.01087189 | 6 | 7.044633 | 0.198 | 0.3958988 | 0.03135999 | 22.15293 | 0.3135999 | 6 | 2.614816 | 0.198 | 0.3958273 | 0.002538363 | 8.222692 | 0.02538363 | 6 | 5.926132 | 0.198 | 0.3959103 | 0.007953644 | 18.63564 | 0.07953644 | 6 | 5.069574 | 0.198 | 0.3958791 | 0.000160535 | 15.94206 | 0.001605352 | 6 | 1.988411 | 0.198 | 0.3958545 | 0.007928212 | 6.252864 | 0.07928212
6.2 | 8.559863 | 0.20465 | 0.4085778 | 0.003158252 | 26.91781 | 0.009520848 | 6.2 | 1.150926 | 0.20465 | 0.408407 | 0.001072884 | 3.619264 | 0.01072884 | 6.2 | 7.187048 | 0.20465 | 0.4091954 | 0.03149668 | 22.60078 | 0.3149669 | 6.2 | 2.620061 | 0.204675 | 0.4091714 | 0.00398159 | 8.239185 | 0.0398159 | 6.2 | 5.941709 | 0.204675 | 0.4092572 | 0.008994739 | 18.68462 | 0.08994739 | 6.2 | 5.110741 | 0.204675 | 0.409225 | 0.00316143 | 16.07151 | 0.0316143 | 6.2 | 1.995723 | 0.204675 | 0.4091996 | 0.008198421 | 6.275856 | 0.08198421
6.4 | 8.574327 | 0.211325 | 0.4219042 | 0.001778603 | 26.96329 | 0.009520848 | 6.4 | 1.143932 | 0.211325 | 0.4217278 | 0.004768372 | 3.597271 | 0.04768372 | 6.4 | 7.208347 | 0.211325 | 0.422542 | 0.03375053 | 22.66776 | 0.3375053 | 6.4 | 2.625783 | 0.211325 | 0.4224656 | 0.003635089 | 8.257179 | 0.03635089 | 6.4 | 5.992571 | 0.211325 | 0.4225542 | 0.00849088 | 18.84456 | 0.0849088 | 6.4 | 5.136172 | 0.211325 | 0.4225209 | 0.003151894 | 16.15148 | 0.03151894 | 6.4 | 1.99159 | 0.211325 | 0.4224947 | 0.007658005 | 6.262861 | 0.07658005
6.6 | 8.565267 | 0.218 | 0.4352307 | 0.003158252 | 26.9348 | 0.009520848 | 6.6 | 1.156012 | 0.218 | 0.4350487 | 0.003434817 | 3.635258 | 0.03434817 | 6.6 | 7.228056 | 0.218 | 0.4358886 | 0.03668626 | 22.72974 | 0.3668626 | 6.6 | 2.630075 | 0.218 | 0.4358098 | 0.003959338 | 8.270675 | 0.03959338 | 6.6 | 5.97477 | 0.218 | 0.4359012 | 0.008203189 | 18.78858 | 0.08203189 | 6.6 | 5.147298 | 0.218 | 0.4358669 | 0.003957748 | 16.18647 | 0.03957748 | 6.6 | 1.998266 | 0.218 | 0.4358398 | 0.007136663 | 6.283854 | 0.07136663
6.8 | 8.560498 | 0.224675 | 0.4485571 | 0.003056526 | 26.9198 | 0.009520848 | 6.8 | 1.501401 | 0.22465 | 0.4483197 | 0.003433228 | 4.721387 | 0.03433228 | 6.8 | 7.277489 | 0.224675 | 0.4492352 | 0.03678958 | 22.88518 | 0.3678958 | 6.8 | 2.631823 | 0.224675 | 0.449154 | 0.003175735 | 8.276174 | 0.03175735 | 6.8 | 6.042162 | 0.224675 | 0.4492482 | 0.008476575 | 19.00051 | 0.08476575 | 6.8 | 5.148093 | 0.224675 | 0.4492128 | 0.005539258 | 16.18897 | 0.05539259 | 6.8 | 2.000968 | 0.224675 | 0.4491849 | 0.0100263 | 6.292351 | 0.100263
7 | 8.556048 | 0.231325 | 0.4618337 | 0.003037453 | 26.90581 | 0.009520848 | 7 | 1.946608 | 0.231325 | 0.4616406 | 0.004464785 | 6.121409 | 0.04464785 | 7 | 7.286072 | 0.231325 | 0.4625318 | 0.03167947 | 22.91217 | 0.3167947 | 7 | 2.6323 | 0.231325 | 0.4624482 | 0.004680952 | 8.277673 | 0.04680952 | 7 | 6.056627 | 0.231325 | 0.4625452 | 0.009277661 | 19.046 | 0.09277661 | 7 | 5.148252 | 0.231325 | 0.4625088 | 0.004046758 | 16.18947 | 0.04046758 | 7 | 1.992067 | 0.231325 | 0.46248 | 0.00895818 | 6.26436 | 0.0895818
7.2 | 8.587043 | 0.238 | 0.4751601 | 0.001538595 | 27.00328 | 0.009520848 | 7.2 | 2.532005 | 0.238 | 0.4749614 | 0.00286897 | 7.96228 | 0.0286897 | 7.2 | 7.316907 | 0.238 | 0.4758784 | 0.03322442 | 23.00914 | 0.3322442 | 7.2 | 2.630393 | 0.238 | 0.4757923 | 0.004741351 | 8.271675 | 0.04741351 | 7.2 | 6.067435 | 0.238 | 0.4758922 | 0.01191457 | 19.07998 | 0.1191457 | 7.2 | 5.155245 | 0.238 | 0.4758547 | 0.004026095 | 16.21146 | 0.04026095 | 7.2 | 2.004941 | 0.238 | 0.4758251 | 0.007939339 | 6.304846 | 0.07939339
7.4 | 8.613904 | 0.24465 | 0.4884366 | 0.000898043 | 27.08775 | 0.009520848 | 7.4 | 3.085295 | 0.244675 | 0.4882823 | 0.002668699 | 9.702187 | 0.02668699 | 7.4 | 7.329464 | 0.24465 | 0.489175 | 0.03431797 | 23.04863 | 0.3431797 | 7.4 | 2.636909 | 0.244675 | 0.4891365 | 0.004725456 | 8.292168 | 0.04725456 | 7.4 | 6.06664 | 0.244675 | 0.4892391 | 0.01083533 | 19.07748 | 0.1083533 | 7.4 | 5.161762 | 0.244675 | 0.4892006 | 0.004671415 | 16.23196 | 0.04671415 | 7.4 | 2.00812 | 0.24465 | 0.4891202 | 0.007929802 | 6.314843 | 0.07929802
7.6 | 8.614223 | 0.251325 | 0.5017631 | -0.003851255 | 27.08875 | 0.009520848 | 7.6 | 3.574848 | 0.251325 | 0.5015533 | 0.003960927 | 11.24166 | 0.03960928 | 7.6 | 7.327875 | 0.251325 | 0.5025215 | 0.0324599 | 23.04363 | 0.324599 | 7.6 | 2.637863 | 0.251325 | 0.5024307 | 0.004679362 | 8.295167 | 0.04679362 | 7.6 | 6.102244 | 0.251325 | 0.5025361 | 0.009247462 | 19.18945 | 0.09247462 | 7.6 | 5.164782 | 0.251325 | 0.5024965 | 0.005459785 | 16.24145 | 0.05459785 | 7.6 | 2.005736 | 0.251325 | 0.5024652 | 0.008719762 | 6.307346 | 0.08719762
7.8 | 8.617084 | 0.258 | 0.5150895 | 1.43e-05 | 27.09775 | 0.009520848 | 7.8 | 3.948053 | 0.258 | 0.5148742 | 0.003145536 | 12.41526 | 0.03145536 | 7.8 | 7.33153 | 0.258 | 0.5158681 | 0.03085772 | 23.05512 | 0.3085772 | 7.8 | 2.628962 | 0.258 | 0.5157748 | 0.003223419 | 8.267177 | 0.03223419 | 7.8 | 6.09684 | 0.258 | 0.5158831 | 0.01139164 | 19.17245 | 0.1139164 | 7.8 | 5.158106 | 0.258 | 0.5158424 | 0.004660288 | 16.22046 | 0.04660288 | 7.8 | 2.00971 | 0.258 | 0.5158104 | 0.008737247 | 6.319841 | 0.08737247
8 | 8.617401 | 0.26465 | 0.528366 | -0.004191399 | 27.09874 | 0.009520848 | 8 | 4.457951 | 0.26465 | 0.5281451 | 0.003463427 | 14.01871 | 0.03463427 | 8 | 7.326921 | 0.264675 | 0.5292147 | 0.03062248 | 23.04063 | 0.3062248 | 8 | 2.633254 | 0.26465 | 0.5290691 | 0.0041008 | 8.280672 | 0.041008 | 8 | 6.098906 | 0.26465 | 0.52918 | 0.009797414 | 19.17895 | 0.09797414 | 8 | 5.16065 | 0.264675 | 0.5291884 | 0.003960927 | 16.22846 | 0.03960928 | 8 | 2.010186 | 0.264675 | 0.5291554 | 0.008152326 | 6.321341 | 0.08152325
8.2 | 8.635044 | 0.271325 | 0.5416925 | 0.000840823 | 27.15422 | 0.009520848 | 8.2 | 4.954974 | 0.271325 | 0.541466 | 0.004266103 | 15.58168 | 0.04266103 | 8.2 | 7.326444 | 0.271325 | 0.5425113 | 0.03062725 | 23.03913 | 0.3062725 | 8.2 | 2.636115 | 0.271325 | 0.5424132 | 0.004847845 | 8.289669 | 0.04847845 | 8.2 | 6.106535 | 0.271325 | 0.5425271 | 0.008757909 | 19.20294 | 0.08757909 | 8.2 | 5.178293 | 0.271325 | 0.5424843 | 0.003148715 | 16.28394 | 0.03148715 | 8.2 | 2.011776 | 0.271325 | 0.5424506 | 0.00872453 | 6.326339 | 0.0872453
8.4 | 8.64172 | 0.278 | 0.555019 | -0.004533132 | 27.17522 | 0.009520848 | 8.4 | 5.426248 | 0.278 | 0.5547869 | 0.004460017 | 17.06367 | 0.04460017 | 8.4 | 7.325014 | 0.278 | 0.5558579 | 0.03459771 | 23.03463 | 0.3459771 | 8.4 | 2.65042 | 0.278 | 0.5557575 | 0.002474785 | 8.334654 | 0.02474785 | 8.4 | 6.099383 | 0.278 | 0.555874 | 0.007969539 | 19.18045 | 0.07969539 | 8.4 | 5.170187 | 0.278 | 0.5558302 | 0.00234127 | 16.25845 | 0.0234127 | 8.4 | 2.013524 | 0.278 | 0.5557957 | 0.0081412 | 6.331837 | 0.081412
8.6 | 8.66731 | 0.284675 | 0.5683454 | -0.005227725 | 27.25569 | 0.009520848 | 8.6 | 5.889575 | 0.28465 | 0.5680579 | 0.005078316 | 18.52067 | 0.05078316 | 8.6 | 7.328192 | 0.284675 | 0.5692045 | 0.0350666 | 23.04463 | 0.350666 | 8.6 | 2.680779 | 0.284675 | 0.5691016 | 0.005450249 | 8.43012 | 0.05450249 | 8.6 | 6.114483 | 0.284675 | 0.569221 | 0.00796477 | 19.22793 | 0.0796477 | 8.6 | 5.174319 | 0.28465 | 0.5691262 | 0.001589457 | 16.27144 | 0.01589457 | 8.6 | 2.009551 | 0.28465 | 0.5690908 | 0.009493828 | 6.319342 | 0.09493828
8.8 | 8.926232 | 0.291325 | 0.5816219 | -0.003863971 | 28.06991 | 0.009520848 | 8.8 | 6.354491 | 0.291325 | 0.5813788 | 0.004259745 | 19.98267 | 0.04259745 | 8.8 | 7.334232 | 0.291325 | 0.5825011 | 0.03590266 | 23.06362 | 0.3590266 | 8.8 | 2.677282 | 0.291325 | 0.5823959 | 0.005582174 | 8.419124 | 0.05582174 | 8.8 | 6.096363 | 0.29135 | 0.582568 | 0.00875632 | 19.17095 | 0.0875632 | 8.8 | 5.179882 | 0.29135 | 0.5825221 | 0.001600583 | 16.28894 | 0.01600583 | 8.8 | 2.010028 | 0.291325 | 0.5824359 | 0.01007716 | 6.320841 | 0.1007716
9 | 9.33218 | 0.298 | 0.5949484 | -0.006844203 | 29.34648 | 0.009520848 | 9 | 6.794611 | 0.298 | 0.5946996 | 0.005880991 | 21.3667 | 0.05880991 | 9 | 7.326603 | 0.298 | 0.5958477 | 0.03251394 | 23.03963 | 0.3251393 | 9 | 2.705415 | 0.298 | 0.59574 | 0.00556469 | 8.507594 | 0.0556469 | 9 | 6.108284 | 0.298 | 0.595865 | 0.007948875 | 19.20844 | 0.07948875 | 9 | 5.175114 | 0.298 | 0.595818 | 0.001606941 | 16.27394 | 0.01606941 | 9 | 2.009233 | 0.298 | 0.595781 | 0.007128716 | 6.318342 | 0.07128716
9.2 | 9.791057 | 0.304675 | 0.6082748 | -0.009921391 | 30.78948 | 0.009520848 | 9.2 | 7.231554 | 0.30465 | 0.6079706 | 0.003487269 | 22.74073 | 0.03487269 | 9.2 | 7.328351 | 0.304675 | 0.6091943 | 0.03194491 | 23.04513 | 0.3194491 | 9.2 | 2.775033 | 0.30465 | 0.6090342 | 0.003172557 | 8.726519 | 0.03172557 | 9.2 | 6.097158 | 0.304675 | 0.6092119 | 0.008759499 | 19.17345 | 0.08759499 | 9.2 | 5.175272 | 0.304675 | 0.6091639 | 0.001730919 | 16.27444 | 0.01730919 | 9.2 | 2.009869 | 0.304675 | 0.6091261 | 0.00931104 | 6.320341 | 0.0931104
9.4 | 10.40268 | 0.311325 | 0.6215513 | -0.01246929 | 32.71283 | 0.009520848 | 9.4 | 7.661819 | 0.311325 | 0.6212915 | 0.004758835 | 24.09377 | 0.04758835 | 9.4 | 7.329464 | 0.311325 | 0.6224909 | 0.03481229 | 23.04863 | 0.3481229 | 9.4 | 2.87358 | 0.311325 | 0.6223784 | 0.00395298 | 9.036414 | 0.0395298 | 9.4 | 6.103992 | 0.311325 | 0.6225089 | 0.00825723 | 19.19494 | 0.0825723 | 9.4 | 5.1802 | 0.311325 | 0.6224599 | 0.003062884 | 16.28994 | 0.03062884 | 9.4 | 2.010663 | 0.311325 | 0.6224212 | 0.007786751 | 6.32284 | 0.07786751
9.6 | 11.01812 | 0.318 | 0.6348778 | -0.01021544 | 34.64816 | 0.009520848 | 9.6 | 8.071899 | 0.318 | 0.6346123 | 0.004754066 | 25.38333 | 0.04754066 | 9.6 | 7.329941 | 0.318 | 0.6358375 | 0.03479004 | 23.05013 | 0.3479004 | 9.6 | 3.235181 | 0.318 | 0.6357226 | 0.003959338 | 10.17352 | 0.03959338 | 9.6 | 6.104469 | 0.318 | 0.6358559 | 0.0108242 | 19.19644 | 0.108242 | 9.6 | 5.176385 | 0.318 | 0.6358058 | 0.000845591 | 16.27794 | 0.008455913 | 9.6 | 2.011299 | 0.318 | 0.6357663 | 0.00632604 | 6.32484 | 0.0632604
9.8 | 11.69093 | 0.32465 | 0.6481543 | -0.01072407 | 36.76394 | 0.009520848 | 9.8 | 8.479595 | 0.32465 | 0.6478834 | 0.003962517 | 26.66539 | 0.03962517 | 9.8 | 7.330894 | 0.32465 | 0.649134 | 0.03403505 | 23.05313 | 0.3403504 | 9.8 | 3.244082 | 0.324675 | 0.6490667 | 0.006311735 | 10.20152 | 0.06311735 | 9.8 | 6.105105 | 0.324675 | 0.6492029 | 0.01063506 | 19.19844 | 0.1063506 | 9.8 | 5.176862 | 0.324675 | 0.6491517 | 0.003089905 | 16.27944 | 0.03089905 | 9.8 | 2.110163 | 0.324675 | 0.6491114 | 0.008546512 | 6.635734 | 0.08546512
10 | 12.37535 | 0.331325 | 0.6614807 | -0.008524259 | 38.91621 | 0.009520848 | 10 | 8.878867 | 0.331325 | 0.6612042 | 0.005561511 | 27.92097 | 0.0556151 | 10 | 7.332643 | 0.331325 | 0.6624807 | 0.03223737 | 23.05862 | 0.3223737 | 10 | 3.715833 | 0.331325 | 0.662361 | 0.008700688 | 11.68501 | 0.08700688 | 10 | 6.1059 | 0.331325 | 0.6624998 | 0.008749962 | 19.20094 | 0.08749962 | 10 | 5.176385 | 0.331325 | 0.6624476 | 0.002257029 | 16.27794 | 0.02257029 | 10 | 2.549489 | 0.331325 | 0.6624065 | 0.01028061 | 8.017262 | 0.1028061
10.2 | 13.04611 | 0.338 | 0.6748073 | -0.007069906 | 41.02549 | 0.009520848 | 10.2 | 9.26431 | 0.338 | 0.6745251 | 0.003495216 | 29.13305 | 0.03495216 | 10.2 | 7.334232 | 0.338 | 0.6758273 | 0.03719489 | 23.06362 | 0.3719489 | 10.2 | 4.121622 | 0.338 | 0.6757051 | 0.00951608 | 12.96107 | 0.0951608 | 10.2 | 6.106695 | 0.338 | 0.6758469 | 0.007958412 | 19.20344 | 0.07958412 | 10.2 | 5.176385 | 0.338 | 0.6757936 | 0.000971158 | 16.27794 | 0.009711583 | 10.2 | 2.97753 | 0.338 | 0.6757516 | 0.01028061 | 9.363302 | 0.1028061
10.4 | 13.70907 | 0.344675 | 0.6881337 | -0.006926855 | 43.11028 | 0.009520848 | 10.4 | 9.652615 | 0.34465 | 0.6877961 | 0.006049474 | 30.35413 | 0.06049474 | 10.4 | 7.33614 | 0.344675 | 0.6891739 | 0.03777822 | 23.06962 | 0.3777822 | 10.4 | 4.495462 | 0.344675 | 0.6890493 | 0.01180649 | 14.13667 | 0.1180649 | 10.4 | 6.106695 | 0.34465 | 0.6891438 | 0.009209315 | 19.20344 | 0.09209315 | 10.4 | 5.176385 | 0.344675 | 0.6891395 | 0.002376239 | 16.27794 | 0.02376239 | 10.4 | 3.404617 | 0.344675 | 0.6890967 | 0.01339436 | 10.70634 | 0.1339436
10.6 | 14.35852 | 0.351325 | 0.7014102 | -0.005935033 | 45.15258 | 0.009520848 | 10.6 | 10.02725 | 0.351325 | 0.701117 | 0.006515185 | 31.53223 | 0.06515185 | 10.6 | 7.339159 | 0.351325 | 0.7024704 | 0.03558636 | 23.07912 | 0.3558636 | 10.6 | 4.829884 | 0.351325 | 0.7023435 | 0.01435598 | 15.18831 | 0.1435598 | 10.6 | 6.107966 | 0.351325 | 0.7024909 | 0.01213233 | 19.20744 | 0.1213233 | 10.6 | 5.175749 | 0.351325 | 0.7024355 | 0.002247493 | 16.27594 | 0.02247493 | 10.6 | 3.822803 | 0.351325 | 0.7023919 | 0.01371702 | 12.02139 | 0.1371702
10.8 | 14.98922 | 0.358 | 0.7147366 | -0.005168915 | 47.1359 | 0.009520848 | 10.8 | 10.40014 | 0.358 | 0.7144378 | 0.007168452 | 32.70483 | 0.07168452 | 10.8 | 7.395744 | 0.358 | 0.715817 | 0.03811995 | 23.25706 | 0.3811995 | 10.8 | 5.213419 | 0.358 | 0.7156876 | 0.01442432 | 16.3944 | 0.1442432 | 10.8 | 6.109556 | 0.358 | 0.7158378 | 0.009218852 | 19.21244 | 0.09218852 | 10.8 | 5.175432 | 0.358 | 0.7157814 | 0.000786781 | 16.27494 | 0.007867813 | 10.8 | 4.231294 | 0.358 | 0.7157369 | 0.0143973 | 13.30596 | 0.143973
11 | 15.61117 | 0.36465 | 0.7280132 | -0.004520416 | 49.09173 | 0.009520848 | 11 | 10.75935 | 0.364675 | 0.7277586 | 0.006359418 | 33.83444 | 0.06359418 | 11 | 7.445017 | 0.364675 | 0.7291636 | 0.04080136 | 23.412 | 0.4080136 | 11 | 5.557378 | 0.36465 | 0.7289819 | 0.01678308 | 17.47603 | 0.1678308 | 11 | 6.112894 | 0.36465 | 0.7291347 | 0.01031558 | 19.22293 | 0.1031558 | 11 | 5.175591 | 0.36465 | 0.7290773 | 0.000898043 | 16.27544 | 0.008980433 | 11 | 4.642963 | 0.36465 | 0.729032 | 0.01610915 | 14.60051 | 0.1610915
11.2 | 16.22979 | 0.371325 | 0.7413396 | -0.00532786 | 51.03707 | 0.009520848 | 11.2 | 11.11285 | 0.371325 | 0.7410297 | 0.007955234 | 34.94606 | 0.07955234 | 11.2 | 7.440567 | 0.371325 | 0.7424603 | 0.03803094 | 23.39801 | 0.3803094 | 11.2 | 5.863985 | 0.371325 | 0.742326 | 0.01698335 | 18.4402 | 0.1698335 | 11.2 | 6.117185 | 0.371325 | 0.7424818 | 0.009072621 | 19.23643 | 0.09072621 | 11.2 | 5.175591 | 0.371325 | 0.7424232 | 0.000667572 | 16.27544 | 0.00667572 | 11.2 | 5.034606 | 0.371325 | 0.7423771 | 0.01764615 | 15.83209 | 0.1764615
11.4 | 16.84316 | 0.378 | 0.754666 | -8.74e-05 | 52.96591 | 0.009520848 | 11.4 | 11.45967 | 0.378 | 0.7543505 | 0.007549922 | 36.03669 | 0.07549921 | 11.4 | 7.488886 | 0.378 | 0.7558068 | 0.03523509 | 23.54996 | 0.3523509 | 11.4 | 6.215254 | 0.378 | 0.7556702 | 0.02006213 | 19.54482 | 0.2006213 | 11.4 | 6.121794 | 0.378 | 0.7558287 | 0.009689331 | 19.25092 | 0.09689331 | 11.4 | 5.176385 | 0.378 | 0.7557691 | 0.002339681 | 16.27794 | 0.02339681 | 11.4 | 5.426725 | 0.378 | 0.7557222 | 0.01851082 | 17.06517 | 0.1851082
11.6 | 17.42983 | 0.384675 | 0.7679925 | 0.000952085 | 54.81078 | 0.009520848 | 11.6 | 11.80267 | 0.38465 | 0.7676215 | 0.007160505 | 37.11532 | 0.07160505 | 11.6 | 7.752577 | 0.384675 | 0.7691534 | 0.03699144 | 24.37917 | 0.3699144 | 11.6 | 6.56573 | 0.384675 | 0.7690144 | 0.0215737 | 20.64695 | 0.215737 | 11.6 | 6.126404 | 0.384675 | 0.7691757 | 0.007960002 | 19.26542 | 0.07960002 | 11.6 | 5.262534 | 0.384675 | 0.7691151 | 0.000826518 | 16.54885 | 0.008265178 | 11.6 | 5.808353 | 0.384675 | 0.7690673 | 0.0232029 | 18.26526 | 0.232029
11.8 | 18.00474 | 0.391325 | 0.781269 | 0.001813571 | 56.61866 | 0.01813571 | 11.8 | 12.11739 | 0.391325 | 0.7809424 | 0.008309682 | 38.10498 | 0.08309682 | 11.8 | 7.949512 | 0.391325 | 0.78245 | 0.0407966 | 24.99846 | 0.407966 | 11.8 | 6.847382 | 0.391325 | 0.7823086 | 0.0239404 | 21.53265 | 0.2394041 | 11.8 | 6.132444 | 0.391325 | 0.7824727 | 0.007972717 | 19.28441 | 0.07972717 | 11.8 | 5.54657 | 0.391325 | 0.7824111 | 0.003205935 | 17.44204 | 0.03205935 | 11.8 | 6.181081 | 0.391325 | 0.7823623 | 0.02402782 | 19.43736 | 0.2402782
12 | 18.56979 | 0.398 | 0.7945955 | 0.002937317 | 58.39556 | 0.02937317 | 12 | 12.43687 | 0.398 | 0.7942633 | 0.009142558 | 39.10964 | 0.09142558 | 12 | 8.199692 | 0.398 | 0.7957966 | 0.04080613 | 25.78519 | 0.4080613 | 12 | 7.154942 | 0.398 | 0.7956528 | 0.02304872 | 22.49981 | 0.2304872 | 12 | 6.230196 | 0.398 | 0.7958197 | 0.008406639 | 19.59181 | 0.08406639 | 12 | 5.899906 | 0.398 | 0.7957569 | 0.006184578 | 18.55316 | 0.06184578 | 12 | 6.549835 | 0.398 | 0.7957075 | 0.02562205 | 20.59697 | 0.2562205
12.2 | 19.14009 | 0.40465 | 0.8078721 | 0.005338987 | 60.18894 | 0.05338987 | 12.2 | 12.74617 | 0.40465 | 0.8075343 | 0.007966359 | 40.08231 | 0.07966359 | 12.2 | 8.527915 | 0.404675 | 0.8091431 | 0.04233837 | 26.81734 | 0.4233837 | 12.2 | 7.472992 | 0.404675 | 0.8089969 | 0.0231266 | 23.49997 | 0.231266 | 12.2 | 6.476243 | 0.404675 | 0.8091666 | 0.009630521 | 20.36555 | 0.09630521 | 12.2 | 6.236394 | 0.40465 | 0.8090529 | 0.007929802 | 19.6113 | 0.07929802 | 12.2 | 6.902853 | 0.404675 | 0.8090526 | 0.02877553 | 21.70708 | 0.2877553
12.4 | 19.68718 | 0.411325 | 0.8211984 | 0.006121 | 61.90936 | 0.06121 | 12.4 | 13.03927 | 0.411325 | 0.820855 | 0.00796477 | 41.00399 | 0.0796477 | 12.4 | 8.858045 | 0.411325 | 0.8224398 | 0.04633744 | 27.85548 | 0.4633744 | 12.4 | 7.791201 | 0.411325 | 0.8222911 | 0.02314886 | 24.50063 | 0.2314886 | 12.4 | 6.927013 | 0.411325 | 0.8224636 | 0.009950002 | 21.78306 | 0.09950002 | 12.4 | 6.572405 | 0.411325 | 0.8223988 | 0.01025518 | 20.66794 | 0.1025518 | 12.4 | 7.25762 | 0.411325 | 0.8223477 | 0.02954483 | 22.8227 | 0.2954483
12.6 | 20.2233 | 0.418 | 0.8345249 | 0.007354418 | 63.59528 | 0.07354418 | 12.6 | 13.33221 | 0.418 | 0.8341759 | 0.01033306 | 41.92518 | 0.1033306 | 12.6 | 9.166081 | 0.418 | 0.8357864 | 0.04602909 | 28.82415 | 0.4602909 | 12.6 | 8.088112 | 0.418 | 0.8356353 | 0.02321243 | 25.43431 | 0.2321243 | 12.6 | 7.375717 | 0.418 | 0.8358106 | 0.01282692 | 23.19408 | 0.1282692 | 12.6 | 6.948471 | 0.418 | 0.8357447 | 0.01243432 | 21.85054 | 0.1243432 | 12.6 | 7.605553 | 0.418 | 0.8356928 | 0.0312074 | 23.91683 | 0.312074
12.8 | 20.74051 | 0.424675 | 0.8478513 | 0.007710457 | 65.22173 | 0.07710457 | 12.8 | 13.61338 | 0.424675 | 0.8474969 | 0.00872612 | 42.80938 | 0.0872612 | 13.8 | 9.341399 | 0.458 | 0.9157659 | 0.05197843 | 29.37547 | 0.5197843 | 12.8 | 8.394877 | 0.424675 | 0.8489795 | 0.02471606 | 26.39898 | 0.2471606 | 12.8 | 7.776737 | 0.424675 | 0.8491576 | 0.01442115 | 24.45515 | 0.1442115 | 12.8 | 7.307211 | 0.424675 | 0.8490907 | 0.01188755 | 22.97865 | 0.1188755 | 12.8 | 7.946014 | 0.424675 | 0.8490379 | 0.03343741 | 24.98746 | 0.3343741
13 | 21.24341 | 0.431325 | 0.8611279 | 0.008516312 | 66.80318 | 0.08516312 | 13 | 13.89249 | 0.431325 | 0.8607678 | 0.01032829 | 43.68708 | 0.1032829 | 14 | 9.695212 | 0.464675 | 0.9291124 | 0.05078634 | 30.48809 | 0.5078633 | 13 | 8.681457 | 0.431325 | 0.8622737 | 0.02403418 | 27.30018 | 0.2403418 | 13 | 8.182049 | 0.431325 | 0.8624545 | 0.01443068 | 25.72971 | 0.1443068 | 13 | 7.669608 | 0.431325 | 0.8623866 | 0.01280944 | 24.11826 | 0.1280944 | 13 | 8.282502 | 0.431325 | 0.862333 | 0.03438155 | 26.0456 | 0.3438155
13.2 | 21.71882 | 0.438 | 0.8744543 | 0.01253764 | 68.29817 | 0.1253764 | 13.2 | 14.16127 | 0.438 | 0.8740887 | 0.01110872 | 44.53229 | 0.1110872 | 14.2 | 10.0139 | 0.471325 | 0.9424092 | 0.05443573 | 31.49024 | 0.5443573 | 13.2 | 8.973439 | 0.438 | 0.8756179 | 0.02943357 | 28.21836 | 0.2943357 | 13.2 | 8.586247 | 0.438 | 0.8758015 | 0.01679579 | 27.00078 | 0.1679579 | 13.2 | 8.039315 | 0.438 | 0.8757325 | 0.01439571 | 25.28086 | 0.1439571 | 13.2 | 8.615653 | 0.438 | 0.8756781 | 0.03660361 | 27.09325 | 0.3660361
13.4 | 22.19995 | 0.44465 | 0.8877308 | 0.01108329 | 69.81116 | 0.1108329 | 13.4 | 14.42909 | 0.444675 | 0.8874096 | 0.01030763 | 45.3745 | 0.1030763 | 14.4 | 10.32845 | 0.478 | 0.9557557 | 0.05718549 | 32.47941 | 0.5718549 | 13.4 | 9.242852 | 0.44465 | 0.8889121 | 0.02803802 | 29.06557 | 0.2803802 | 13.4 | 8.996169 | 0.444675 | 0.8891486 | 0.01716932 | 28.28984 | 0.1716932 | 13.4 | 8.397102 | 0.444675 | 0.8890784 | 0.01377583 | 26.40598 | 0.1377583 | 13.4 | 8.94181 | 0.444675 | 0.8890232 | 0.03756364 | 28.1189 | 0.3756364
13.6 | 22.67424 | 0.451325 | 0.9010573 | 0.01280149 | 71.30264 | 0.1280149 | 13.6 | 14.68023 | 0.451325 | 0.9006805 | 0.01069069 | 46.16423 | 0.1069069 | 14.6 | 10.6446 | 0.484675 | 0.9691023 | 0.05681833 | 33.47357 | 0.5681832 | 13.6 | 9.536743 | 0.451325 | 0.9022563 | 0.02873739 | 29.98976 | 0.2873739 | 13.6 | 9.392421 | 0.451325 | 0.9024455 | 0.02035618 | 29.53591 | 0.2035618 | 13.6 | 8.750756 | 0.451325 | 0.9023744 | 0.01692931 | 27.5181 | 0.1692931 | 13.6 | 9.260972 | 0.451325 | 0.9023183 | 0.03994465 | 29.12255 | 0.3994465
13.8 | 23.13296 | 0.458 | 0.9143836 | 0.0141573 | 72.74515 | 0.141573 | 13.8 | 14.92723 | 0.458 | 0.9140013 | 0.0103124 | 46.94097 | 0.103124 | 14.8 | 10.94437 | 0.491325 | 0.9823989 | 0.06117821 | 34.41624 | 0.6117821 | 13.8 | 9.8327 | 0.458 | 0.9156004 | 0.02957821 | 30.92044 | 0.2957821 | 13.8 | 9.776115 | 0.458 | 0.9157924 | 0.0215737 | 30.7425 | 0.215737 | 13.8 | 9.10012 | 0.458 | 0.9157203 | 0.01538277 | 28.61673 | 0.1538277 | 13.8 | 9.582043 | 0.458 | 0.9156634 | 0.04169305 | 30.13221 | 0.4169305
14 | 23.57308 | 0.464675 | 0.9277102 | 0.01595974 | 74.12918 | 0.1595974 | 14 | 15.1701 | 0.46465 | 0.9272723 | 0.01204014 | 47.7047 | 0.1204014 | 15 | 11.22729 | 0.498 | 0.9957455 | 0.06271044 | 35.30594 | 0.6271044 | 14 | 10.09623 | 0.464675 | 0.9289445 | 0.03040949 | 31.74916 | 0.3040949 | 14 | 10.15902 | 0.46465 | 0.9290894 | 0.02270381 | 31.94659 | 0.2270381 | 14 | 9.44678 | 0.464675 | 0.9290662 | 0.01733939 | 29.70685 | 0.1733939 | 14 | 9.888013 | 0.464675 | 0.9290084 | 0.04087766 | 31.09438 | 0.4087766
14.2 | 24.01543 | 0.471325 | 0.9409868 | 0.01676083 | 75.5202 | 0.1676083 | 14.2 | 15.40947 | 0.471325 | 0.9405932 | 0.01069705 | 48.45745 | 0.1069705 | 15.2 | 11.52118 | 0.504675 | 1.009092 | 0.06644249 | 36.23013 | 0.6644249 | 14.2 | 10.33942 | 0.471325 | 0.9422388 | 0.03195127 | 32.5139 | 0.3195127 | 14.2 | 10.51744 | 0.471325 | 0.9424364 | 0.02473354 | 33.0737 | 0.2473354 | 14.2 | 9.787083 | 0.471325 | 0.9423622 | 0.01836459 | 30.77699 | 0.1836459 | 14.2 | 10.18127 | 0.471325 | 0.9423036 | 0.0440677 | 32.01656 | 0.440677
14.4 | 24.44077 | 0.478 | 0.9543131 | 0.01807372 | 76.85775 | 0.1807372 | 14.4 | 15.63803 | 0.478 | 0.9539141 | 0.01112461 | 49.1762 | 0.1112461 | 15.4 | 11.80013 | 0.511325 | 1.022389 | 0.06605307 | 37.10732 | 0.6605307 | 14.4 | 10.58054 | 0.478 | 0.955583 | 0.03353437 | 33.27214 | 0.3353437 | 14.4 | 10.88428 | 0.478 | 0.9557834 | 0.02519608 | 34.22731 | 0.2519608 | 14.4 | 10.11324 | 0.478 | 0.9557081 | 0.01699924 | 31.80264 | 0.1699924 | 14.4 | 10.4777 | 0.478 | 0.9556487 | 0.04628181 | 32.94875 | 0.4628181
14.6 | 24.85752 | 0.484675 | 0.9676396 | 0.01862685 | 78.1683 | 0.1862685 | 14.6 | 15.8577 | 0.484675 | 0.967235 | 0.009905498 | 49.86697 | 0.09905498 | 15.6 | 12.0767 | 0.518 | 1.035735 | 0.06757736 | 37.97703 | 0.6757736 | 14.6 | 10.78733 | 0.48465 | 0.9688771 | 0.03279845 | 33.92241 | 0.3279845 | 14.6 | 11.24748 | 0.48465 | 0.9690803 | 0.02645651 | 35.36942 | 0.2645651 | 14.6 | 10.42541 | 0.484675 | 0.969054 | 0.01857916 | 32.7843 | 0.1857916 | 14.6 | 10.74123 | 0.48465 | 0.9689438 | 0.04873276 | 33.77746 | 0.4873276
14.8 | 25.2622 | 0.491325 | 0.9809161 | 0.01916409 | 79.44086 | 0.1916409 | 14.8 | 16.07974 | 0.491325 | 0.980506 | 0.01111666 | 50.56523 | 0.1111666 | 15.8 | 12.34865 | 0.524675 | 1.049082 | 0.06922404 | 38.83224 | 0.6922404 | 14.8 | 10.98601 | 0.491325 | 0.9822213 | 0.03450394 | 34.5472 | 0.3450394 | 14.8 | 11.59954 | 0.491325 | 0.9824274 | 0.02644539 | 36.47654 | 0.2644539 | 14.8 | 10.73726 | 0.491325 | 0.9823499 | 0.01916726 | 33.76497 | 0.1916727 | 14.8 | 11.01669 | 0.491325 | 0.9822889 | 0.04881064 | 34.64367 | 0.4881064
15 | 25.67196 | 0.498 | 0.9942426 | 0.02022902 | 80.72942 | 0.2022902 | 15 | 16.29019 | 0.498 | 0.9938269 | 0.00951608 | 51.227 | 0.0951608 | 16 | 12.61425 | 0.531325 | 1.062379 | 0.06837368 | 39.66745 | 0.6837368 | 15 | 11.18247 | 0.498 | 0.9955655 | 0.03513813 | 35.16499 | 0.3513813 | 15 | 11.94016 | 0.498 | 0.9957744 | 0.0288105 | 37.54768 | 0.288105 | 15 | 11.04005 | 0.498 | 0.9956959 | 0.02097766 | 34.71714 | 0.2097766 | 15 | 11.27656 | 0.498 | 0.995634 | 0.04943689 | 35.46089 | 0.4943689
15.2 | 26.06408 | 0.50465 | 1.007519 | 0.02075354 | 81.9625 | 0.2075354 | 15.2 | 16.48251 | 0.50465 | 1.007098 | 0.01110872 | 51.83179 | 0.1110872 | 16.2 | 12.87985 | 0.538 | 1.075725 | 0.0664266 | 40.50267 | 0.664266 | 15.2 | 11.39927 | 0.50465 | 1.00886 | 0.03753344 | 35.84676 | 0.3753344 | 15.2 | 12.27601 | 0.504675 | 1.009121 | 0.03034592 | 38.60381 | 0.3034592 | 15.2 | 11.33315 | 0.504675 | 1.009042 | 0.02076149 | 35.63883 | 0.2076149 | 15.2 | 11.53549 | 0.504675 | 1.008979 | 0.05114238 | 36.27511 | 0.5114238
15.4 | 26.44873 | 0.511325 | 1.020846 | 0.02258301 | 83.17209 | 0.2258301 | 15.4 | 16.67611 | 0.511325 | 1.020419 | 0.01048724 | 52.44059 | 0.1048724 | 16.4 | 13.14561 | 0.544675 | 1.089072 | 0.07118861 | 41.33838 | 0.711886 | 15.4 | 11.62974 | 0.511325 | 1.022204 | 0.03754616 | 36.57151 | 0.3754616 | 15.4 | 12.60837 | 0.511325 | 1.022418 | 0.03001054 | 39.64896 | 0.3001054 | 15.4 | 11.63276 | 0.511325 | 1.022338 | 0.02309958 | 36.58101 | 0.2309958 | 15.4 | 11.79743 | 0.511325 | 1.022274 | 0.0520277 | 37.09883 | 0.520277
15.6 | 26.82066 | 0.518 | 1.034172 | 0.02362251 | 84.34169 | 0.2362251 | 15.6 | 16.86732 | 0.518 | 1.03374 | 0.01000404 | 53.04188 | 0.1000404 | 16.6 | 13.41089 | 0.551325 | 1.102368 | 0.07198811 | 42.1726 | 0.7198811 | 15.6 | 11.84336 | 0.518 | 1.035548 | 0.03838698 | 37.24328 | 0.3838698 | 15.6 | 12.93294 | 0.518 | 1.035765 | 0.0319926 | 40.66961 | 0.319926 | 15.6 | 11.94255 | 0.518 | 1.035684 | 0.02231916 | 37.55517 | 0.2231916 | 15.6 | 12.05413 | 0.518 | 1.035619 | 0.05371412 | 37.90606 | 0.5371411
15.8 | 27.18035 | 0.524675 | 1.047498 | 0.02421061 | 85.4728 | 0.2421061 | 15.8 | 17.05726 | 0.524675 | 1.04706 | 0.01080672 | 53.63918 | 0.1080672 | 16.8 | 13.68427 | 0.558 | 1.115715 | 0.07354259 | 43.0323 | 0.7354259 | 15.8 | 12.05619 | 0.524675 | 1.048892 | 0.04005273 | 37.91255 | 0.4005273 | 15.8 | 13.24527 | 0.52465 | 1.049062 | 0.03396511 | 41.65178 | 0.3396511 | 15.8 | 12.24709 | 0.524675 | 1.04903 | 0.02563318 | 38.51284 | 0.2563318 | 15.8 | 12.29382 | 0.524675 | 1.048965 | 0.05528768 | 38.65979 | 0.5528768
16 | 27.53226 | 0.531325 | 1.060775 | 0.02312024 | 86.57942 | 0.2312025 | 16 | 17.23894 | 0.531325 | 1.060331 | 0.01064777 | 54.21049 | 0.1064777 | 17 | 13.94844 | 0.56465 | 1.129011 | 0.07512411 | 43.86302 | 0.7512411 | 16 | 12.27093 | 0.531325 | 1.062186 | 0.04080772 | 38.58782 | 0.4080772 | 16 | 13.556 | 0.531325 | 1.062409 | 0.03427029 | 42.62894 | 0.3427029 | 16 | 12.53716 | 0.53135 | 1.062376 | 0.02562046 | 39.42503 | 0.2562046 | 16 | 12.53573 | 0.531325 | 1.062259 | 0.05687714 | 39.42054 | 0.5687714
16.2 | 27.8724 | 0.538 | 1.074101 | 0.0239102 | 87.64906 | 0.239102 | 16.2 | 17.40869 | 0.538 | 1.073652 | 0.01205762 | 54.7443 | 0.1205762 | 17.2 | 14.22167 | 0.571325 | 1.142358 | 0.0732263 | 44.72223 | 0.732263 | 16.2 | 12.48598 | 0.538 | 1.075531 | 0.04228433 | 39.26409 | 0.4228433 | 16.2 | 13.85371 | 0.538 | 1.075756 | 0.03594398 | 43.56512 | 0.3594398 | 16.2 | 12.82517 | 0.538 | 1.075671 | 0.0244236 | 40.33073 | 0.244236 | 16.2 | 12.77192 | 0.538 | 1.075605 | 0.05827427 | 40.16328 | 0.5827427
16.4 | 28.20683 | 0.544675 | 1.087428 | 0.02526919 | 88.70071 | 0.2526919 | 16.4 | 17.58909 | 0.54465 | 1.086923 | 0.01284599 | 55.31161 | 0.1284599 | 17.4 | 14.48615 | 0.578 | 1.155705 | 0.0759379 | 45.55394 | 0.759379 | 16.4 | 12.6888 | 0.54465 | 1.088825 | 0.0424242 | 39.90187 | 0.424242 | 16.4 | 14.14569 | 0.544675 | 1.089103 | 0.03754139 | 44.48331 | 0.3754139 | 16.4 | 13.10174 | 0.544675 | 1.089017 | 0.02641042 | 41.20043 | 0.2641042 | 16.4 | 13.00192 | 0.544675 | 1.08895 | 0.05928199 | 40.88654 | 0.5928199
16.6 | 28.53314 | 0.551325 | 1.100704 | 0.02561728 | 89.72685 | 0.2561728 | 16.6 | 17.76791 | 0.551325 | 1.100244 | 0.01442432 | 55.87392 | 0.1442432 | 17.6 | 14.74683 | 0.584675 | 1.169051 | 0.07683595 | 46.37366 | 0.7683595 | 16.6 | 12.89193 | 0.551325 | 1.102169 | 0.0447766 | 40.54065 | 0.447766 | 16.6 | 14.43927 | 0.551325 | 1.1024 | 0.03755093 | 45.40649 | 0.3755093 | 16.6 | 13.36352 | 0.551325 | 1.102313 | 0.02642155 | 42.02365 | 0.2642155 | 16.6 | 13.23589 | 0.551325 | 1.102245 | 0.06080945 | 41.62228 | 0.6080945
16.8 | 28.85882 | 0.558 | 1.114031 | 0.02780279 | 90.751 | 0.2780279 | 16.8 | 17.92351 | 0.558 | 1.113565 | 0.01443068 | 56.36325 | 0.1443068 | 17.8 | 15.00766 | 0.591325 | 1.182348 | 0.07732233 | 47.19388 | 0.7732233 | 16.8 | 13.086 | 0.558 | 1.115513 | 0.04561106 | 41.15094 | 0.4561107 | 16.8 | 14.7171 | 0.558 | 1.115747 | 0.04006704 | 46.28019 | 0.4006703 | 16.8 | 13.62085 | 0.558 | 1.115659 | 0.02641996 | 42.83287 | 0.2641996 | 16.8 | 13.45285 | 0.558 | 1.11559 | 0.06475449 | 42.30455 | 0.6475449
17 | 29.17528 | 0.564675 | 1.127357 | 0.03037294 | 91.74616 | 0.3037294 | 17 | 18.09517 | 0.564675 | 1.126886 | 0.01363118 | 56.90306 | 0.1363118 | 18 | 15.25974 | 0.598 | 1.195694 | 0.0784556 | 47.98661 | 0.784556 | 17 | 13.28627 | 0.56465 | 1.128807 | 0.04856746 | 41.78073 | 0.4856746 | 17 | 15.00432 | 0.564675 | 1.129094 | 0.04117171 | 47.18338 | 0.4117171 | 17 | 13.88375 | 0.564675 | 1.129005 | 0.02852917 | 43.65959 | 0.2852917 | 17 | 13.6706 | 0.564675 | 1.128935 | 0.06636778 | 42.98932 | 0.6636778
17.2 | 29.47426 | 0.571325 | 1.140634 | 0.03196239 | 92.68634 | 0.3196239 | 17.2 | 18.26064 | 0.571325 | 1.140157 | 0.01473904 | 57.42339 | 0.1473904 | 18.2 | 15.50166 | 0.604675 | 1.209041 | 0.08081436 | 48.74735 | 0.8081436 | 17.2 | 13.47971 | 0.571325 | 1.142152 | 0.04779657 | 42.38902 | 0.4779657 | 17.2 | 15.27993 | 0.571325 | 1.142391 | 0.04194736 | 48.05009 | 0.4194736 | 17.2 | 14.12932 | 0.571325 | 1.142301 | 0.02802213 | 44.43182 | 0.2802213 | 17.2 | 13.88168 | 0.571325 | 1.14223 | 0.06642023 | 43.65309 | 0.6642023
17.4 | 29.77228 | 0.578 | 1.15396 | 0.02957026 | 93.62352 | 0.2957026 | 17.4 | 18.41386 | 0.578 | 1.153478 | 0.01549562 | 57.90522 | 0.1549562 | 18.4 | 15.74151 | 0.611325 | 1.222337 | 0.08240858 | 49.50159 | 0.8240858 | 17.4 | 13.659 | 0.578 | 1.155496 | 0.05141735 | 42.95283 | 0.5141735 | 17.4 | 15.55316 | 0.578 | 1.155738 | 0.04320939 | 48.90929 | 0.4320939 | 17.4 | 14.3652 | 0.578 | 1.155647 | 0.03117561 | 45.17357 | 0.3117561 | 17.4 | 14.08688 | 0.578 | 1.155575 | 0.0666078 | 44.29837 | 0.666078
17.6 | 30.06077 | 0.58465 | 1.167237 | 0.03353914 | 94.53071 | 0.3353913 | 17.6 | 18.57503 | 0.58465 | 1.166749 | 0.01630147 | 58.41205 | 0.1630147 | 18.6 | 15.98517 | 0.618 | 1.235684 | 0.0820748 | 50.26783 | 0.820748 | 17.6 | 13.85085 | 0.584675 | 1.16884 | 0.05127907 | 43.55613 | 0.5127907 | 17.6 | 15.8116 | 0.584675 | 1.169085 | 0.04527569 | 49.72202 | 0.4527569 | 17.6 | 14.60028 | 0.584675 | 1.168993 | 0.03190676 | 45.91282 | 0.3190677 | 17.6 | 14.29272 | 0.584675 | 1.16892 | 0.06953875 | 44.94565 | 0.6953875
17.8 | 30.34544 | 0.591325 | 1.180563 | 0.03356775 | 95.4259 | 0.3356774 | 17.8 | 18.73334 | 0.591325 | 1.18007 | 0.01414617 | 58.90988 | 0.1414617 | 18.8 | 16.21803 | 0.624675 | 1.249031 | 0.08320013 | 51.00008 | 0.8320013 | 17.8 | 14.03252 | 0.591325 | 1.182134 | 0.05105655 | 44.12743 | 0.5105655 | 17.8 | 16.07195 | 0.591325 | 1.182382 | 0.04559994 | 50.54073 | 0.4559994 | 17.8 | 14.84378 | 0.591325 | 1.182289 | 0.03249168 | 46.67855 | 0.3249168 | 17.8 | 14.48743 | 0.591325 | 1.182215 | 0.0720644 | 45.55794 | 0.720644
18 | 30.61199 | 0.598 | 1.19389 | 0.03403187 | 96.26412 | 0.3403187 | 18 | 18.88641 | 0.598 | 1.19339 | 0.01550992 | 59.39122 | 0.1550992 | 19 | 16.45358 | 0.631325 | 1.262327 | 0.08447965 | 51.74083 | 0.8447965 | 18 | 14.21006 | 0.598 | 1.195478 | 0.05221844 | 44.68574 | 0.5221844 | 18 | 16.32277 | 0.598 | 1.195729 | 0.04719734 | 51.32946 | 0.4719734 | 18 | 15.07187 | 0.598 | 1.195635 | 0.03197829 | 47.39581 | 0.3197829 | 18 | 14.67911 | 0.598 | 1.19556 | 0.073452 | 46.16074 | 0.73452
18.2 | 30.88808 | 0.604675 | 1.207216 | 0.03433704 | 97.13232 | 0.3433704 | 18.2 | 19.03184 | 0.604675 | 1.206711 | 0.01569748 | 59.84856 | 0.1569748 | 19.2 | 16.69041 | 0.638 | 1.275674 | 0.0848039 | 52.48557 | 0.848039 | 18.2 | 14.38268 | 0.604675 | 1.208822 | 0.05485535 | 45.22855 | 0.5485535 | 18.2 | 16.56596 | 0.604675 | 1.209076 | 0.04875819 | 52.0942 | 0.4875819 | 18.2 | 15.30282 | 0.60465 | 1.208931 | 0.03515244 | 48.12206 | 0.3515244 | 18.2 | 14.86365 | 0.604675 | 1.208906 | 0.07503828 | 46.74104 | 0.7503828
18.4 | 31.15066 | 0.611325 | 1.220493 | 0.03590107 | 97.95805 | 0.3590107 | 18.4 | 19.17299 | 0.611325 | 1.219982 | 0.0175794 | 60.29241 | 0.175794 | 19.4 | 16.92565 | 0.644675 | 1.289021 | 0.08713564 | 53.22532 | 0.8713564 | 18.4 | 14.54957 | 0.611325 | 1.222117 | 0.05523841 | 45.75337 | 0.5523841 | 18.4 | 16.81105 | 0.611325 | 1.222373 | 0.05034447 | 52.86494 | 0.5034447 | 18.4 | 15.51247 | 0.611325 | 1.222277 | 0.03437519 | 48.78134 | 0.3437519 | 18.4 | 15.04501 | 0.611325 | 1.222201 | 0.077672 | 47.31134 | 0.77672
18.6 | 31.41133 | 0.618 | 1.233819 | 0.03842195 | 98.77776 | 0.3842195 | 18.6 | 19.31461 | 0.618 | 1.233303 | 0.0167942 | 60.73775 | 0.167942 | 19.6 | 17.16773 | 0.651325 | 1.302317 | 0.08745829 | 53.98656 | 0.8745829 | 18.6 | 14.71774 | 0.618 | 1.235461 | 0.05740166 | 46.28219 | 0.5740166 | 18.6 | 17.04025 | 0.618 | 1.23572 | 0.05186081 | 53.5857 | 0.5186081 | 18.6 | 15.72577 | 0.618 | 1.235623 | 0.03643195 | 49.45211 | 0.3643195 | 18.6 | 15.22446 | 0.618 | 1.235546 | 0.0784111 | 47.87565 | 0.784111
18.8 | 31.66692 | 0.62465 | 1.247096 | 0.03937085 | 99.58149 | 0.3937085 | 18.8 | 19.44351 | 0.62465 | 1.246574 | 0.01547813 | 61.14312 | 0.1547813 | 19.8 | 17.39852 | 0.658 | 1.315664 | 0.09078185 | 54.71231 | 0.9078184 | 18.8 | 14.87271 | 0.62465 | 1.248755 | 0.05680243 | 46.76953 | 0.5680243 | 18.8 | 17.26294 | 0.624675 | 1.249067 | 0.05316098 | 54.28596 | 0.5316098 | 18.8 | 15.93717 | 0.624675 | 1.248968 | 0.03590743 | 50.11688 | 0.3590743 | 18.8 | 15.40597 | 0.62465 | 1.248841 | 0.07858435 | 48.44645 | 0.7858435
19 | 31.91487 | 0.631325 | 1.260422 | 0.04004319 | 100.3612 | 0.4004319 | 19 | 19.57051 | 0.631325 | 1.259895 | 0.01759211 | 61.54248 | 0.1759211 | 20 | 17.62772 | 0.664675 | 1.32901 | 0.0891161 | 55.43307 | 0.891161 | 19 | 15.0245 | 0.631325 | 1.262099 | 0.05860806 | 47.24686 | 0.5860806 | 19 | 17.49897 | 0.631325 | 1.262364 | 0.05473455 | 55.02821 | 0.5473455 | 19 | 16.15047 | 0.631325 | 1.262264 | 0.03872871 | 50.78765 | 0.3872871 | 19 | 15.56826 | 0.631325 | 1.262186 | 0.08155028 | 48.95678 | 0.8155028
19.2 | 32.15758 | 0.638 | 1.273749 | 0.0400273 | 101.1245 | 0.400273 | 19.2 | 19.69576 | 0.638 | 1.273216 | 0.01759688 | 61.93634 | 0.1759688 | 20.2 | 17.85819 | 0.671325 | 1.342307 | 0.09333452 | 56.15782 | 0.9333452 | 19.2 | 15.18679 | 0.638 | 1.275443 | 0.06032467 | 47.75719 | 0.6032467 | 19.2 | 17.71593 | 0.638 | 1.275711 | 0.05761782 | 55.71047 | 0.5761783 | 19.2 | 16.35583 | 0.638 | 1.27561 | 0.03952821 | 51.43343 | 0.3952821 | 19.2 | 15.74119 | 0.638 | 1.275531 | 0.08296648 | 49.5006 | 0.8296648
19.4 | 32.39043 | 0.644675 | 1.287075 | 0.04003048 | 101.8567 | 0.4003048 | 19.4 | 19.81942 | 0.64465 | 1.286487 | 0.01811186 | 62.32521 | 0.1811186 | 20.4 | 18.08167 | 0.678 | 1.355653 | 0.09254137 | 56.86058 | 0.9254137 | 19.4 | 15.32952 | 0.64465 | 1.288738 | 0.05978425 | 48.20604 | 0.5978425 | 19.4 | 17.93734 | 0.64465 | 1.289008 | 0.0587225 | 56.40673 | 0.587225 | 19.4 | 16.56055 | 0.644675 | 1.288956 | 0.03922462 | 52.07721 | 0.3922462 | 19.4 | 15.91174 | 0.644675 | 1.288876 | 0.08468787 | 50.03691 | 0.8468786
19.6 | 32.61344 | 0.651325 | 1.300352 | 0.04254182 | 102.558 | 0.4254182 | 19.6 | 19.93815 | 0.651325 | 1.299808 | 0.01653512 | 62.69858 | 0.1653512 | 20.6 | 18.29767 | 0.684675 | 1.369 | 0.09284814 | 57.53985 | 0.9284815 | 19.6 | 15.45652 | 0.651325 | 1.302082 | 0.06045977 | 48.6054 | 0.6045977 | 19.6 | 18.14556 | 0.651325 | 1.302355 | 0.06107807 | 57.06151 | 0.6107807 | 19.6 | 16.76273 | 0.651325 | 1.302252 | 0.0419124 | 52.71299 | 0.4191239 | 19.6 | 16.07068 | 0.651325 | 1.302171 | 0.08628527 | 50.53674 | 0.8628527
19.8 | 32.82722 | 0.658 | 1.313678 | 0.04638513 | 103.2302 | 0.4638513 | 19.8 | 20.05498 | 0.658 | 1.313129 | 0.01679579 | 63.06596 | 0.1679579 | 20.8 | 18.51463 | 0.691325 | 1.382297 | 0.09442488 | 58.22211 | 0.9442488 | 19.8 | 15.57859 | 0.658 | 1.315426 | 0.06179333 | 48.98927 | 0.6179333 | 19.8 | 18.34138 | 0.658 | 1.315702 | 0.06029447 | 57.6773 | 0.6029447 | 19.8 | 16.96507 | 0.658 | 1.315598 | 0.04319191 | 53.34928 | 0.4319191 | 19.8 | 16.2309 | 0.658 | 1.315516 | 0.08801302 | 51.04057 | 0.8801302
20 | 33.03862 | 0.664675 | 1.327004 | 0.04760106 | 103.895 | 0.4760106 | 20 | 20.16004 | 0.66465 | 1.3264 | 0.01626492 | 63.39635 | 0.1626492 | 21 | 18.72857 | 0.698 | 1.395643 | 0.09623528 | 58.89489 | 0.9623528 | 20 | 15.66776 | 0.664675 | 1.32877 | 0.06519318 | 49.26967 | 0.6519318 | 20 | 18.5442 | 0.664675 | 1.329049 | 0.06186962 | 58.31508 | 0.6186962 | 20 | 17.16264 | 0.664675 | 1.328944 | 0.04160086 | 53.97057 | 0.4160087 | 20 | 16.38444 | 0.66465 | 1.328812 | 0.08875211 | 51.5234 | 0.8875211
20.2 | 33.24969 | 0.671325 | 1.340281 | 0.04804929 | 104.5588 | 0.4804929 | 20.2 | 20.27543 | 0.671325 | 1.339721 | 0.01731078 | 63.75922 | 0.1731078 | 21.2 | 18.94283 | 0.704675 | 1.40899 | 0.09840647 | 59.56865 | 0.9840647 | 20.2 | 15.73149 | 0.671325 | 1.342064 | 0.06750107 | 49.4701 | 0.6750107 | 20.2 | 18.74113 | 0.671325 | 1.342346 | 0.06316662 | 58.93437 | 0.6316662 | 20.2 | 17.36434 | 0.671325 | 1.34224 | 0.04224618 | 54.60485 | 0.4224618 | 20.2 | 16.54037 | 0.671325 | 1.342157 | 0.0903511 | 52.01374 | 0.903511
20.4 | 33.45203 | 0.678 | 1.353607 | 0.0491635 | 105.1951 | 0.491635 | 20.4 | 20.39067 | 0.678 | 1.353041 | 0.01811822 | 64.1216 | 0.1811822 | 21.4 | 19.15153 | 0.711325 | 1.422287 | 0.09918372 | 60.22493 | 0.9918371 | 20.4 | 15.75216 | 0.678 | 1.355408 | 0.0685676 | 49.53508 | 0.685676 | 20.4 | 18.93139 | 0.678 | 1.355693 | 0.06569067 | 59.53267 | 0.6569067 | 20.4 | 17.55889 | 0.678 | 1.355586 | 0.04397551 | 55.21664 | 0.4397551 | 20.4 | 16.69502 | 0.678 | 1.355502 | 0.09198507 | 52.50007 | 0.9198507
20.6 | 33.64928 | 0.684675 | 1.366934 | 0.05126159 | 105.8154 | 0.5126159 | 20.6 | 20.50257 | 0.684675 | 1.366362 | 0.01838843 | 64.47348 | 0.1838843 | 21.6 | 19.36277 | 0.718 | 1.435633 | 0.1002487 | 60.88921 | 1.002487 | 20.6 | 15.76567 | 0.684675 | 1.368753 | 0.06803194 | 49.57757 | 0.6803194 | 20.6 | 19.1323 | 0.684675 | 1.36904 | 0.06674448 | 60.16445 | 0.6674448 | 20.6 | 17.75344 | 0.684675 | 1.368932 | 0.04286925 | 55.82843 | 0.4286925 | 20.6 | 16.83903 | 0.684675 | 1.368847 | 0.09411335 | 52.95291 | 0.9411335
20.8 | 33.83319 | 0.691325 | 1.38021 | 0.05242507 | 106.3937 | 0.5242507 | 20.8 | 20.61081 | 0.691325 | 1.379633 | 0.01865546 | 64.81387 | 0.1865546 | 21.8 | 19.57496 | 0.724675 | 1.44898 | 0.1013676 | 61.55648 | 1.013676 | 20.8 | 15.97993 | 0.691325 | 1.382047 | 0.07014433 | 50.25134 | 0.7014433 | 20.8 | 19.31906 | 0.691325 | 1.382337 | 0.0691255 | 60.75175 | 0.691255 | 20.8 | 17.94529 | 0.691325 | 1.382228 | 0.04477978 | 56.43172 | 0.4477978 | 20.8 | 16.99241 | 0.691325 | 1.382142 | 0.0952212 | 53.43525 | 0.952212
21 | 34.02392 | 0.698 | 1.393537 | 0.05323092 | 106.9935 | 0.5323092 | 21 | 20.71905 | 0.698 | 1.392954 | 0.01863798 | 65.15424 | 0.1863798 | 22 | 19.7827 | 0.731325 | 1.462276 | 0.104661 | 62.20975 | 1.04661 | 21 | 16.15922 | 0.698 | 1.395391 | 0.06883939 | 50.81514 | 0.688394 | 21 | 19.49835 | 0.698 | 1.395684 | 0.06779035 | 61.31556 | 0.6779035 | 21 | 18.12347 | 0.698 | 1.395574 | 0.04589558 | 56.99203 | 0.4589558 | 21 | 17.14182 | 0.698 | 1.395487 | 0.09621779 | 53.90509 | 0.9621779
21.2 | 34.2048 | 0.70465 | 1.406813 | 0.0548315 | 107.5623 | 0.548315 | 21.2 | 20.82078 | 0.70465 | 1.406225 | 0.01918952 | 65.47414 | 0.1918952 | 22.2 | 19.97534 | 0.738 | 1.475623 | 0.104653 | 62.81554 | 1.04653 | 21.2 | 16.33342 | 0.704675 | 1.408735 | 0.07281939 | 51.36296 | 0.7281939 | 21.2 | 19.6708 | 0.704675 | 1.409031 | 0.07123629 | 61.85787 | 0.7123629 | 21.2 | 18.30324 | 0.704675 | 1.40892 | 0.04639149 | 57.55734 | 0.4639149 | 21.2 | 17.28121 | 0.704675 | 1.408832 | 0.09763241 | 54.34344 | 0.9763241
21.4 | 34.39204 | 0.711325 | 1.42014 | 0.05561988 | 108.1511 | 0.5561988 | 21.4 | 20.93379 | 0.711325 | 1.419546 | 0.01942317 | 65.82951 | 0.1942317 | 22.4 | 20.17609 | 0.744675 | 1.488969 | 0.1044544 | 63.44683 | 1.044544 | 21.4 | 16.48998 | 0.711325 | 1.422029 | 0.07438024 | 51.85529 | 0.7438024 | 21.4 | 19.84755 | 0.711325 | 1.422328 | 0.070707 | 62.41368 | 0.70707 | 21.4 | 18.47633 | 0.711325 | 1.422216 | 0.04775524 | 58.10166 | 0.4775524 | 21.4 | 17.41759 | 0.711325 | 1.422127 | 0.09997845 | 54.77229 | 0.9997845
21.6 | 34.57642 | 0.718 | 1.433466 | 0.05679131 | 108.7309 | 0.5679131 | 21.6 | 21.04076 | 0.718 | 1.432867 | 0.0191927 | 66.1659 | 0.191927 | 22.6 | 20.36524 | 0.751325 | 1.502266 | 0.1072677 | 64.04163 | 1.072677 | 21.6 | 16.6448 | 0.718 | 1.435374 | 0.07438024 | 52.34212 | 0.7438024 | 21.6 | 20.0127 | 0.718 | 1.435675 | 0.073603 | 62.93301 | 0.73603 | 21.6 | 18.64799 | 0.718 | 1.435562 | 0.04992167 | 58.64147 | 0.4992167 | 21.6 | 17.54856 | 0.718 | 1.435472 | 0.09998003 | 55.18415 | 0.9998003
21.8 | 34.74792 | 0.724675 | 1.446793 | 0.0576067 | 109.2702 | 0.576067 | 21.8 | 21.13628 | 0.724675 | 1.446188 | 0.02078374 | 66.4663 | 0.2078374 | 22.8 | 20.55581 | 0.758 | 1.515613 | 0.1067241 | 64.64092 | 1.067241 | 21.8 | 16.78578 | 0.724675 | 1.448718 | 0.07690588 | 52.78547 | 0.7690588 | 21.8 | 20.18309 | 0.72465 | 1.448972 | 0.07546107 | 63.46882 | 0.7546107 | 21.8 | 18.8276 | 0.724675 | 1.448907 | 0.05085627 | 59.20628 | 0.5085627 | 21.8 | 17.67715 | 0.724675 | 1.448817 | 0.09998957 | 55.58852 | 0.9998957
22 | 34.91704 | 0.731325 | 1.460069 | 0.05760511 | 109.802 | 0.5760511 | 22 | 21.24214 | 0.731325 | 1.459459 | 0.01975854 | 66.79919 | 0.1975854 | 23 | 20.74099 | 0.76465 | 1.528909 | 0.1091496 | 65.22322 | 1.091496 | 22 | 16.9282 | 0.731325 | 1.462012 | 0.07849535 | 53.23332 | 0.7849535 | 22 | 20.33409 | 0.731325 | 1.462319 | 0.07627328 | 63.94366 | 0.7627329 | 22 | 18.99401 | 0.731325 | 1.462203 | 0.0499026 | 59.7296 | 0.499026 | 22 | 17.80542 | 0.731325 | 1.462112 | 0.1049344 | 55.99188 | 1.049344
22.2 | 35.08615 | 0.738 | 1.473396 | 0.05839666 | 110.3338 | 0.5839666 | 22.2 | 21.35102 | 0.738 | 1.47278 | 0.02370358 | 67.14156 | 0.2370358 | 23.2 | 20.91614 | 0.771325 | 1.542256 | 0.1133839 | 65.77403 | 1.133839 | 22.2 | 17.05933 | 0.738 | 1.475356 | 0.08006255 | 53.64568 | 0.8006254 | 22.2 | 20.49303 | 0.738 | 1.475666 | 0.07770061 | 64.44349 | 0.7770061 | 22.2 | 19.14883 | 0.738 | 1.475549 | 0.05126953 | 60.21643 | 0.5126953 | 22.2 | 17.91986 | 0.738 | 1.475458 | 0.1051505 | 56.35175 | 1.051505
22.4 | 35.2567 | 0.74465 | 1.486672 | 0.05960782 | 110.8701 | 0.5960782 | 22.4 | 21.44448 | 0.74465 | 1.486051 | 0.02235413 | 67.43546 | 0.2235413 | 23.4 | 21.08828 | 0.778 | 1.555602 | 0.1128244 | 66.31535 | 1.128244 | 22.4 | 17.19141 | 0.744675 | 1.4887 | 0.08164406 | 54.06104 | 0.8164406 | 22.4 | 20.6391 | 0.744675 | 1.489013 | 0.07847945 | 64.90283 | 0.7847944 | 22.4 | 19.30189 | 0.744675 | 1.488895 | 0.05125364 | 60.69777 | 0.5125363 | 22.4 | 18.04384 | 0.74465 | 1.488753 | 0.107886 | 56.74162 | 1.07886
22.6 | 35.43043 | 0.751325 | 1.499999 | 0.06118298 | 111.4164 | 0.6118298 | 22.6 | 21.54589 | 0.751325 | 1.499371 | 0.02233346 | 67.75436 | 0.2233346 | 23.6 | 21.26408 | 0.784675 | 1.568949 | 0.1167186 | 66.86816 | 1.167186 | 22.6 | 17.31428 | 0.751325 | 1.501994 | 0.08294741 | 54.4474 | 0.8294741 | 22.6 | 20.78152 | 0.751325 | 1.502309 | 0.08027077 | 65.35068 | 0.8027077 | 22.6 | 19.45543 | 0.751325 | 1.502191 | 0.05284786 | 61.1806 | 0.5284786 | 22.6 | 18.16018 | 0.751325 | 1.502098 | 0.1088937 | 57.10749 | 1.088937
22.8 | 35.59716 | 0.758 | 1.513325 | 0.06315867 | 111.9408 | 0.6315867 | 22.8 | 21.64157 | 0.758 | 1.512692 | 0.02394358 | 68.05526 | 0.2394358 | 23.8 | 21.43129 | 0.791325 | 1.582246 | 0.1187261 | 67.39398 | 1.187261 | 22.8 | 17.43158 | 0.758 | 1.515339 | 0.08535703 | 54.81628 | 0.8535703 | 22.8 | 20.92663 | 0.758 | 1.515656 | 0.08187453 | 65.80702 | 0.8187453 | 22.8 | 19.5961 | 0.758 | 1.515537 | 0.05440394 | 61.62295 | 0.5440394 | 22.8 | 18.26922 | 0.758 | 1.515443 | 0.1102749 | 57.45037 | 1.102749
23 | 35.75706 | 0.764675 | 1.526651 | 0.06443977 | 112.4436 | 0.6443977 | 23 | 21.73456 | 0.764675 | 1.526013 | 0.02416293 | 68.34766 | 0.2416293 | 24 | 21.59754 | 0.798 | 1.595592 | 0.1161544 | 67.9168 | 1.161543 | 23 | 17.5546 | 0.76465 | 1.528633 | 0.08516153 | 55.20315 | 0.8516153 | 23 | 21.06317 | 0.764675 | 1.529004 | 0.08325259 | 66.23638 | 0.8325258 | 23 | 19.74742 | 0.764675 | 1.528883 | 0.05483786 | 62.09879 | 0.5483786 | 23 | 18.38795 | 0.764675 | 1.528788 | 0.1112827 | 57.82375 | 1.112827
23.2 | 35.91458 | 0.771325 | 1.539928 | 0.063591 | 112.9389 | 0.63591 | 23.2 | 21.82166 | 0.771325 | 1.539284 | 0.02333323 | 68.62156 | 0.2333323 | 24.2 | 21.7495 | 0.80465 | 1.608889 | 0.1184956 | 68.39464 | 1.184956 | 23.2 | 17.66984 | 0.771325 | 1.541977 | 0.08594831 | 55.56552 | 0.8594831 | 23.2 | 21.20161 | 0.771325 | 1.542301 | 0.08401871 | 66.67173 | 0.8401871 | 23.2 | 19.8892 | 0.771325 | 1.542179 | 0.05642732 | 62.54464 | 0.5642732 | 23.2 | 18.4954 | 0.771325 | 1.542083 | 0.1112763 | 58.16164 | 1.112763
23.4 | 36.06017 | 0.778 | 1.553254 | 0.06407261 | 113.3968 | 0.6407261 | 23.4 | 21.90908 | 0.778 | 1.552605 | 0.0270764 | 68.89647 | 0.270764 | 24.4 | 21.92068 | 0.811325 | 1.622235 | 0.1187197 | 68.93295 | 1.187197 | 23.4 | 17.78571 | 0.778 | 1.555321 | 0.08819898 | 55.92989 | 0.8819898 | 23.4 | 21.33687 | 0.778 | 1.555647 | 0.08620103 | 67.09708 | 0.8620104 | 23.4 | 20.02764 | 0.778 | 1.555525 | 0.05721728 | 62.97999 | 0.5721728 | 23.4 | 18.61159 | 0.778 | 1.555428 | 0.1120345 | 58.52701 | 1.120345
23.6 | 36.22055 | 0.784675 | 1.566581 | 0.06449223 | 113.9011 | 0.6449223 | 23.6 | 22.00015 | 0.78465 | 1.565876 | 0.02646923 | 69.18287 | 0.2646923 | 24.6 | 22.06771 | 0.818 | 1.635582 | 0.1192935 | 69.39529 | 1.192935 | 23.6 | 17.89554 | 0.784675 | 1.568665 | 0.08881092 | 56.27528 | 0.8881092 | 23.6 | 21.46308 | 0.784675 | 1.568995 | 0.08877754 | 67.49394 | 0.8877754 | 23.6 | 20.1594 | 0.784675 | 1.568871 | 0.05681833 | 63.39434 | 0.5681832 | 23.6 | 18.71347 | 0.78465 | 1.568723 | 0.1164627 | 58.8474 | 1.164627
23.8 | 36.35899 | 0.791325 | 1.579857 | 0.06687959 | 114.3364 | 0.6687959 | 23.8 | 22.07899 | 0.791325 | 1.579197 | 0.02707323 | 69.43079 | 0.2707323 | 24.8 | 22.21378 | 0.82465 | 1.648878 | 0.1213058 | 69.85464 | 1.213058 | 23.8 | 18.00823 | 0.791325 | 1.58196 | 0.09001732 | 56.62966 | 0.9001732 | 23.8 | 21.59278 | 0.79135 | 1.582341 | 0.08970102 | 67.9018 | 0.8970102 | 23.8 | 20.29975 | 0.791325 | 1.582167 | 0.05799294 | 63.8357 | 0.5799294 | 23.8 | 18.82696 | 0.791325 | 1.582068 | 0.1185211 | 59.20428 | 1.185211
24 | 36.50618 | 0.798 | 1.593184 | 0.06682078 | 114.7993 | 0.6682078 | 24 | 22.15576 | 0.798 | 1.592518 | 0.02756437 | 69.6722 | 0.2756437 | 25 | 22.36334 | 0.831325 | 1.662225 | 0.1212915 | 70.32497 | 1.212915 | 24 | 18.11171 | 0.798 | 1.595304 | 0.09181499 | 56.95505 | 0.9181499 | 24 | 21.72041 | 0.798 | 1.595638 | 0.09128571 | 68.30317 | 0.9128571 | 24 | 20.42834 | 0.798 | 1.595513 | 0.05921046 | 64.24006 | 0.5921046 | 24 | 18.92837 | 0.798 | 1.595413 | 0.121479 | 59.52317 | 1.21479
24.2 | 36.64954 | 0.804675 | 1.60651 | 0.06847858 | 115.2501 | 0.6847858 | 24.2 | 22.2427 | 0.804675 | 1.605839 | 0.02678871 | 69.94561 | 0.2678871 | 25.2 | 22.49559 | 0.838 | 1.675572 | 0.1236502 | 70.74084 | 1.236502 | 24.2 | 18.22297 | 0.804675 | 1.608648 | 0.0916179 | 57.30492 | 0.9161791 | 24.2 | 21.84804 | 0.804675 | 1.608985 | 0.093654 | 68.70454 | 0.93654 | 24.2 | 20.56774 | 0.804675 | 1.608859 | 0.05999247 | 64.67841 | 0.5999247 | 24.2 | 19.0328 | 0.804675 | 1.608759 | 0.1201137 | 59.85156 | 1.201137
24.4 | 36.78163 | 0.811325 | 1.619787 | 0.07010142 | 115.6655 | 0.7010142 | 24.4 | 22.31534 | 0.811325 | 1.61911 | 0.02803008 | 70.17403 | 0.2803008 | 25.4 | 22.63149 | 0.844675 | 1.688918 | 0.1239427 | 71.16819 | 1.239427 | 24.4 | 18.32151 | 0.811325 | 1.621942 | 0.09317398 | 57.61482 | 0.9317398 | 24.4 | 21.96789 | 0.811325 | 1.622282 | 0.09366989 | 69.08141 | 0.9366989 | 24.4 | 20.70189 | 0.811325 | 1.622155 | 0.06074746 | 65.10027 | 0.6074746 | 24.4 | 19.14342 | 0.811325 | 1.622054 | 0.1222531 | 60.19944 | 1.222531
24.6 | 36.91085 | 0.818 | 1.633113 | 0.06912867 | 116.0719 | 0.6912867 | 24.6 | 22.39561 | 0.818 | 1.63243 | 0.02978484 | 70.42645 | 0.2978484 | 25.6 | 22.75085 | 0.851325 | 1.702215 | 0.1256418 | 71.54356 | 1.256418 | 24.6 | 18.42721 | 0.818 | 1.635286 | 0.09495735 | 57.94721 | 0.9495735 | 24.6 | 22.09473 | 0.818 | 1.635629 | 0.0946331 | 69.48027 | 0.946331 | 24.6 | 20.84303 | 0.818 | 1.6355 | 0.06118933 | 65.54411 | 0.6118934 | 24.6 | 19.2612 | 0.818 | 1.635399 | 0.1248693 | 60.56981 | 1.248693
24.8 | 37.04945 | 0.82465 | 1.64639 | 0.06993135 | 116.5077 | 0.6993135 | 24.8 | -6.79334 | 0.823075 | 1.642558 | 0.03959497 | -21.3627 | 0.3959497 | 25.8 | 22.86514 | 0.858 | 1.715562 | 0.1259979 | 71.90294 | 1.259979 | 24.8 | 18.5291 | 0.824675 | 1.64863 | 0.09413719 | 58.2676 | 0.9413719 | 24.8 | 22.2187 | 0.82465 | 1.648926 | 0.09625435 | 69.87013 | 0.9625435 | 24.8 | 20.98115 | 0.824675 | 1.648847 | 0.06313483 | 65.97847 | 0.6313483 | 24.8 | 19.35848 | 0.824675 | 1.648744 | 0.1264588 | 60.87571 | 1.264588
25 | 37.17502 | 0.831325 | 1.659716 | 0.07403692 | 116.9026 | 0.7403692 | [7 empty] | 26 | 22.96273 | 0.864675 | 1.728908 | 0.1256355 | 72.20983 | 1.256355 | 25 | 18.62637 | 0.831325 | 1.661925 | 0.09574572 | 58.57349 | 0.9574572 | 25 | 22.34443 | 0.831325 | 1.662273 | 0.09782791 | 70.2655 | 0.9782791 | 25 | 21.09973 | 0.831325 | 1.662142 | 0.06487528 | 66.35133 | 0.6487528 | 25 | 19.45909 | 0.831325 | 1.662039 | 0.1264683 | 61.1921 | 1.264683
25.2 | 37.3044 | 0.838 | 1.673043 | 0.07358074 | 117.3094 | 0.7358074 | [7 empty] | 26.2 | 23.05222 | 0.871325 | 1.742205 | 0.1255306 | 72.49124 | 1.255306 | 25.2 | 18.72698 | 0.838 | 1.675269 | 0.09733359 | 58.88988 | 0.9733359 | 25.2 | 22.46141 | 0.838 | 1.67562 | 0.1009655 | 70.63338 | 1.009655 | 25.2 | 21.2218 | 0.838 | 1.675488 | 0.06521861 | 66.73521 | 0.652186 | 25.2 | 19.55795 | 0.838 | 1.675384 | 0.1294772 | 61.50299 | 1.294772
25.4 | 37.43235 | 0.84465 | 1.686319 | 0.07633686 | 117.7118 | 0.7633686 | [7 empty] | 26.4 | 23.11802 | 0.878 | 1.755551 | 0.1272726 | 72.69817 | 1.272726 | 25.4 | 18.82347 | 0.844675 | 1.688613 | 0.09970347 | 59.19328 | 0.9970347 | 25.4 | 22.5695 | 0.84465 | 1.688917 | 0.1027362 | 70.97326 | 1.027362 | 25.4 | 21.34689 | 0.84465 | 1.688784 | 0.066034 | 67.12857 | 0.66034 | 25.4 | 19.66381 | 0.844675 | 1.688729 | 0.1318312 | 61.83588 | 1.318312
25.6 | 37.55729 | 0.851325 | 1.699646 | 0.0781552 | 118.1047 | 0.781552 | [7 empty] | 26.6 | 23.16761 | 0.88465 | 1.768848 | 0.1267354 | 72.85412 | 1.267354 | 25.6 | 18.92455 | 0.851325 | 1.701907 | 0.09922663 | 59.51118 | 0.9922663 | 25.6 | 22.68044 | 0.851325 | 1.702264 | 0.1035468 | 71.32214 | 1.035468 | 25.6 | 21.4688 | 0.8513499 | 1.70218 | 0.06645998 | 67.51194 | 0.6645998 | 25.6 | 19.75218 | 0.851325 | 1.702024 | 0.1318391 | 62.11378 | 1.318391
25.8 | 37.68969 | 0.858 | 1.712972 | 0.07847786 | 118.521 | 0.7847786 | [7 empty] | 26.8 | 23.19352 | 0.891325 | 1.782194 | 0.1266416 | 72.93559 | 1.266416 | 25.8 | 19.01468 | 0.858 | 1.715251 | 0.1008272 | 59.79458 | 1.008272 | 25.8 | 22.78852 | 0.858 | 1.715611 | 0.1057943 | 71.66203 | 1.057943 | 25.8 | 21.58292 | 0.858 | 1.715476 | 0.06757418 | 67.87082 | 0.6757418 | 25.8 | 19.84326 | 0.858 | 1.715369 | 0.1353057 | 62.40018 | 1.353057
26 | 37.81207 | 0.864675 | 1.726299 | 0.08034388 | 118.9059 | 0.8034388 | [7 empty] | 27 | 23.18446 | 0.898 | 1.795541 | 0.1306105 | 72.9071 | 1.306105 | 26 | 19.10257 | 0.864675 | 1.728596 | 0.1012977 | 60.07098 | 1.012977 | 26 | 22.89152 | 0.86465 | 1.728908 | 0.106802 | 71.98591 | 1.06802 | 26 | 21.69259 | 0.864675 | 1.728822 | 0.06869157 | 68.21571 | 0.6869158 | 26 | 19.93926 | 0.864675 | 1.728714 | 0.1360862 | 62.70208 | 1.360862
26.2 | 37.93843 | 0.871325 | 1.739575 | 0.08193811 | 119.3032 | 0.8193811 | [7 empty] | 27.2 | 23.09561 | 0.904675 | 1.808888 | 0.1304166 | 72.62769 | 1.304166 | 26.2 | 19.18411 | 0.871325 | 1.74189 | 0.1033751 | 60.32739 | 1.033751 | 26.2 | 22.99182 | 0.871325 | 1.742255 | 0.1082452 | 72.3013 | 1.082452 | 26.2 | 21.79384 | 0.871325 | 1.742118 | 0.07074515 | 68.53409 | 0.7074515 | 26.2 | 20.03272 | 0.871325 | 1.74201 | 0.1384481 | 62.99598 | 1.384481
26.4 | 38.06416 | 0.878 | 1.752901 | 0.08272807 | 119.6986 | 0.8272806 | [7 empty] | 51 | 23.16459 | 1.698 | 3.395132 | 0.1297538 | 72.84462 | 1.297538 | 26.4 | 19.26374 | 0.878 | 1.755234 | 0.1033751 | 60.57781 | 1.033751 | 26.4 | 23.08385 | 0.878 | 1.755602 | 0.1098061 | 72.59071 | 1.098061 | 26.4 | 21.89779 | 0.878 | 1.755464 | 0.07122835 | 68.86098 | 0.7122835 | 26.4 | 20.11633 | 0.878 | 1.755355 | 0.1392539 | 63.25889 | 1.392539
26.6 | 38.1945 | 0.88465 | 1.766178 | 0.0848341 | 120.1085 | 0.848341 | [7 empty] | 51.2 | 23.26568 | 1.70465 | 3.408429 | 0.1305421 | 73.16251 | 1.305421 | 26.6 | 19.34862 | 0.88465 | 1.768528 | 0.1049582 | 60.84472 | 1.049582 | 26.6 | 23.18621 | 0.884675 | 1.768949 | 0.1106008 | 72.9126 | 1.106008 | 26.6 | 21.99205 | 0.884675 | 1.76881 | 0.07075787 | 69.15738 | 0.7075787 | 26.6 | 20.20184 | 0.884675 | 1.7687 | 0.1422898 | 63.5278 | 1.422898
26.8 | 38.31069 | 0.89135 | 1.779554 | 0.08667628 | 120.4739 | 0.8667628 | [7 empty] | 51.4 | 23.36327 | 1.711325 | 3.421775 | 0.1313051 | 73.46941 | 1.313051 | 26.8 | 19.42921 | 0.891325 | 1.781873 | 0.1093419 | 61.09813 | 1.093419 | 26.8 | 23.28269 | 0.891325 | 1.782246 | 0.1113415 | 73.21599 | 1.113415 | 26.8 | 22.09616 | 0.891325 | 1.782106 | 0.07074038 | 69.48476 | 0.7074038 | 26.8 | 20.28211 | 0.891325 | 1.781995 | 0.1427905 | 63.78022 | 1.427905
27 | 38.43021 | 0.898 | 1.792831 | 0.08666992 | 120.8497 | 0.8666992 | [7 empty] | 51.6 | 23.46849 | 1.718 | 3.435122 | 0.1325734 | 73.80029 | 1.325734 | 27 | 19.50471 | 0.898 | 1.795217 | 0.1101494 | 61.33555 | 1.101494 | 27 | 23.37376 | 0.898 | 1.795593 | 0.1144361 | 73.5024 | 1.144361 | 27 | 22.17976 | 0.898 | 1.795452 | 0.07104397 | 69.74767 | 0.7104397 | 27 | 20.37319 | 0.898 | 1.79534 | 0.1462364 | 64.06662 | 1.462364
27.2 | 38.55022 | 0.904675 | 1.806157 | 0.08934657 | 121.2271 | 0.8934656 | [7 empty] | 51.8 | 23.5618 | 1.72465 | 3.448419 | 0.1327546 | 74.0937 | 1.327546 | 27.2 | 19.58958 | 0.904675 | 1.808561 | 0.1105213 | 61.60246 | 1.105213 | 27.2 | 23.46722 | 0.904675 | 1.80894 | 0.1154868 | 73.7963 | 1.154868 | 27.2 | 22.26941 | 0.904675 | 1.808798 | 0.07042408 | 70.02958 | 0.7042408 | 27.2 | 20.45186 | 0.904675 | 1.808685 | 0.1457294 | 64.31403 | 1.457294
27.4 | 38.65957 | 0.911325 | 1.819434 | 0.08878231 | 121.571 | 0.8878231 | [7 empty] | 52 | 23.66575 | 1.731325 | 3.461765 | 0.1364231 | 74.42059 | 1.364231 | 27.4 | 19.66397 | 0.911325 | 1.821855 | 0.1153898 | 61.83638 | 1.153898 | 27.4 | 23.55305 | 0.911325 | 1.822237 | 0.1177692 | 74.0662 | 1.177692 | 27.4 | 22.36954 | 0.911325 | 1.822093 | 0.07250627 | 70.34447 | 0.7250627 | 27.4 | 20.52196 | 0.911325 | 1.82198 | 0.1478116 | 64.53446 | 1.478116
27.6 | 38.77513 | 0.918 | 1.83276 | 0.09208361 | 121.9344 | 0.9208361 | [7 empty] | 52.2 | 23.76143 | 1.738 | 3.475112 | 0.1340151 | 74.72147 | 1.340151 | 27.6 | 19.74106 | 0.918 | 1.835199 | 0.114096 | 62.0788 | 1.14096 | 27.6 | 23.64302 | 0.918 | 1.835584 | 0.1200867 | 74.34911 | 1.200867 | 27.6 | 22.44695 | 0.918 | 1.835439 | 0.07041136 | 70.58789 | 0.7041136 | 27.6 | 20.60095 | 0.918 | 1.835325 | 0.1501894 | 64.78287 | 1.501894
27.8 | 38.89148 | 0.924675 | 1.846087 | 0.09333292 | 122.3002 | 0.9333292 | [7 empty] | 52.4 | 23.86538 | 1.74465 | 3.488408 | 0.1365932 | 75.04836 | 1.365932 | 27.8 | 19.81465 | 0.924675 | 1.848543 | 0.1161782 | 62.31021 | 1.161782 | 27.8 | 23.73409 | 0.92465 | 1.848881 | 0.120074 | 74.63551 | 1.20074 | 27.8 | 22.52468 | 0.92465 | 1.848735 | 0.07280032 | 70.83231 | 0.7280031 | 27.8 | 20.6755 | 0.924675 | 1.84867 | 0.1512734 | 65.0173 | 1.512734
28 | 38.95776 | 0.931325 | 1.859363 | 0.0917848 | 122.5087 | 0.917848 | [7 empty] | 52.6 | 23.96313 | 1.751325 | 3.501755 | 0.1365725 | 75.35576 | 1.365725 | 28 | 19.90128 | 0.931325 | 1.861837 | 0.1181904 | 62.58262 | 1.181904 | 28 | 23.8196 | 0.931325 | 1.862228 | 0.1217794 | 74.90441 | 1.217794 | 28 | 22.6202 | 0.931325 | 1.862081 | 0.07436434 | 71.13271 | 0.7436434 | 28 | 20.75593 | 0.931325 | 1.861965 | 0.1531506 | 65.2702 | 1.531506
28.2 | 39.0261 | 0.938 | 1.87269 | 0.09391785 | 122.7236 | 0.9391785 | [7 empty] | 52.8 | 24.05818 | 1.758 | 3.515101 | 0.1379601 | 75.65466 | 1.379601 | 28.2 | 19.979 | 0.938 | 1.875182 | 0.117801 | 62.82704 | 1.17801 | 28.2 | 23.91418 | 0.938 | 1.875575 | 0.1240142 | 75.20181 | 1.240142 | 28.2 | 22.69379 | 0.938 | 1.875427 | 0.07660389 | 71.36412 | 0.7660389 | 28.2 | 20.84239 | 0.938 | 1.875311 | 0.1540915 | 65.54211 | 1.540915
28.4 | 39.15723 | 0.94465 | 1.885966 | 0.09444555 | 123.1359 | 0.9444555 | [7 empty] | 53 | 24.14497 | 1.764675 | 3.528448 | 0.1387596 | 75.92757 | 1.387596 | 28.4 | 20.05371 | 0.944675 | 1.888526 | 0.1209497 | 63.06196 | 1.209497 | 28.4 | 24.00112 | 0.944675 | 1.888922 | 0.1241398 | 75.47522 | 1.241398 | 28.4 | 22.77962 | 0.94465 | 1.888723 | 0.07718245 | 71.63403 | 0.7718245 | 28.4 | 20.91392 | 0.944675 | 1.888656 | 0.1549101 | 65.76704 | 1.549101
28.6 | 39.29122 | 0.951325 | 1.899293 | 0.09631952 | 123.5573 | 0.9631952 | [7 empty] | 53.2 | 24.23747 | 1.771325 | 3.541745 | 0.1414824 | 76.21847 | 1.414824 | 28.6 | 20.13191 | 0.951325 | 1.90182 | 0.1217572 | 63.30788 | 1.217572 | 28.6 | 24.09331 | 0.951325 | 1.902219 | 0.1264922 | 75.76512 | 1.264922 | 28.6 | 22.85608 | 0.951325 | 1.902069 | 0.07928848 | 71.87445 | 0.7928848 | 28.6 | 20.99578 | 0.951325 | 1.901951 | 0.156951 | 66.02444 | 1.56951
28.8 | 39.3788 | 0.958 | 1.912619 | 0.09577592 | 123.8327 | 0.9577593 | [7 empty] | 53.4 | 24.31901 | 1.778 | 3.555091 | 0.1409833 | 76.47488 | 1.409833 | 28.8 | 20.20216 | 0.958 | 1.915164 | 0.1225281 | 63.5288 | 1.225281 | 28.8 | 24.17803 | 0.958 | 1.915566 | 0.1258739 | 76.03153 | 1.258739 | 28.8 | 22.92077 | 0.958 | 1.915415 | 0.07976055 | 72.07788 | 0.7976055 | 28.8 | 20.97464 | 0.958 | 1.915296 | 0.1577282 | 65.95797 | 1.577282
29 | 39.49435 | 0.96465 | 1.925896 | 0.09893099 | 124.1961 | 0.9893099 | [7 empty] | 53.6 | 24.39737 | 1.78465 | 3.568388 | 0.1417685 | 76.7213 | 1.417685 | 29 | 20.26526 | 0.96465 | 1.928458 | 0.1241223 | 63.72723 | 1.241223 | 29 | 24.26163 | 0.9646749 | 1.928913 | 0.1282771 | 76.29444 | 1.282771 | 29 | 22.99388 | 0.96465 | 1.928711 | 0.08003235 | 72.30781 | 0.8003235 | 28.95 | -6.15708 | 0.9608 | 1.920894 | 0.09167513 | -19.36189 | 0.9167513
29.2 | 39.61325 | 0.971325 | 1.939222 | 0.09871324 | 124.57 | 0.9871324 | [7 empty] | 53.8 | 24.47573 | 1.791325 | 3.581734 | 0.1433627 | 76.96771 | 1.433627 | 29.2 | 20.34124 | 0.971325 | 1.941803 | 0.1260646 | 63.96615 | 1.260646 | 29.2 | 24.34874 | 0.971325 | 1.94221 | 0.1289733 | 76.56834 | 1.289733 | 29.2 | 23.05603 | 0.971325 | 1.942057 | 0.08132776 | 72.50323 | 0.8132776
29.4 | 39.69526 | 0.978 | 1.952549 | 0.1010609 | 124.8279 | 1.010609 | [7 empty] | 54 | 24.54313 | 1.798 | 3.595081 | 0.1441209 | 77.17964 | 1.441209 | 29.4 | 20.41515 | 0.978 | 1.955147 | 0.1277304 | 64.19858 | 1.277304 | 29.4 | 24.43933 | 0.978 | 1.955557 | 0.1305389 | 76.85325 | 1.305389 | 29.4 | 23.11738 | 0.978 | 1.955403 | 0.08062998 | 72.69617 | 0.8062998
29.6 | 39.78491 | 0.984675 | 1.965875 | 0.09946346 | 125.1098 | 0.9946346 | [7 empty] | 54.2 | 24.62006 | 1.80465 | 3.608378 | 0.1420673 | 77.42155 | 1.420673 | 29.6 | 20.47841 | 0.98465 | 1.968441 | 0.1273012 | 64.3975 | 1.273012 | 29.6 | 24.51388 | 0.98465 | 1.968854 | 0.1321999 | 77.08767 | 1.321999 | 29.6 | 23.16793 | 0.98465 | 1.968699 | 0.08243561 | 72.85512 | 0.8243561
29.8 | 39.90221 | 0.991325 | 1.979152 | 0.100263 | 125.4786 | 1.00263 | [7 empty] | 54.4 | 24.68872 | 1.811325 | 3.621724 | 0.141778 | 77.63748 | 1.41778 | 29.8 | 20.54675 | 0.991325 | 1.981785 | 0.1285903 | 64.61243 | 1.285903 | 29.8 | 24.59431 | 0.991325 | 1.982201 | 0.1337878 | 77.34058 | 1.337878 | 29.8 | 23.20862 | 0.991325 | 1.982045 | 0.08242925 | 72.98307 | 0.8242925
30 | 40.00664 | 0.998 | 1.992478 | 0.1018699 | 125.807 | 1.018699 | [7 empty] | 54.6 | 24.76501 | 1.818 | 3.635071 | 0.1414935 | 77.8774 | 1.414935 | 30 | 20.61478 | 0.998 | 1.995129 | 0.1309586 | 64.82635 | 1.309586 | 30 | 24.66838 | 0.998 | 1.995548 | 0.1344856 | 77.5735 | 1.344856 | 30 | 23.21974 | 0.998 | 1.99539 | 0.08214632 | 73.01806 | 0.8214632
30.2 | 40.08214 | 1.00465 | 2.005755 | 0.1028045 | 126.0444 | 1.028045 | [7 empty] | 54.8 | 24.83384 | 1.82465 | 3.648367 | 0.1428429 | 78.09383 | 1.428429 | 30.2 | 20.68011 | 1.00465 | 2.008424 | 0.1313416 | 65.03178 | 1.313416 | 30.2 | 24.74769 | 1.004675 | 2.008895 | 0.1370351 | 77.82292 | 1.370351 | 30.2 | 23.2261 | 1.00465 | 2.008687 | 0.08482298 | 73.03806 | 0.8482298
30.4 | 40.1818 | 1.011325 | 2.019081 | 0.1061741 | 126.3578 | 1.061741 | [7 empty] | 55 | 24.91744 | 1.831325 | 3.661714 | 0.1420259 | 78.35674 | 1.420259 | 30.4 | 20.74496 | 1.011325 | 2.021768 | 0.1313591 | 65.23572 | 1.313591 | 30.4 | 24.82382 | 1.011325 | 2.022192 | 0.1378012 | 78.06233 | 1.378012 | 30.4 | 23.22451 | 1.011325 | 2.022032 | 0.08510431 | 73.03305 | 0.8510431
30.6 | 40.22233 | 1.018 | 2.032408 | 0.1043574 | 126.4853 | 1.043574 | [7 empty] | 55.2 | 24.99231 | 1.838 | 3.675061 | 0.1411724 | 78.59216 | 1.411724 | 30.6 | 20.82014 | 1.018 | 2.035112 | 0.1318216 | 65.47214 | 1.318216 | 30.6 | 24.89916 | 1.018 | 2.035539 | 0.1393032 | 78.29926 | 1.393032 | 30.6 | 23.20894 | 1.018 | 2.035378 | 0.08612791 | 72.98407 | 0.8612791
[14 empty] | 55.4 | 25.07003 | 1.84465 | 3.688357 | 0.1430782 | 78.83657 | 1.430782 | 30.8 | 20.88881 | 1.024675 | 2.048456 | 0.1327817 | 65.68806 | 1.327817 | 30.8 | 24.97212 | 1.024675 | 2.048886 | 0.1419163 | 78.52868 | 1.419163 | 30.8 | 23.20019 | 1.02465 | 2.048674 | 0.08611679 | 72.95658 | 0.8611679
[14 empty] | 55.6 | 25.15761 | 1.851325 | 3.701704 | 0.1425838 | 79.11198 | 1.425838 | 31 | 20.94761 | 1.031325 | 2.06175 | 0.1337576 | 65.873 | 1.337576 | 31 | 25.04714 | 1.031325 | 2.062183 | 0.1435105 | 78.7646 | 1.435105 | 31 | 23.19034 | 1.031325 | 2.06202 | 0.08878072 | 72.92559 | 0.8878073
[14 empty] | 55.8 | 25.22898 | 1.858 | 3.71505 | 0.1441415 | 79.3364 | 1.441415 | 31.2 | 21.01088 | 1.038 | 2.075094 | 0.1369397 | 66.07193 | 1.369397 | 31.2 | 25.1104 | 1.038 | 2.07553 | 0.1442782 | 78.96352 | 1.442782 | 31.2 | 23.21704 | 1.038 | 2.075366 | 0.08970102 | 73.00957 | 0.8970102
[14 empty] | 56 | 25.30972 | 1.864675 | 3.728397 | 0.1457294 | 79.59031 | 1.457294 | 31.4 | 21.07477 | 1.04465 | 2.088389 | 0.1351929 | 66.27287 | 1.351929 | 31.4 | 25.18749 | 1.044675 | 2.088877 | 0.1474539 | 79.20595 | 1.47454 | 31.4 | 23.24692 | 1.04465 | 2.088662 | 0.08970419 | 73.10353 | 0.8970419
[14 empty] | 56.2 | 25.39571 | 1.871325 | 3.741693 | 0.1451747 | 79.86073 | 1.451747 | 31.6 | 21.13406 | 1.051325 | 2.101733 | 0.1388311 | 66.4593 | 1.388311 | 31.6 | 25.2587 | 1.051325 | 2.102174 | 0.1480659 | 79.42987 | 1.480659 | 31.6 | 23.27029 | 1.051325 | 2.102008 | 0.08971056 | 73.177 | 0.8971056
[14 empty] | 56.4 | 25.4612 | 1.878 | 3.75504 | 0.1483631 | 80.06665 | 1.483631 | 31.8 | 21.19335 | 1.058 | 2.115077 | 0.1413647 | 66.64574 | 1.413647 | 31.8 | 25.3226 | 1.058 | 2.115521 | 0.1489671 | 79.6308 | 1.489671 | 31.8 | 23.26536 | 1.058 | 2.115354 | 0.09049416 | 73.16151 | 0.9049416
[14 empty] | 56.6 | 25.53479 | 1.88465 | 3.768337 | 0.1478767 | 80.29807 | 1.478767 | 32 | 21.26567 | 1.064675 | 2.128421 | 0.1442051 | 66.87315 | 1.442051 | 32 | 25.39412 | 1.064675 | 2.128868 | 0.1506074 | 79.85572 | 1.506074 | 32 | 23.20846 | 1.06465 | 2.12865 | 0.09072781 | 72.98257 | 0.9072781
[14 empty] | 56.8 | 25.61331 | 1.891325 | 3.781683 | 0.1483409 | 80.54499 | 1.483409 | 32.2 | 21.32559 | 1.071325 | 2.141715 | 0.1442003 | 67.06159 | 1.442003 | 32.2 | 25.46597 | 1.071325 | 2.142164 | 0.1529153 | 80.08165 | 1.529153 | 32.2 | 23.08019 | 1.071325 | 2.141996 | 0.09051005 | 72.57921 | 0.9051005
[14 empty] | 57 | 25.68308 | 1.898 | 3.79503 | 0.1516247 | 80.76441 | 1.516247 | 32.4 | 21.38281 | 1.078 | 2.155059 | 0.1441813 | 67.24153 | 1.441813 | 32.4 | 25.53701 | 1.078 | 2.155511 | 0.15402 | 80.30507 | 1.5402 | 32.4 | 22.99992 | 1.078 | 2.155342 | 0.09050369 | 72.3268 | 0.9050369
[14 empty] | 57.2 | 25.75318 | 1.904675 | 3.808377 | 0.1528597 | 80.98484 | 1.528597 | 32.6 | 21.44003 | 1.084675 | 2.168404 | 0.1449712 | 67.42147 | 1.449712 | 32.6 | 25.60298 | 1.084675 | 2.168859 | 0.1561276 | 80.5125 | 1.561276 | 32.6 | 22.88834 | 1.08465 | 2.168638 | 0.09285609 | 71.97591 | 0.9285609
[14 empty] | 57.4 | 25.82709 | 1.911325 | 3.821673 | 0.1520904 | 81.21725 | 1.520904 | 32.8 | 21.49709 | 1.091325 | 2.181698 | 0.1462777 | 67.60091 | 1.462777 | 32.8 | 25.67148 | 1.091325 | 2.182155 | 0.1569653 | 80.72793 | 1.569653 | 32.8 | 22.7205 | 1.091325 | 2.181983 | 0.08994579 | 71.4481 | 0.8994579
[14 empty] | 57.6 | 25.89718 | 1.918 | 3.83502 | 0.151488 | 81.43768 | 1.51488 | 33 | 21.56067 | 1.098 | 2.195042 | 0.1476828 | 67.80084 | 1.476828 | 33 | 25.73665 | 1.098 | 2.195503 | 0.1593018 | 80.93286 | 1.593018 | 33 | 22.55154 | 1.098 | 2.195329 | 0.09107431 | 70.91678 | 0.9107431
[14 empty] | 57.8 | 25.96919 | 1.924675 | 3.848366 | 0.1540057 | 81.66411 | 1.540057 | 33.2 | 21.6066 | 1.104675 | 2.208386 | 0.1505454 | 67.94529 | 1.505454 | 33.2 | 25.79212 | 1.104675 | 2.208849 | 0.1594559 | 81.1073 | 1.594559 | 33.2 | 22.41834 | 1.10465 | 2.208626 | 0.09130955 | 70.49792 | 0.9130955
[14 empty] | 58 | 26.03658 | 1.931325 | 3.861663 | 0.1535289 | 81.87604 | 1.535289 | 33.4 | 21.66843 | 1.111325 | 2.22168 | 0.1508284 | 68.13972 | 1.508284 | 33.4 | 25.8584 | 1.111325 | 2.222147 | 0.1632706 | 81.31573 | 1.632706 | 33.4 | 22.33982 | 1.111325 | 2.221971 | 0.09050846 | 70.25101 | 0.9050846
[14 empty] | 58.2 | 26.1027 | 1.938 | 3.87501 | 0.1553663 | 82.08396 | 1.553663 | 33.6 | 21.72438 | 1.118 | 2.235025 | 0.1500591 | 68.31567 | 1.500591 | 33.6 | 25.9304 | 1.118 | 2.235493 | 0.1641337 | 81.54214 | 1.641337 | 33.6 | 22.31439 | 1.118 | 2.235317 | 0.09228706 | 70.17104 | 0.9228706
[14 empty] | 58.4 | 26.17741 | 1.94465 | 3.888306 | 0.1553822 | 82.31889 | 1.553822 | 33.8 | 21.77588 | 1.12465 | 2.248319 | 0.1524369 | 68.47761 | 1.524369 | 33.8 | 25.99319 | 1.124675 | 2.24884 | 0.1656898 | 81.73959 | 1.656898 | 33.8 | 22.35381 | 1.124675 | 2.248663 | 0.09188652 | 70.29499 | 0.9188652
[14 empty] | 58.6 | 26.25147 | 1.951325 | 3.901653 | 0.1563406 | 82.5518 | 1.563406 | 34 | 21.83262 | 1.131325 | 2.261663 | 0.1546431 | 68.65604 | 1.546431 | 34 | 26.04803 | 1.131325 | 2.262137 | 0.1674493 | 81.91203 | 1.674493 | 34 | 22.41834 | 1.131325 | 2.261959 | 0.09284655 | 70.49792 | 0.9284655
[14 empty] | 58.8 | 26.32173 | 1.958 | 3.914999 | 0.1570972 | 82.77273 | 1.570972 | 34.2 | 21.88571 | 1.138 | 2.275007 | 0.1549387 | 68.823 | 1.549387 | 34.2 | 26.11017 | 1.138 | 2.275484 | 0.1675034 | 82.10745 | 1.675034 | 34.2 | 22.4878 | 1.138 | 2.275305 | 0.09285132 | 70.71635 | 0.9285132
[14 empty] | 59 | 26.38356 | 1.964675 | 3.928346 | 0.15601 | 82.96716 | 1.5601 | 34.4 | 21.9361 | 1.144675 | 2.288351 | 0.1554537 | 68.98144 | 1.554537 | 34.4 | 26.17248 | 1.144675 | 2.288831 | 0.1698256 | 82.30339 | 1.698256 | 34.4 | 22.59302 | 1.14465 | 2.288601 | 0.09302139 | 71.04723 | 0.9302139
[14 empty] | 59.2 | 26.45334 | 1.971325 | 3.941643 | 0.1569335 | 83.18659 | 1.569335 | 34.6 | 21.98887 | 1.151325 | 2.301646 | 0.1588901 | 69.14738 | 1.588901 | 34.6 | 26.22636 | 1.151325 | 2.302128 | 0.1720079 | 82.47283 | 1.720079 | 34.6 | 22.68855 | 1.151325 | 2.301947 | 0.09401163 | 71.34763 | 0.9401163
[14 empty] | 59.4 | 26.52136 | 1.978 | 3.954989 | 0.1553933 | 83.40051 | 1.553933 | 34.8 | 22.04275 | 1.158 | 2.31499 | 0.1602141 | 69.31683 | 1.602141 | 34.8 | 1.138846 | 1.158 | 2.315475 | 0.1829449 | 3.581277 | 1.829449 | 34.8 | 22.77978 | 1.158 | 2.315293 | 0.09364128 | 71.63454 | 0.9364128
[14 empty] | 59.6 | 26.58208 | 1.98465 | 3.968285 | 0.1585213 | 83.59145 | 1.585213 | 35 | 22.09854 | 1.164675 | 2.328334 | 0.1604795 | 69.49226 | 1.604795 | 34.9 | -2.053897 | 1.15945 | 2.318375 | 0.846432 | -6.458794 | 8.46432 | 35 | 22.868 | 1.16465 | 2.328589 | 0.09363651 | 71.91194 | 0.9363651
[14 empty] | 59.8 | 26.64248 | 1.991325 | 3.981632 | 0.1578569 | 83.78138 | 1.578569 | 35.2 | 22.1564 | 1.171325 | 2.341628 | 0.1617956 | 69.6742 | 1.617956 | [7 empty] | 35.2 | 22.93571 | 1.171325 | 2.341935 | 0.0944837 | 72.12487 | 0.944837
[14 empty] | 60 | 26.70749 | 1.998 | 3.994979 | 0.1569669 | 83.98582 | 1.569669 | 35.4 | 22.20885 | 1.178 | 2.354972 | 0.1625872 | 69.83914 | 1.625872 | [7 empty] | 35.4 | 23.00501 | 1.178 | 2.355281 | 0.09349664 | 72.34279 | 0.9349664
[14 empty] | 60.2 | 26.76948 | 2.00465 | 4.008275 | 0.1578538 | 84.18075 | 1.578538 | 35.6 | 22.26369 | 1.184675 | 2.368316 | 0.1657343 | 70.01158 | 1.657343 | [7 empty] | 35.6 | 23.0689 | 1.184675 | 2.368627 | 0.09431521 | 72.54372 | 0.9431521
[14 empty] | 60.4 | 26.81589 | 2.011325 | 4.021622 | 0.1593161 | 84.3267 | 1.593161 | 35.8 | 22.3225 | 1.191325 | 2.38161 | 0.1660649 | 70.19653 | 1.660649 | [7 empty] | 35.8 | 23.12899 | 1.191325 | 2.381922 | 0.09605408 | 72.73266 | 0.9605408
[14 empty] | 60.6 | 26.88646 | 2.018 | 4.034968 | 0.1602093 | 84.54862 | 1.602093 | 36 | 22.37383 | 1.198 | 2.394955 | 0.1663415 | 70.35796 | 1.663415 | [7 empty] | 36 | 23.27029 | 1.198 | 2.395268 | 0.09605726 | 73.177 | 0.9605726
[14 empty] | 60.8 | 26.93923 | 2.024675 | 4.048315 | 0.1622629 | 84.71457 | 1.622629 | 36.2 | 22.42168 | 1.204675 | 2.408299 | 0.1682742 | 70.50842 | 1.682742 | [7 empty] | 36.2 | 23.4127 | 1.20465 | 2.408564 | 0.09524664 | 73.62486 | 0.9524664
[14 empty] | 61 | 26.99566 | 2.031325 | 4.061612 | 0.161926 | 84.89201 | 1.61926 | 36.4 | 22.47318 | 1.211325 | 2.421593 | 0.1682679 | 70.67036 | 1.682679 | [7 empty] | 36.4 | 23.51697 | 1.211325 | 2.42191 | 0.09705385 | 73.95274 | 0.9705385
[14 empty] | 61.2 | 27.05558 | 2.038 | 4.074958 | 0.1635885 | 85.08044 | 1.635885 | 36.6 | 22.52483 | 1.218 | 2.434937 | 0.1706076 | 70.83281 | 1.706076 | [7 empty] | 36.6 | 23.58278 | 1.218 | 2.435256 | 0.09613355 | 74.15968 | 0.9613355
[14 empty] | 61.4 | 27.10819 | 2.044675 | 4.088305 | 0.1657772 | 85.24588 | 1.657772 | 36.8 | 22.57649 | 1.224675 | 2.448282 | 0.1727883 | 70.99525 | 1.727883 | [7 empty] | 36.8 | 23.63761 | 1.22465 | 2.448552 | 0.09764194 | 74.33212 | 0.9764194
[14 empty] | 61.6 | 27.16192 | 2.051325 | 4.101601 | 0.1687717 | 85.41483 | 1.687717 | 37 | 22.63117 | 1.231325 | 2.461576 | 0.1724402 | 71.16719 | 1.724402 | [7 empty] | 37 | 23.67878 | 1.231325 | 2.461898 | 0.09759267 | 74.46156 | 0.9759268
[14 empty] | 61.8 | 27.22502 | 2.058 | 4.114948 | 0.1666975 | 85.61326 | 1.666975 | 37.2 | 22.66534 | 1.238 | 2.47492 | 0.1740503 | 71.27466 | 1.740503 | [7 empty] | 37.2 | 23.71105 | 1.238 | 2.475244 | 0.09764353 | 74.56303 | 0.9764353
[14 empty] | 62 | 27.27763 | 2.06465 | 4.128245 | 0.16747 | 85.7787 | 1.6747 | 37.4 | 22.70365 | 1.244675 | 2.488264 | 0.1746146 | 71.39511 | 1.746146 | [7 empty] | 37.4 | 23.72249 | 1.244675 | 2.48859 | 0.09927591 | 74.59902 | 0.9927591
[14 empty] | 62.2 | 27.32738 | 2.071325 | 4.141592 | 0.1705106 | 85.93515 | 1.705106 | 37.6 | 22.74831 | 1.251325 | 2.501558 | 0.1767397 | 71.53557 | 1.767397 | [7 empty] | 37.6 | 23.72011 | 1.251325 | 2.501886 | 0.1015933 | 74.59152 | 1.015933
[14 empty] | 62.4 | 27.39302 | 2.078 | 4.154938 | 0.1683044 | 86.14158 | 1.683044 | 37.8 | 22.80299 | 1.258 | 2.514903 | 0.1785676 | 71.7075 | 1.785676 | [7 empty] | 37.8 | 23.688 | 1.258 | 2.515232 | 0.1008622 | 74.49055 | 1.008622
[14 empty] | 62.6 | 27.45453 | 2.084675 | 4.168284 | 0.1697652 | 86.33501 | 1.697652 | 38 | 22.83732 | 1.264675 | 2.528247 | 0.1779842 | 71.81547 | 1.779842 | [7 empty] | 38 | 23.64604 | 1.26465 | 2.528528 | 0.1007907 | 74.3586 | 1.007907
[14 empty] | 62.8 | 27.50238 | 2.091325 | 4.181581 | 0.1721907 | 86.48546 | 1.721907 | 38.2 | 22.88373 | 1.271325 | 2.541541 | 0.1777299 | 71.96143 | 1.777299 | [7 empty] | 38.2 | 23.60264 | 1.271325 | 2.541874 | 0.09930293 | 74.22215 | 0.9930292
[14 empty] | 63 | 27.56643 | 2.098 | 4.194928 | 0.1728519 | 86.68689 | 1.728519 | 38.4 | 22.94175 | 1.278 | 2.554885 | 0.1785707 | 72.14386 | 1.785707 | [7 empty] | 38.4 | 23.56736 | 1.278 | 2.55522 | 0.09919008 | 74.11118 | 0.9919008
[14 empty] | 63.2 | 27.61618 | 2.104675 | 4.208274 | 0.1708873 | 86.84334 | 1.708873 | 38.6 | 22.98149 | 1.284675 | 2.568229 | 0.1820151 | 72.26881 | 1.820151 | [7 empty] | 53.6 | 23.72297 | 1.784675 | 3.56826 | 0.1092497 | 74.60052 | 1.092497
[14 empty] | 63.4 | 27.67102 | 2.111325 | 4.221571 | 0.1723178 | 87.01578 | 1.723178 | 38.8 | 23.02885 | 1.291325 | 2.581523 | 0.1826239 | 72.41776 | 1.826239 | [7 empty] | 53.8 | 23.80149 | 1.791325 | 3.581556 | 0.1097139 | 74.84743 | 1.097139
[14 empty] | 63.6 | 27.72585 | 2.118 | 4.234918 | 0.1730744 | 87.18822 | 1.730744 | 39 | 23.07781 | 1.298 | 2.594867 | 0.1818752 | 72.57172 | 1.818752 | [7 empty] | 54 | 23.87174 | 1.798 | 3.594902 | 0.1097139 | 75.06836 | 1.097139
[14 empty] | 63.8 | 27.78276 | 2.124675 | 4.248264 | 0.1730649 | 87.36716 | 1.730649 | 39.2 | 23.12008 | 1.304675 | 2.608212 | 0.1824919 | 72.70467 | 1.824919 | [7 empty] | 54.2 | 23.95598 | 1.804675 | 3.608248 | 0.1101843 | 75.33327 | 1.101843
[14 empty] | 64 | 27.83473 | 2.131325 | 4.261561 | 0.1738358 | 87.5306 | 1.738358 | 39.4 | 23.17063 | 1.311325 | 2.621506 | 0.1854626 | 72.86361 | 1.854626 | [7 empty] | 54.4 | 24.03704 | 1.811325 | 3.621544 | 0.1113176 | 75.58818 | 1.113176
[14 empty] | 64.2 | 27.89195 | 2.138 | 4.274907 | 0.1739232 | 87.71054 | 1.739232 | 39.6 | 23.22006 | 1.318 | 2.63485 | 0.1856613 | 73.01906 | 1.856613 | [7 empty] | 54.6 | 24.12144 | 1.818 | 3.63489 | 0.1109918 | 75.85359 | 1.109918
[14 empty] | 64.4 | 27.94965 | 2.144675 | 4.288254 | 0.1760991 | 87.89198 | 1.760991 | 39.8 | 23.26806 | 1.32465 | 2.648144 | 0.1881599 | 73.17001 | 1.881599 | [7 empty] | 54.8 | 24.19297 | 1.824675 | 3.648236 | 0.1108249 | 76.07851 | 1.108249
[14 empty] | 64.6 | 28.01243 | 2.151325 | 4.30155 | 0.1752504 | 88.08941 | 1.752504 | 40 | 23.30939 | 1.331325 | 2.661488 | 0.1874065 | 73.29996 | 1.874065 | [7 empty] | 55 | 24.26386 | 1.831325 | 3.661532 | 0.1113129 | 76.30144 | 1.113129
[14 empty] | 64.8 | 28.06457 | 2.158 | 4.314897 | 0.1761119 | 88.25336 | 1.761119 | 40.2 | 23.35628 | 1.338 | 2.674833 | 0.1882156 | 73.44742 | 1.882156 | [7 empty] | 55.2 | 24.34683 | 1.838 | 3.674877 | 0.1117277 | 76.56235 | 1.117277
[14 empty] | 65 | 28.13292 | 2.164675 | 4.328244 | 0.1754395 | 88.46828 | 1.754395 | 40.4 | 23.40126 | 1.344675 | 2.688177 | 0.1891343 | 73.58887 | 1.891343 | [7 empty] | 55.4 | 24.42042 | 1.84465 | 3.688173 | 0.1128674 | 76.79377 | 1.128674
[14 empty] | 65.2 | 28.18886 | 2.171325 | 4.34154 | 0.1776298 | 88.64422 | 1.776298 | 40.6 | 23.44592 | 1.351325 | 2.701471 | 0.1906856 | 73.72932 | 1.906856 | [7 empty] | 55.6 | 24.49036 | 1.851325 | 3.701519 | 0.114034 | 77.01369 | 1.14034
[14 empty] | 65.4 | 28.2472 | 2.178 | 4.354887 | 0.1801268 | 88.82766 | 1.801268 | 40.8 | 23.48661 | 1.358 | 2.714815 | 0.1937294 | 73.85728 | 1.937294 | [7 empty] | 55.8 | 24.5463 | 1.858 | 3.714865 | 0.113287 | 77.18964 | 1.13287
[14 empty] | 65.6 | 28.30426 | 2.184675 | 4.368234 | 0.1801236 | 89.0071 | 1.801236 | 41 | 23.52317 | 1.364675 | 2.728159 | 0.1922862 | 73.97224 | 1.922862 | [7 empty] | 56 | 24.6013 | 1.86465 | 3.728161 | 0.1140356 | 77.36258 | 1.140356
[14 empty] | 65.8 | 28.36243 | 2.191325 | 4.38153 | 0.1810122 | 89.19003 | 1.810122 | 41.2 | 23.56339 | 1.371325 | 2.741454 | 0.1948055 | 74.09869 | 1.948055 | [7 empty] | 56.2 | 24.64882 | 1.871325 | 3.741507 | 0.1148828 | 77.51202 | 1.148828
[14 empty] | 66 | 28.4187 | 2.198 | 4.394876 | 0.1809136 | 89.36697 | 1.809136 | 41.4 | 23.60407 | 1.378 | 2.754798 | 0.1970561 | 74.22665 | 1.970561 | [7 empty] | 56.4 | 24.70907 | 1.878 | 3.754853 | 0.1153644 | 77.70146 | 1.153644
[14 empty] | 66.2 | 28.48355 | 2.20465 | 4.408173 | 0.1848825 | 89.57091 | 1.848825 | 41.6 | 23.63714 | 1.384675 | 2.768142 | 0.1972262 | 74.33061 | 1.972262 | [7 empty] | 56.6 | 24.77392 | 1.88465 | 3.768149 | 0.1140372 | 77.9054 | 1.140372
[14 empty] | 66.4 | 28.54522 | 2.211325 | 4.42152 | 0.1834615 | 89.76484 | 1.834615 | 41.8 | 23.67528 | 1.391325 | 2.781436 | 0.2002732 | 74.45057 | 2.002732 | [7 empty] | 56.8 | 24.84115 | 1.891325 | 3.781495 | 0.1162052 | 78.11682 | 1.162052
[14 empty] | 66.6 | 28.59274 | 2.218 | 4.434866 | 0.1856772 | 89.91428 | 1.856772 | 42 | 23.71931 | 1.398 | 2.79478 | 0.2003018 | 74.58902 | 2.003018 | [7 empty] | 57 | 24.90695 | 1.898 | 3.794841 | 0.1161639 | 78.32375 | 1.161639
[14 empty] | 66.8 | 28.65219 | 2.224675 | 4.448213 | 0.1874034 | 90.10123 | 1.874034 | 42.2 | 23.75428 | 1.404675 | 2.808125 | 0.200394 | 74.69898 | 2.00394 | [7 empty] | 57.2 | 24.96449 | 1.904675 | 3.808187 | 0.1177835 | 78.50468 | 1.177835
[14 empty] | 67 | 28.71132 | 2.231325 | 4.461509 | 0.1874336 | 90.28716 | 1.874336 | 42.4 | 23.7964 | 1.411325 | 2.821419 | 0.2026828 | 74.83144 | 2.026828 | [7 empty] | 57.4 | 25.01806 | 1.911325 | 3.821483 | 0.1157935 | 78.67313 | 1.157936
[14 empty] | 67.2 | 28.76377 | 2.238 | 4.474856 | 0.1912371 | 90.4521 | 1.912371 | 42.6 | 23.83248 | 1.418 | 2.834763 | 0.2026876 | 74.9449 | 2.026876 | [7 empty] | 57.6 | 25.07257 | 1.918 | 3.834829 | 0.1157665 | 78.84457 | 1.157665
[14 empty] | 67.4 | 28.81257 | 2.24465 | 4.488153 | 0.1913722 | 90.60555 | 1.913722 | 42.8 | 23.53557 | 1.424675 | 2.848107 | 0.205218 | 74.01122 | 2.05218 | [7 empty] | 57.8 | 25.11946 | 1.92465 | 3.848125 | 0.1157713 | 78.99202 | 1.157713
[14 empty] | 67.6 | 28.86534 | 2.251325 | 4.501499 | 0.1937087 | 90.7715 | 1.937087 | 42.95 | -5.541166 | 1.427475 | 2.853705 | 0.5599387 | -17.42505 | 5.599387 | [7 empty] | 58 | 25.18034 | 1.931325 | 3.86147 | 0.1161909 | 79.18346 | 1.161909
[14 empty] | 67.8 | 28.92431 | 2.258 | 4.514846 | 0.1952966 | 90.95693 | 1.952966 | [14 empty] | 58.2 | 25.22898 | 1.938 | 3.874816 | 0.1174037 | 79.3364 | 1.174037
[14 empty] | 68 | 28.96786 | 2.264675 | 4.528193 | 0.1953141 | 91.09389 | 1.953141 | [14 empty] | 58.4 | 25.2951 | 1.944675 | 3.888163 | 0.1169729 | 79.54433 | 1.169729
[14 empty] | 68.2 | 29.02349 | 2.271325 | 4.541489 | 0.1945432 | 91.26883 | 1.945432 | [14 empty] | 58.6 | 25.35089 | 1.951325 | 3.901459 | 0.1173512 | 79.71977 | 1.173512
[14 empty] | 68.4 | 29.06338 | 2.278 | 4.554836 | 0.1961946 | 91.39428 | 1.961946 | [14 empty] | 58.8 | 25.40779 | 1.958 | 3.914804 | 0.1158047 | 79.89871 | 1.158047
[14 empty] | 68.6 | 29.1152 | 2.284675 | 4.568182 | 0.1968416 | 91.55723 | 1.968415 | [14 empty] | 59 | 25.45786 | 1.96465 | 3.9281 | 0.1158301 | 80.05615 | 1.158301
[14 empty] | 68.8 | 29.17401 | 2.291325 | 4.581479 | 0.2000602 | 91.74216 | 2.000602 | [14 empty] | 59.2 | 25.50825 | 1.971325 | 3.941446 | 0.1158444 | 80.21461 | 1.158444
[14 empty] | 69 | 29.21486 | 2.298 | 4.594825 | 0.198307 | 91.87062 | 1.98307 | [14 empty] | 59.4 | 25.56705 | 1.978 | 3.954792 | 0.1169793 | 80.39954 | 1.169793
[14 empty] | 69.2 | 29.27081 | 2.30465 | 4.608122 | 0.201807 | 92.04655 | 2.01807 | [14 empty] | 59.6 | 25.62952 | 1.98465 | 3.968088 | 0.1161814 | 80.59597 | 1.161814
[14 empty] | 69.4 | 29.31833 | 2.311325 | 4.621469 | 0.2009249 | 92.19601 | 2.009249 | [14 empty] | 59.8 | 25.68658 | 1.991325 | 3.981434 | 0.1166566 | 80.77541 | 1.166566
[14 empty] | 69.6 | 29.37285 | 2.318 | 4.634815 | 0.1986027 | 92.36745 | 1.986027 | [14 empty] | 60 | 25.74857 | 1.998 | 3.99478 | 0.1177804 | 80.97034 | 1.177804
[14 empty] | 69.8 | 29.42403 | 2.32465 | 4.648112 | 0.2017689 | 92.5284 | 2.017689 | [14 empty] | 60.2 | 25.80643 | 2.004675 | 4.008126 | 0.1169904 | 81.15228 | 1.169904
[14 empty] | 70 | 29.47505 | 2.331325 | 4.661459 | 0.2016004 | 92.68884 | 2.016004 | [14 empty] | 60.4 | 25.85665 | 2.011325 | 4.021421 | 0.1185417 | 81.31023 | 1.185417
[14 empty] | 70.2 | 29.52798 | 2.338 | 4.674805 | 0.204757 | 92.85529 | 2.04757 | [14 empty] | 60.6 | 25.90767 | 2.018 | 4.034768 | 0.1201423 | 81.47067 | 1.201423
[14 empty] | 70.4 | 29.57424 | 2.344675 | 4.688151 | 0.2034855 | 93.00074 | 2.034855 | [14 empty] | 60.8 | 25.9676 | 2.02465 | 4.048063 | 0.1201502 | 81.65911 | 1.201502
[14 empty] | 70.6 | 29.62669 | 2.351325 | 4.701448 | 0.2033567 | 93.16568 | 2.033567 | [14 empty] | 61 | 26.0272 | 2.031325 | 4.061409 | 0.1198101 | 81.84654 | 1.198101
[14 empty] | 70.8 | 29.67517 | 2.358 | 4.714795 | 0.204916 | 93.31812 | 2.04916 | [14 empty] | 61.2 | 26.09491 | 2.038 | 4.074755 | 0.1222245 | 82.05947 | 1.222245
[14 empty] | 71 | 29.72078 | 2.36465 | 4.728092 | 0.205938 | 93.46158 | 2.05938 | [14 empty] | 61.4 | 26.15595 | 2.04465 | 4.088051 | 0.1225074 | 82.2514 | 1.225074
[14 empty] | 71.2 | 29.76958 | 2.371325 | 4.741438 | 0.2068996 | 93.61502 | 2.068996 | [14 empty] | 61.6 | 26.21285 | 2.051325 | 4.101397 | 0.1233101 | 82.43034 | 1.233101
[14 empty] | 71.4 | 29.81265 | 2.378 | 4.754785 | 0.2089405 | 93.75048 | 2.089405 | [14 empty] | 61.8 | 26.27357 | 2.058 | 4.114743 | 0.1238076 | 82.62128 | 1.238076
[14 empty] | 71.6 | 29.86018 | 2.384675 | 4.768131 | 0.2094762 | 93.89993 | 2.094762 | [14 empty] | 62 | 26.34811 | 2.064675 | 4.128089 | 0.1225058 | 82.8557 | 1.225058
[14 empty] | 71.8 | 29.90389 | 2.391325 | 4.781428 | 0.2100897 | 94.03738 | 2.100897 | [14 empty] | 62.2 | 26.41138 | 2.071325 | 4.141386 | 0.1241159 | 83.05463 | 1.241159
[14 empty] | 72 | 29.94522 | 2.398 | 4.794775 | 0.2114789 | 94.16734 | 2.114789 | [14 empty] | 62.4 | 26.48354 | 2.078 | 4.154731 | 0.12568 | 83.28156 | 1.2568
[14 empty] | 72.2 | 29.99353 | 2.404675 | 4.808121 | 0.2117252 | 94.31928 | 2.117252 | [14 empty] | 62.6 | 26.55029 | 2.084675 | 4.168077 | 0.1248773 | 83.49149 | 1.248773
[14 empty] | 72.4 | 30.0382 | 2.411325 | 4.821418 | 0.2157911 | 94.45974 | 2.157911 | [14 empty] | 62.8 | 26.60783 | 2.091325 | 4.181373 | 0.1267576 | 83.67242 | 1.267576
[14 empty] | 72.6 | 30.07936 | 2.418 | 4.834764 | 0.2165588 | 94.5892 | 2.165588 | [14 empty] | 63 | 26.67364 | 2.098 | 4.194719 | 0.1264779 | 83.87935 | 1.264779
[14 empty] | 72.8 | 30.12578 | 2.424675 | 4.848111 | 0.2165747 | 94.73514 | 2.165747 | [14 empty] | 63.2 | 26.74341 | 2.10465 | 4.208015 | 0.1272774 | 84.09878 | 1.272774
[14 empty] | 73 | 30.16949 | 2.431325 | 4.861407 | 0.2203306 | 94.8726 | 2.203305 | [14 empty] | 63.4 | 26.80095 | 2.111325 | 4.221361 | 0.1251523 | 84.27972 | 1.251523
[14 empty] | 73.2 | 30.21367 | 2.438 | 4.874754 | 0.2230453 | 95.01155 | 2.230453 | [14 empty] | 63.6 | 26.8631 | 2.118 | 4.234706 | 0.1272726 | 84.47514 | 1.272726
[14 empty] | 73.4 | 30.26104 | 2.44465 | 4.888051 | 0.2211078 | 95.1605 | 2.211078 | [14 empty] | 63.8 | 26.92604 | 2.124675 | 4.248053 | 0.1282008 | 84.67308 | 1.282008
[14 empty] | 73.6 | 30.30252 | 2.451325 | 4.901397 | 0.2240308 | 95.29095 | 2.240308 | [14 empty] | 64 | 26.9742 | 2.131325 | 4.261348 | 0.1264668 | 84.82452 | 1.264668
[14 empty] | 73.8 | 30.3518 | 2.458 | 4.914744 | 0.2232059 | 95.4459 | 2.232059 | [14 empty] | 64.2 | 27.02649 | 2.138 | 4.274694 | 0.1283836 | 84.98898 | 1.283836
[14 empty] | 74 | 30.4033 | 2.464675 | 4.928091 | 0.2245681 | 95.60784 | 2.245681 | [14 empty] | 64.4 | 27.07577 | 2.14465 | 4.287991 | 0.1272758 | 85.14392 | 1.272758
[14 empty] | 74.2 | 30.44637 | 2.471325 | 4.941387 | 0.2259048 | 95.7433 | 2.259048 | [14 empty] | 64.6 | -2.786636 | 2.15 | 4.298687 | 0.04753431 | -8.763007 | 0.475343
[14 empty] | 74.4 | 30.48817 | 2.478 | 4.954733 | 0.2282413 | 95.87475 | 2.282413 | [14 empty] | 64.65 | -2.773603 | 2.150225 | 4.299137 | -0.01130104 | -8.722021 | -0.1130104
[14 empty] | 74.6 | 30.53029 | 2.48465 | 4.96803 | 0.2272129 | 96.00721 | 2.272129
[14 empty] | 74.8 | 30.57114 | 2.491325 | 4.981377 | 0.2287722 | 96.13566 | 2.287722
[14 empty] | 75 | 30.61247 | 2.498 | 4.994723 | 0.2285449 | 96.26562 | 2.285449
[14 empty] | 75.2 | 30.65666 | 2.504675 | 5.00807 | 0.2307717 | 96.40457 | 2.307717
[14 empty] | 75.4 | 30.69115 | 2.511325 | 5.021367 | 0.2282683 | 96.51303 | 2.282683
[14 empty] | 75.6 | -0.904878 | 2.517575 | 5.033864 | 0.2961508 | -2.845528 | 2.961508
[14 empty] | 75.65 | -0.9031296 | 2.518075 | 5.034863 | 0.5508487 | -2.84003 | 5.508487

## Fibre width
Wet | Dry |  | Wet |  | Dry
Width | Width |  | Diameter range (nm) | Frequency | Diameter range (nm) | Frequency
4.32 | 4.14 |  | 0-5 | 1 | 0-5 | 1
5.12 | 5.33 |  | 5-10 | 3 | 5-10 | 2
7.62 | 6.04 |  | 10-20 | 12 | 10-20 | 6
8.15 | 10.16 |  | 20-30 | 26 | 20-30 | 20
11.18 | 11.54 |  | 30-40 | 23 | 30-40 | 26
14.03 | 13.18 |  | 40-50 | 16 | 40-50 | 18
14.19 | 14.34 |  | 50-60 | 8 | 50-60 | 12
15.33 | 17.92 |  | 60-70 | 4 | 60-70 | 6
15.85 | 18.25 |  | 70-80 | 4 | 70-80 | 4
16.01 | 19.66 |  | 80-90 | 2 | 80-90 | 4
16.42 | 20.39 |  | 90-100 | 1 | 90-100 | 1
17.98 | 21.92 |  |  | 100 |  | 100
18.01 | 23.44
19.43 | 23.72
19.59 | 24.11
19.84 | 24.23
20.18 | 25.19
20.63 | 26.45
21.39 | 26.73
21.77 | 26.8
21.89 | 26.95
22.04 | 27.76
22.61 | 27.24
23.19 | 28.11
23.47 | 28.93
23.8 | 28.97
24.32 | 29.02
24.39 | 29.38
24.41 | 29.74
24.6 | 30.18
25.86 | 30.34
25.93 | 30.55
26.1 | 30.69
26.48 | 31.42
26.93 | 31.65
27.35 | 31.92
28.19 | 32.49
28.42 | 32.52
28.81 | 32.8
29.09 | 34.25
29.55 | 34.46
29.93 | 34.83
30.11 | 35.21
30.17 | 35.56
30.26 | 35.89
30.44 | 36.33
30.46 | 36.44
30.52 | 37.15
30.61 | 38.22
31.07 | 38.43
31.18 | 38.76
31.72 | 39.1
32.34 | 39.32
32.55 | 39.67
32.69 | 41.01
34.03 | 41.06
34.27 | 42.33
34.91 | 42.32
35.11 | 42.85
36.01 | 43.16
36.25 | 43.53
36.83 | 44.92
37.04 | 45.17
38.11 | 46.35
39.79 | 47.11
41.22 | 47.42
41.36 | 47.69
41.37 | 48.21
41.52 | 48.56
41.73 | 48.73
41.79 | 48.81
42.18 | 49.58
42.74 | 50.14
42.88 | 51.15
45.19 | 52.26
45.38 | 52.33
46.75 | 52.74
47.08 | 55.21
48.54 | 55.39
48.91 | 56.11
49.72 | 56.35
51.38 | 56.66
51.77 | 57.69
51.85 | 58.15
52.01 | 59.67
52.36 | 63.19
53.75 | 65.22
54.83 | 65.43
55.17 | 66.14
61.53 | 67.59
61.81 | 67.28
64.79 | 71.15
66.14 | 71.36
70.03 | 72.59
72.15 | 76.54
72.82 | 81.86
72.14 | 82.55
80.26 | 83.72
87.18 | 85.16
96.04 | 94.11
34.05804 | 41.3437 | Average
14.87908 | 18.62556 | Sdev

## Fibr_Time
150 mins |  | 120 mins |  | 45 mins |  | 0mins |  | 150 mins |  | 120mins |  | 45mins |  | 0mins
Strain (Stroke) | Stress | Strain (Stroke) | Stress | Strain (Stroke) | Stress | Strain (Stroke) |  | Strain (Stroke) | Stress | Strain (Stroke) | Stress | Strain (Stroke) | Stress | Strain (Stroke)
% | N/mm2 | % | N/mm2 | % | N/mm2 | % |  | % | N/mm2 | % | N/mm2 | % | N/mm2 | %
0 | 3.537791 | 0 | 3.506302 | 0 | 0.07622396 | 0 | 0.03811198 | 0 | 2.020866 | 0 | 4.775869 | 0 | 0.5 | 0 | 0.6
0.009347031 | 4.398498 | 0.009325893 | 4.378504 | 0.009347607 | 1.7285096 | 0.0093381 | 0.8642548 | 0.00934828 | 3.038018 | 0.009349976 | 5.484127 | 0.0093381 | 1.46 | 0.0093381 | 0.32
0.02264281 | 6.682717 | 0.0225916 | 6.537267 | 0.0226442 | 2.144768 | 0.02262117 | 1.072384 | 0.02264583 | 5.559158 | 0.02264994 | 7.286011 | 0.02262117 | 1.93 | 0.02262117 | 0.75
0.03598857 | 8.917954 | 0.03590718 | 8.642548 | 0.03599079 | 2.54533 | 0.03595418 | 1.272665 | 0.03599337 | 7.881364 | 0.03599991 | 8.991429 | 0.03595418 | 2.49 | 0.03595418 | 0.86
0.04933433 | 11.05822 | 0.04922276 | 10.72384 | 0.04933736 | 2.940396 | 0.04928719 | 1.470198 | 0.04934092 | 10.00064 | 0.04929987 | 10.61038 | 0.04928719 | 2.93 | 0.04928719 | 1.072384
0.0626301 | 13.11752 | 0.06253833 | 12.72665 | 0.06263396 | 3.330662 | 0.06257026 | 1.665331 | 0.06263847 | 12.00296 | 0.06264983 | 12.15685 | 0.06257026 | 3.28 | 0.06257026 | 1.272665
0.07597587 | 15.08985 | 0.07580405 | 14.70198 | 0.07598055 | 3.69094 | 0.07590327 | 1.84547 | 0.07598601 | 13.9248 | 0.0759998 | 13.65584 | 0.07590327 | 3.44 | 0.07590327 | 1.470198
0.08932163 | 17.00669 | 0.08911963 | 16.65331 | 0.08927715 | 4.060712 | 0.08923627 | 2.030356 | 0.08933356 | 15.79816 | 0.08929977 | 15.13933 | 0.08923627 | 3.78 | 0.08923627 | 1.665331
0.1026174 | 18.83057 | 0.1023853 | 18.4547 | 0.1026237 | 4.41879 | 0.1025693 | 2.209395 | 0.1026311 | 17.64603 | 0.1026497 | 16.58384 | 0.1025693 | 3.9 | 0.1025693 | 1.84547
0.1159632 | 20.64395 | 0.1157009 | 20.30356 | 0.1159703 | 4.759574 | 0.1158523 | 2.379787 | 0.1159787 | 19.45291 | 0.1159997 | 18.02284 | 0.1158523 | 4.06 | 0.1158523 | 2.030356
0.1293089 | 22.44383 | 0.1290165 | 22.09395 | 0.1293169 | 5.091762 | 0.1291854 | 2.545881 | 0.1293262 | 21.22431 | 0.1293497 | 19.41637 | 0.1291854 | 4.11 | 0.1291854 | 2.209395
0.1426047 | 24.21523 | 0.1422822 | 23.79787 | 0.1426135 | 5.423848 | 0.1424684 | 2.711924 | 0.1426238 | 22.98021 | 0.1426496 | 20.7854 | 0.1424684 | 4.26 | 0.1424684 | 2.379787
0.1559505 | 25.97313 | 0.1555978 | 25.45881 | 0.1559601 | 5.724744 | 0.1558014 | 2.862372 | 0.1559713 | 24.67863 | 0.1559996 | 22.17343 | 0.1558014 | 4.32 | 0.1558014 | 2.545881
0.1692962 | 27.68255 | 0.1689134 | 27.11924 | 0.1692567 | 6.02784 | 0.1691345 | 3.01392 | 0.1692688 | 26.37155 | 0.1692996 | 23.49498 | 0.1691345 | 4.41 | 0.1691345 | 2.711924
0.182592 | 29.36997 | 0.1821791 | 28.62372 | 0.1826033 | 6.330938 | 0.1824175 | 3.165469 | 0.1826164 | 27.95451 | 0.1826495 | 24.80553 | 0.1824175 | 4.52 | 0.1824175 | 2.862372
0.1959378 | 31.0239 | 0.1954946 | 30.1392 | 0.1959498 | 6.610442 | 0.1957505 | 3.305221 | 0.1959639 | 29.48948 | 0.1959995 | 26.08309 | 0.1957505 | 4.69 | 0.1957505 | 3.01392
0.2092835 | 32.67384 | 0.2087604 | 31.65469 | 0.2092964 | 6.889946 | 0.2090835 | 3.444973 | 0.2093115 | 31.07144 | 0.2093494 | 27.34916 | 0.2090835 | 4.75 | 0.2090835 | 3.165469
0.2225793 | 34.27879 | 0.2220759 | 33.05221 | 0.222593 | 7.17115 | 0.2223666 | 3.585575 | 0.222609 | 32.57993 | 0.2226494 | 28.58873 | 0.2223666 | 4.81 | 0.2223666 | 3.305221
0.2359251 | 35.84975 | 0.2353915 | 34.44973 | 0.2359396 | 7.421266 | 0.2356996 | 3.710633 | 0.2359566 | 34.03043 | 0.2359994 | 29.82031 | 0.2356996 | 4.96 | 0.2356996 | 3.444973
0.2492708 | 37.42372 | 0.2487071 | 35.85575 | 0.2492862 | 7.683876 | 0.2489827 | 3.841938 | 0.2492541 | 35.47894 | 0.2492993 | 30.98592 | 0.2489827 | 5.21 | 0.2489827 | 3.585575
0.2625666 | 38.91221 | 0.2619728 | 37.10633 | 0.2625828 | 7.93409 | 0.2623157 | 3.967045 | 0.2626016 | 36.87046 | 0.2626493 | 32.16251 | 0.2623157 | 5.34 | 0.2623157 | 3.710633
0.2759124 | 40.38471 | 0.2752884 | 38.41938 | 0.2759294 | 8.173608 | 0.2756487 | 4.086804 | 0.2759492 | 38.25549 | 0.2759993 | 33.33012 | 0.2756487 | 5.45 | 0.2756487 | 3.841938
0.2892581 | 41.81522 | 0.2885541 | 39.67045 | 0.289276 | 8.410328 | 0.2889817 | 4.205164 | 0.2892968 | 39.62702 | 0.2893493 | 34.42774 | 0.2889817 | 5.66 | 0.2889817 | 3.967045
0.3025539 | 43.22274 | 0.3018697 | 40.86804 | 0.3025725 | 8.63645 | 0.3022648 | 4.318225 | 0.3025943 | 40.98006 | 0.3026492 | 35.53986 | 0.3022648 | 5.73 | 0.3022648 | 4.086804
0.3158997 | 44.60626 | 0.3151852 | 42.05164 | 0.3159191 | 8.858674 | 0.3155978 | 4.429337 | 0.3159418 | 42.26062 | 0.3159992 | 36.63699 | 0.3155978 | 5.777 | 0.3155978 | 4.205164
0.3292454 | 45.95031 | 0.3285008 | 43.18225 | 0.3292157 | 9.0737 | 0.3289308 | 4.53685 | 0.3292894 | 43.4972 | 0.3293491 | 37.70212 | 0.3289308 | 5.91 | 0.3289308 | 4.318225
0.3425412 | 47.26186 | 0.3417665 | 44.29337 | 0.3425623 | 9.288828 | 0.3422139 | 4.644414 | 0.342587 | 44.74577 | 0.3426491 | 38.72877 | 0.3422139 | 5.98 | 0.3422139 | 4.429337
0.3558869 | 48.53592 | 0.3550821 | 45.3685 | 0.3559089 | 9.493958 | 0.3555469 | 4.746979 | 0.3559345 | 45.90837 | 0.3559991 | 39.75242 | 0.3555469 | 6.05 | 0.3555469 | 4.53685
0.3691827 | 49.79449 | 0.3683977 | 46.44414 | 0.3692555 | 9.69299 | 0.3688799 | 4.846495 | 0.369282 | 47.11396 | 0.369299 | 40.72309 | 0.3688799 | 6.12 | 0.3688799 | 4.644414
0.3825285 | 50.99708 | 0.3816634 | 47.46979 | 0.3825521 | 9.886624 | 0.382163 | 4.943312 | 0.3825796 | 48.21309 | 0.382649 | 41.66677 | 0.382163 | 6.24 | 0.382163 | 4.746979
0.3958743 | 52.16768 | 0.394979 | 48.46495 | 0.3958987 | 10.07226 | 0.395496 | 5.03613 | 0.3959272 | 49.31121 | 0.395999 | 42.59495 | 0.395496 | 6.31 | 0.395496 | 4.846495
0.4091701 | 53.30629 | 0.4082945 | 49.43312 | 0.4092452 | 10.255596 | 0.4088289 | 5.127798 | 0.4092746 | 50.37885 | 0.4093489 | 43.48565 | 0.4088289 | 6.42 | 0.4088289 | 4.943312
0.4225158 | 54.42591 | 0.4215602 | 50.3613 | 0.4225419 | 10.440134 | 0.422112 | 5.220067 | 0.4225722 | 51.38301 | 0.4226489 | 44.33786 | 0.422112 | 6.55 | 0.422112 | 5.03613
0.4358616 | 55.51454 | 0.4348758 | 51.27798 | 0.4358884 | 10.610176 | 0.435445 | 5.305088 | 0.4359198 | 52.37466 | 0.4359989 | 45.17807 | 0.435445 | 6.61 | 0.435445 | 5.127798
0.4492073 | 56.60217 | 0.4481415 | 52.20067 | 0.449235 | 10.778018 | 0.4487781 | 5.389009 | 0.4492673 | 53.36683 | 0.4493488 | 45.9688 | 0.4487781 | 6.73 | 0.4487781 | 5.220067
0.4625031 | 57.6643 | 0.461507 | 53.05088 | 0.4625316 | 10.943162 | 0.4620612 | 5.471581 | 0.4625649 | 54.26802 | 0.4626488 | 46.75053 | 0.4620612 | 6.82 | 0.4620612 | 5.305088
0.4758489 | 58.68295 | 0.4747727 | 53.89009 | 0.4758782 | 11.104006 | 0.4753941 | 5.552003 | 0.4759124 | 55.13222 | 0.4759987 | 47.51227 | 0.4753941 | 6.89 | 0.4753941 | 5.389009
0.4891446 | 59.69861 | 0.4880883 | 54.71581 | 0.4892248 | 11.259754 | 0.4886772 | 5.629877 | 0.4892099 | 56.0794 | 0.4892987 | 48.23903 | 0.4886772 | 6.96 | 0.4886772 | 5.471581
0.5024903 | 60.70726 | 0.5013539 | 55.52003 | 0.5025213 | 11.412202 | 0.5020102 | 5.706101 | 0.5025575 | 56.86763 | 0.5026487 | 48.96577 | 0.5020102 | 7.03 | 0.5020102 | 5.552003
0.5158362 | 61.64694 | 0.5146696 | 56.29877 | 0.5158679 | 11.547356 | 0.5153432 | 5.773678 | 0.515905 | 57.68585 | 0.5159986 | 49.64354 | 0.5153432 | 7.1 | 0.5153432 | 5.629877
0.5291819 | 62.60812 | 0.5279353 | 57.06101 | 0.5292145 | 11.687208 | 0.5286763 | 5.843604 | 0.5292526 | 58.48258 | 0.5293486 | 50.31881 | 0.5286763 | 7.17 | 0.5286763 | 5.706101
0.5424777 | 63.5333 | 0.5412509 | 57.73678 | 0.5425112 | 11.823762 | 0.5419593 | 5.911881 | 0.5425501 | 59.23133 | 0.5426486 | 51.00058 | 0.5419593 | 7.24 | 0.5419593 | 5.773678
0.5558234 | 64.41 | 0.5545664 | 58.43604 | 0.5558577 | 11.953116 | 0.5552923 | 5.976558 | 0.5558977 | 59.97857 | 0.5559986 | 51.64386 | 0.5552923 | 7.31 | 0.5552923 | 5.843604
0.5691692 | 65.24371 | 0.5678821 | 59.11881 | 0.5691543 | 12.078576 | 0.5685754 | 6.039288 | 0.5691953 | 60.71332 | 0.5693486 | 52.28264 | 0.5685754 | 7.38 | 0.5685754 | 5.911881
0.582465 | 66.10242 | 0.5811477 | 59.76558 | 0.5825009 | 12.203432 | 0.5819084 | 6.101716 | 0.5825428 | 61.38909 | 0.5826485 | 52.87494 | 0.5819084 | 7.45 | 0.5819084 | 5.976558
0.5958107 | 66.90914 | 0.5944633 | 60.39288 | 0.5958474 | 12.321092 | 0.5952414 | 6.160546 | 0.5958903 | 62.11484 | 0.5959984 | 53.47223 | 0.5952414 | 7.52 | 0.5952414 | 6.039288
0.6091565 | 67.69188 | 0.6077789 | 61.01716 | 0.609194 | 12.43925 | 0.6085744 | 6.219625 | 0.6092378 | 62.70764 | 0.6093484 | 54.02355 | 0.6085744 | 7.59 | 0.6085744 | 6.101716
0.6224523 | 68.43262 | 0.6210446 | 61.60546 | 0.6224906 | 12.546414 | 0.6218575 | 6.273207 | 0.6225354 | 63.34692 | 0.6226484 | 54.56186 | 0.6218575 | 7.66 | 0.6218575 | 6.160546
0.635798 | 69.14288 | 0.6343602 | 62.19625 | 0.6358372 | 12.652678 | 0.6351405 | 6.326339 | 0.635883 | 63.94271 | 0.6359983 | 55.10468 | 0.6351405 | 7.73 | 0.6351405 | 6.219625
0.6490939 | 69.86163 | 0.6476758 | 62.73207 | 0.6491838 | 12.76614 | 0.6485235 | 6.38307 | 0.6492305 | 64.50653 | 0.6493483 | 55.603 | 0.6485235 | 7.8 | 0.6485235 | 6.273207
0.6624396 | 70.5479 | 0.6609415 | 63.26339 | 0.6624804 | 12.85221 | 0.6618066 | 6.426105 | 0.6625281 | 65.07833 | 0.6626483 | 56.07684 | 0.6618066 | 7.87 | 0.6618066 | 6.326339
0.6757854 | 71.19918 | 0.674257 | 63.8307 | 0.675827 | 12.94448 | 0.6751395 | 6.47224 | 0.6758757 | 65.66162 | 0.6759983 | 56.53469 | 0.6751395 | 7.94 | 0.6751395 | 6.38307
0.6891311 | 71.81947 | 0.6875228 | 64.26105 | 0.6891736 | 13.051042 | 0.6884726 | 6.525521 | 0.6892232 | 66.17695 | 0.6893482 | 56.98904 | 0.6884726 | 8.01 | 0.6884726 | 6.426105
0.7024269 | 72.46875 | 0.7008383 | 64.7224 | 0.7024702 | 13.134614 | 0.7017557 | 6.567307 | 0.7025207 | 66.70227 | 0.7026482 | 57.41639 | 0.7017557 | 8.08 | 0.7017557 | 6.47224
0.7157726 | 73.06854 | 0.7141539 | 65.25521 | 0.7158167 | 13.228582 | 0.7150887 | 6.614291 | 0.7158682 | 67.23459 | 0.7159981 | 57.86324 | 0.7150887 | 8.15 | 0.7150887 | 6.525521
0.7290684 | 73.68483 | 0.7274694 | 65.67307 | 0.7291633 | 13.325848 | 0.7283717 | 6.662924 | 0.7291658 | 67.68593 | 0.7292981 | 58.29009 | 0.7283717 | 8.22 | 0.7283717 | 6.567307
0.7424142 | 74.28062 | 0.7407352 | 66.14291 | 0.74246 | 13.40732 | 0.7417048 | 6.70366 | 0.7425133 | 68.17177 | 0.742648 | 58.67446 | 0.7417048 | 8.29 | 0.7417048 | 6.614291
0.75576 | 74.86343 | 0.7540508 | 66.62924 | 0.7558065 | 13.490692 | 0.7550377 | 6.745346 | 0.7558609 | 68.6706 | 0.755998 | 59.05733 | 0.7550377 | 8.36 | 0.7550377 | 6.662924
0.7691057 | 75.42924 | 0.7673165 | 67.0366 | 0.7691531 | 13.571264 | 0.7683708 | 6.785632 | 0.7692085 | 69.11045 | 0.769348 | 59.45769 | 0.7683708 | 8.43 | 0.7683708 | 6.70366
0.7824015 | 75.96506 | 0.7806321 | 67.45346 | 0.7824497 | 13.647538 | 0.7816538 | 6.823769 | 0.782506 | 69.5448 | 0.782648 | 59.80357 | 0.7816538 | 8.5 | 0.7816538 | 6.745346
0.7957472 | 76.46638 | 0.7939476 | 67.85632 | 0.7957963 | 13.723112 | 0.7949868 | 6.861556 | 0.7958535 | 70.01664 | 0.795998 | 60.17395 | 0.7949868 | 8.57 | 0.7949868 | 6.785632
0.809093 | 76.97621 | 0.8072631 | 68.23769 | 0.8091428 | 13.795488 | 0.8083198 | 6.897744 | 0.8091511 | 70.4365 | 0.8092979 | 60.50134 | 0.8083198 | 8.64 | 0.8083198 | 6.823769
0.8223888 | 77.44904 | 0.8205289 | 68.61556 | 0.8224394 | 13.867962 | 0.8216029 | 6.933981 | 0.8224986 | 70.87635 | 0.8226479 | 60.85622 | 0.8216029 | 8.71 | 0.8216029 | 6.861556
0.8357345 | 77.91439 | 0.8338445 | 68.97744 | 0.835786 | 13.940138 | 0.8349359 | 6.970069 | 0.8358462 | 71.25921 | 0.8359978 | 61.1926 | 0.8349359 | 8.78 | 0.8349359 | 6.897744
0.8490803 | 78.38573 | 0.8471102 | 69.33981 | 0.8490826 | 14.005416 | 0.8482689 | 7.002708 | 0.8491937 | 71.61759 | 0.8492978 | 61.52249 | 0.8482689 | 8.85 | 0.8482689 | 6.933981
0.8623761 | 78.84307 | 0.8604258 | 69.70069 | 0.8624292 | 14.068096 | 0.861552 | 7.034048 | 0.8624913 | 71.99597 | 0.8626478 | 61.83538 | 0.861552 | 8.92 | 0.861552 | 6.970069
0.8757219 | 79.25843 | 0.8737414 | 70.02708 | 0.8757758 | 14.132672 | 0.874885 | 7.066336 | 0.8758389 | 72.36134 | 0.8759977 | 62.14727 | 0.874885 | 8.99 | 0.874885 | 7.002708
0.8890176 | 79.69527 | 0.887057 | 70.34048 | 0.8891224 | 14.195852 | 0.8882181 | 7.097926 | 0.8891864 | 72.70372 | 0.8893477 | 62.44267 | 0.8882181 | 9.06 | 0.8882181 | 7.034048
0.9023634 | 80.09964 | 0.9003227 | 70.66336 | 0.902419 | 14.257032 | 0.9015011 | 7.128516 | 0.9024839 | 73.0606 | 0.9026476 | 62.73407 | 0.9015011 | 9.13 | 0.9015011 | 7.066336
0.9157091 | 80.5235 | 0.9136382 | 70.97926 | 0.9157656 | 14.31611 | 0.9148341 | 7.158055 | 0.9158314 | 73.3615 | 0.9159976 | 63.02997 | 0.9148341 | 9.2 | 0.9148341 | 7.097926
0.9290549 | 80.90086 | 0.9269039 | 71.28516 | 0.9291122 | 14.37429 | 0.928167 | 7.187145 | 0.929179 | 73.69489 | 0.9293475 | 63.32137 | 0.928167 | 9.27 | 0.928167 | 7.128516
0.9423506 | 81.26225 | 0.9402195 | 71.58055 | 0.9424087 | 14.427872 | 0.9414501 | 7.213936 | 0.9424766 | 73.99278 | 0.9426476 | 63.60378 | 0.9414501 | 9.33 | 0.9414501 | 7.158055
0.9556964 | 81.63212 | 0.9535351 | 71.87145 | 0.9557554 | 14.48935 | 0.9547831 | 7.244675 | 0.9558241 | 74.29718 | 0.9559975 | 63.89118 | 0.9547831 | 9.39 | 0.9547831 | 7.187145
0.9689922 | 81.99949 | 0.9668506 | 72.13936 | 0.969102 | 14.545232 | 0.9680662 | 7.272616 | 0.9691216 | 74.59658 | 0.9692974 | 64.11011 | 0.9680662 | 9.45 | 0.9680662 | 7.213936
0.982338 | 82.34538 | 0.9801164 | 72.44675 | 0.9823985 | 14.602712 | 0.9813992 | 7.301356 | 0.9824692 | 74.89298 | 0.9826474 | 64.29354 | 0.9813992 | 9.51 | 0.9813992 | 7.244675
0.9956838 | 82.69026 | 0.993432 | 72.72616 | 0.9957451 | 14.656196 | 0.9947323 | 7.328098 | 0.9958168 | 75.20337 | 0.9959974 | 64.64442 | 0.9947323 | 9.58 | 0.9947323 | 7.272616
1.009029 | 83.02164 | 1.006698 | 73.01356 | 1.009092 | 14.707876 | 1.008065 | 7.353938 | 1.009164 | 75.49527 | 1.009347 | 64.85385 | 0.99 | 9.59 | 1.008065 | 7.301356
1.022325 | 83.35403 | 1.020013 | 73.28098 | 1.022388 | 14.759758 | 1.021348 | 7.379879 | 1.022462 | 75.78867 | 1.022647 | 65.08127 | 1 | 9.63 | 1.021348 | 7.328098
1.035671 | 83.68391 | 1.033329 | 73.53938 | 1.035735 | 14.802744 | 1.034681 | 7.401372 | 1.035809 | 76.07407 | 1.035997 | 65.37817 | 1.021348 | 9.68 | 1.034681 | 7.353938
1.048967 | 83.99681 | 1.046644 | 73.79879 | 1.049082 | 14.854926 | 1.047964 | 7.427463 | 1.049157 | 76.36547 | 1.049297 | 65.60959 | 1.034681 | 9.69 | 1.047964 | 7.379879
1.062312 | 84.27522 | 1.05991 | 74.01372 | 1.062378 | 14.90061 | 1.061297 | 7.450305 | 1.062454 | 76.63388 | 1.062647 | 65.83351 | 1.047964 | 9.704 | 1.061297 | 7.401372
1.075658 | 84.56412 | 1.073226 | 74.27463 | 1.075725 | 14.950694 | 1.07463 | 7.475347 | 1.075802 | 76.91529 | 1.075997 | 66.06943 | 1.061297 | 9.709 | 1.07463 | 7.427463
1.089004 | 84.86901 | 1.086491 | 74.50305 | 1.089071 | 14.995678 | 1.087963 | 7.497839 | 1.089149 | 77.19969 | 1.089347 | 66.28186 | 1.07463 | 9.711 | 1.087963 | 7.450305
1.1023 | 85.14342 | 1.099807 | 74.75347 | 1.102368 | 15.041162 | 1.101246 | 7.50165 | 1.102447 | 77.48709 | 1.102647 | 66.48629 | 1.087963 | 9.713 | 1.101246 | 7.475347
1.115646 | 85.42782 | 1.113122 | 74.97839 | 1.115714 | 15.089248 | 1.114579 | 7.52165 | 1.115795 | 77.7355 | 1.115997 | 66.72771 | 1.101246 | 9.715 | 1.114579 | 7.497839
1.128941 | 85.71722 | 1.126438 | 75.20581 | 1.129061 | 15.13913 | 1.127913 | 7.54165 | 1.129092 | 77.97442 | 1.129297 | 66.91764 | 1.114579 | 9.72 | 1.127913 | 7.50165
1.142287 | 85.99313 | 1.139704 | 75.44624 | 1.142358 | 15.181114 | 1.141196 | 7.56165 | 1.14244 | 78.23584 | 1.142647 | 67.10958 | 1.127913 | 9.79 | 1.141196 | 7.52165
1.155633 | 86.27554 | 1.153019 | 75.69565 | 1.155704 | 15.226098 | 1.154529 | 7.58165 | 1.155787 | 78.47425 | 1.155997 | 67.30901 | 1.141196 | 9.81 | 1.154529 | 7.54165
1.168979 | 86.56344 | 1.166285 | 75.90557 | 1.169051 | 15.271482 | 1.167862 | 7.60165 | 1.169135 | 78.70267 | 1.169347 | 67.48595 | 1.154529 | 9.85 | 1.167862 | 7.56165
1.182274 | 86.82784 | 1.179601 | 76.13049 | 1.182347 | 15.31237 | 1.181145 | 7.62165 | 1.182432 | 78.94709 | 1.182647 | 67.70288 | 1.167862 | 9.9 | 1.181145 | 7.58165
1.19562 | 87.08325 | 1.192916 | 76.35741 | 1.195694 | 15.358454 | 1.194478 | 7.64165 | 1.19578 | 79.17901 | 1.195997 | 67.88381 | 1.181145 | 9.93 | 1.194478 | 7.60165
1.208916 | 87.33967 | 1.206182 | 76.56185 | 1.209041 | 15.40204 | 1.207761 | 7.66165 | 1.209128 | 79.36895 | 1.209297 | 68.08875 | 1.194478 | 9.96 | 1.207761 | 7.62165
1.222262 | 87.61257 | 1.219498 | 76.79227 | 1.222337 | 15.440226 | 1.221094 | 7.68165 | 1.222425 | 79.64285 | 1.222647 | 68.24719 | 1.207761 | 9.99 | 1.221094 | 7.64165
1.235608 | 87.86049 | 1.232813 | 77.0102 | 1.235684 | 15.485412 | 1.234427 | 7.70165 | 1.235773 | 79.84578 | 1.235997 | 68.41814 | 1.221094 | 10.03 | 1.234427 | 7.66165
1.248953 | 88.1189 | 1.246079 | 77.20113 | 1.24903 | 15.527996 | 1.24776 | 7.72165 | 1.24912 | 80.03772 | 1.249297 | 68.64256 | 1.234427 | 10.09 | 1.24776 | 7.68165
1.262249 | 88.35882 | 1.259394 | 77.42706 | 1.262327 | 15.561584 | 1.261043 | 7.74165 | 1.262418 | 80.27764 | 1.262647 | 68.81649 | 1.24776 | 10.14 | 1.261043 | 7.70165
1.275595 | 88.59974 | 1.27271 | 77.63998 | 1.275674 | 15.609168 | 1.274376 | 7.76165 | 1.275765 | 80.50906 | 1.275997 | 68.98544 | 1.261043 | 10.19 | 1.274376 | 7.72165
1.288891 | 88.81216 | 1.285976 | 77.80792 | 1.28902 | 15.638258 | 1.287709 | 7.78165 | 1.289113 | 80.72348 | 1.289347 | 69.21786 | 1.274376 | 10.22 | 1.287709 | 7.74165
1.302236 | 89.0086 | 1.299291 | 78.04584 | 1.302317 | 15.675646 | 1.300992 | 7.80165 | 1.30241 | 80.93791 | 1.302647 | 69.3818 | 1.287709 | 10.28 | 1.300992 | 7.76165
1.315582 | 89.24352 | 1.312607 | 78.19129 | 1.315663 | 15.709136 | 1.314325 | 7.82165 | 1.315758 | 81.19083 | 1.315997 | 69.56024 | 1.300992 | 10.32 | 1.314325 | 7.78165
1.328928 | 89.43246 | 1.325873 | 78.37823 | 1.32901 | 15.743522 | 1.327658 | 7.84165 | 1.329055 | 81.40675 | 1.329347 | 69.77817 | 1.314325 | 10.37 | 1.327658 | 7.80165
1.342224 | 89.61089 | 1.339188 | 78.54568 | 1.342306 | 15.775712 | 1.340941 | 7.86165 | 1.342403 | 81.60068 | 1.342646 | 69.92812 | 1.327658 | 10.41 | 1.340941 | 7.82165
1.355569 | 89.83482 | 1.352504 | 78.71761 | 1.355653 | 15.807902 | 1.354274 | 7.88165 | 1.35575 | 81.81561 | 1.355996 | 70.09007 | 1.340941 | 10.45 | 1.354274 | 7.84165
1.368865 | 90.05074 | 1.365819 | 78.87856 | 1.369 | 15.835392 | 1.367607 | 7.90165 | 1.369098 | 82.05103 | 1.369296 | 70.2725 | 1.354274 | 10.49 | 1.367607 | 7.86165
1.382211 | 90.22818 | 1.379085 | 79.03951 | 1.382296 | 15.835092 | 1.38089 | 7.92165 | 1.382396 | 82.20997 | 1.382646 | 70.43195 | 1.367607 | 10.52 | 1.38089 | 7.88165
1.395557 | 90.43761 | 1.392401 | 79.17696 | 1.395643 | 15.855092 | 1.394223 | 7.94165 | 1.395743 | 82.4149 | 1.395996 | 70.61138 | 1.38089 | 10.58 | 1.394223 | 7.90165
1.408853 | 90.64704 | 1.405716 | 79.17546 | 1.408989 | 15.875092 | 1.407556 | 7.96165 | 1.409091 | 82.62983 | 1.409346 | 70.78232 | 1.394223 | 10.61 | 1.407556 | 7.92165
1.422198 | 90.82597 |  |  | 1.422286 | 15.895092 | 1.420839 | 7.98165 | 1.422388 | 82.80077 |  |  | 1.407556 | 10.66 | 1.420839 | 7.94165
1.435544 | 91.0459 |  |  | 1.435633 | 15.915092 | 1.434172 | 8.00165 | 1.435736 | 82.96122 |  |  | 1.420839 | 10.71 | 1.434172 | 7.96165
1.44884 | 91.18885 |  |  | 1.448979 | 15.935092 | 1.447505 | 8.02165 | 1.449083 | 83.20314 |  |  | 1.434172 | 10.74 | 1.447505 | 7.98165
1.462186 | 91.38229 |  |  | 1.462276 | 15.955092 | 1.460788 | 8.04165 | 1.462381 | 83.35459 |  |  | 1.447505 | 10.79 | 1.460788 | 8.00165
1.475531 | 91.62021 |  |  | 1.475622 | 15.975092 | 1.474121 | 8.06165 | 1.475728 | 83.42 |  |  | 1.460788 | 10.81 | 1.474121 | 8.02165
1.488877 | 91.81064 |  |  | 1.488969 | 15.995092 | 1.487404 | 8.08165 | 1.489026 | 83.53002 |  |  | 1.474121 | 10.86 | 1.487404 | 8.04165
1.502173 | 92.00407 |  |  | 1.502265 | 16.015092 | 1.500737 | 8.10165 | 1.502373 | 83.66 |  |  | 1.487404 | 10.9 | 1.500737 | 8.06165
1.515519 | 92.221 |  |  | 1.515612 | 16.035092 | 1.51407 | 8.12165 | 1.515721 | 83.71 |  |  | 1.500737 | 10.94 | 1.51407 | 8.08165
1.528814 | 92.41793 |  |  | 1.528959 | 16.055092 | 1.527403 | 8.14165 | 1.529068 | 83.78 |  |  | 1.51407 | 10.99 | 1.527403 | 8.10165
1.54216 | 92.60937 |  |  | 1.542255 | 16.075092 | 1.540686 | 8.16165 | 1.542366 | 83.84 |  |  | 1.527403 | 11.04 | 1.540686 | 8.12165
1.555506 | 92.7918 |  |  | 1.555602 | 16.095092 | 1.55402 | 8.18165 | 1.555714 | 83.92 |  |  | 1.540686 | 11.09 | 1.55402 | 8.14165
1.568852 | 92.98124 |  |  | 1.568949 | 16.115092 | 1.567353 | 8.20165 | 1.569011 | 83.95 |  |  | 1.55402 | 11.11 | 1.567353 | 8.16165
1.582147 | 93.17217 |  |  | 1.582245 | 16.135092 | 1.580636 | 8.22165 | 1.582359 | 84.03 |  |  | 1.567353 | 11.15 | 1.580636 | 8.18165
1.595493 | 93.3716 |  |  | 1.595592 | 16.155092 | 1.593969 | 8.24165 | 1.595706 | 84.09 |  |  | 1.580636 | 11.19 | 1.593969 | 8.20165
1.608789 | 93.52355 |  |  | 1.608938 | 16.175092 | 1.607302 | 8.26165 | 1.609054 | 84.11 |  |  | 1.593969 | 11.22 | 1.607302 | 8.22165
1.622135 | 93.68301 |  |  | 1.622235 | 16.195092 | 1.620584 | 8.28165 | 1.622351 | 84.17 |  |  | 1.607302 | 11.27 | 1.620584 | 8.24165
1.635481 | 93.84245 |  |  | 1.635581 | 16.215092 | 1.633918 | 8.30165 | 1.635699 | 84.22 |  |  | 1.620584 | 11.29 | 1.633918 | 8.26165
1.648776 | 93.9844 |  |  | 1.648928 | 16.235092 | 1.647251 | 8.32165 | 1.649047 | 84.29 |  |  | 1.633918 | 11.33 | 1.647251 | 8.28165
1.662122 | 94.13185 |  |  | 1.662225 | 16.255092 | 1.660534 | 8.34165 | 1.662344 | 84.32 |  |  | 1.647251 | 11.38 | 1.660534 | 8.30165
1.675468 | 94.31378 |  |  | 1.675571 | 16.275092 | 1.673867 | 8.36165 | 1.675692 | 84.38 |  |  | 1.660534 | 11.43 | 1.673867 | 8.32165
1.688763 | 94.47324 |  |  | 1.688868 | 16.295092 | 1.6872 | 8.38165 | 1.689039 | 84.45 |  |  | 1.673867 | 11.48 | 1.6872 | 8.34165
1.702109 | 94.63767 |  |  | 1.702214 | 16.315092 | 1.700483 | 8.40165 | 1.702337 | 84.5 |  |  | 1.6872 | 11.52 | 1.700483 | 8.36165
1.715455 | 94.76763 |  |  | 1.715561 | 16.335092 | 1.713816 | 8.42165 | 1.715684 | 84.56 |  |  | 1.700483 | 11.55 | 1.713816 | 8.38165
1.728751 | 94.93008 |  |  | 1.728907 | 16.355092 | 1.727149 | 8.44165 | 1.728982 | 84.64 |  |  | 1.713816 | 11.59 | 1.727149 | 8.40165
1.742097 | 95.09102 |  |  | 1.742204 | 16.375092 | 1.740432 | 8.46165 | 1.742329 | 84.71 |  |  | 1.727149 | 11.61 | 1.740432 | 8.42165
1.755442 | 95.30195 |  |  | 1.755551 | 16.395092 | 1.753765 | 8.48165 | 1.755677 | 84.75 |  |  | 1.740432 | 11.66 | 1.753765 | 8.44165
1.768738 | 95.4409 |  |  | 1.768897 | 16.415092 | 1.767098 | 8.50165 | 1.769024 | 84.82 |  |  | 1.753765 | 11.71 | 1.767098 | 8.46165
1.782084 | 95.61034 |  |  | 1.782194 | 16.435092 | 1.780381 | 8.52165 | 1.782322 | 84.87 |  |  | 1.767098 | 11.74
1.79543 | 95.76579 |  |  | 1.79554 | 16.455092 | 1.793714 | 8.54165 | 1.79567 | 84.93 |  |  | 1.780431 | 11.79
1.808776 | 95.92773 |  |  | 1.808887 | 16.475092 | 1.807047 | 8.56165 | 1.809017 | 84.98 |  |  | 1.793764 | 11.83
1.822071 | 96.06519 | [6 empty] | 1.822315 | 85.04 |  |  | 1.807097 | 11.88
1.835417 | 96.23013 | [6 empty] | 1.835662 | 85.09 |  |  | 1.82043 | 11.91
1.848713 | 96.36858 | [6 empty] | 1.84901 | 85.13
1.862058 | 96.51803 | [6 empty] | 1.862307 | 85.19
1.875404 | 96.66798 | [6 empty] | 1.875655 | 85.24
1.8887 | 96.81943 | [6 empty] | 1.889002 | 85.29
1.902046 | 96.94788 | [6 empty] | 1.9023 | 85.36
1.915392 | 97.11783 | [6 empty] | 1.915648 | 85.47
1.928687 | 97.13783 | [6 empty] | 1.928995 | 85.51
1.942033 | 97.15783 | [6 empty] | 1.942293 | 85.57
1.955379 | 97.17783 | [6 empty] | 1.95564 | 85.62
1.968675 | 97.19783 | [6 empty] | 1.968938 | 85.66
1.98202 | 97.21783 | [6 empty] | 1.982285 | 85.72
1.995366 | 97.38023 | [6 empty] | 1.995633 | 85.74
2.008662 | 97.51369 | [6 empty] | 2.00898 | 85.78
2.022008 | 97.65714 | [6 empty] | 2.022278 | 85.79
2.035353 | 97.7971 | [6 empty] | 2.035625 | 85.83
2.048699 | 97.93855 | [6 empty] | 2.048973 | 85.88
2.061995 | 98.08199 | [6 empty] | 2.06227 | 85.91
2.075341 | 98.21995 | [6 empty] | 2.075618 | 85.97
2.088637 | 98.29 | [6 empty] | 2.088966 | 86.03
2.101982 | 98.35191 | [6 empty] | 2.102263 | 86.08
2.115328 | 98.41 | [6 empty] | 2.115611 | 86.15
2.195302 | 98.49136 | [6 empty] | 2.128908 | 86.22
2.208599 | 98.52 | [6 empty] | 2.142256 | 86.29
2.221944 | 98.62032 | [6 empty] | 2.155603 | 86.34
2.23529 | 98.69 | [6 empty] | 2.182248 | 86.37
2.248586 | 98.75277 | [6 empty] | 2.195596 | 86.41
2.261932 | 98.88172 | [6 empty] | 2.208943 | 86.46
2.275277 | 98.91
2.288573 | 98.99
2.301919 | 99.01517
2.355252 | 99.09515
2.368548 | 99.15
2.381893 | 99.21
2.395239 | 99.2481
2.408535 | 99.37706
2.421881 | 99.41
2.435226 | 99.49402
2.448572 | 99.63596
2.461868 | 99.75793

## P value
Tensile Index | PSNF dry | PSNF wet | Tensile Strain | PSNF wet | PSNF dry | Tensile Strength | PSNF wet | PSNF dry | Tensile Modulus | PSNF wet | PSNF dry
Sample 1 | 67.0773 | 66.59524 | Sample 1 | 2.86 | 2.62 | Sample 1 | 87.95 | 99.48 | Sample 1 | 10.5 | 8.51
Sample 2 | 80.36519 | 81.6 | Sample 2 | 2.51 | 1.95472 | Sample 2 | 102.81 | 70.42 | Sample 2 | 11.97 | 9.93
Sample 3 | 80.40814 | 79.3 | Sample 3 | 2.18 | 2.22176 | Sample 3 | 99.78 | 96.51 | Sample 3 | 12.12 | 8.57
Sample 4 | 68.7996 | 70.35 | Sample 4 | 2.69 | 2.26245 | Sample 4 | 82.52 | 74.01 | Sample 4 | 9.41 | 10.2
Sample 5 | 68.28342 | 67.33333 | Sample 5 | 2.76 | 1.72674 | Sample 5 | 86.16 | 83.47 | Sample 5 | 9.89 | 9.74
Sample 6 | 69.61039 | 70.35 | Sample 6 | 2.31 | 1.70128 | Sample 6 | 99.24 | 85.14 | Sample 6 | 10.68 | 10.79
Sample 7 | 70.47821 | 71.5 | Sample 7 | 1.75 | 2.94329 | Sample 7 | 79.06 | 79.02 | Sample 7 | 8.63 | 11.08
Sample 8 | 66.68002 | 68.11364 | Sample 8 | 2.27 | 2.42134 | Sample 8 | 94.25 | 79.15 | Sample 8 | 11.21 | 10.98
Sample 9 | 70.5 | 70.86 | Sample 9 | 2.3 | 1.93 | Sample 9 | 91.08 | 89.85 | Sample 9 | 11.27 | 10.95
Sample 10 | 72.35 | 72.59 | Sample 10 | 2.61 | 2.43 | Sample 10 | 94.35 | 96.77 | Sample 10 | 9.82 | 9.83
Average | 71.45523 | 71.85922 | Average | 2.424 | 2.221158 | Average | 91.72 | 85.382 | Average | 10.55 | 10.058
standard deviation | 4.996608 | 4.929363 | standard deviation | 0.3302592 | 0.3995035 | standard deviation | 7.805067 | 10.04682 | standard deviation | 1.216428 | 1.008776
Standard error | 1.995447 | 1.969164 | Standard error | 0.128951 | 0.1527832 | Standard error | 3.106589 | 3.603992 | Standard error | 0.4300724 | 0.3566561
P value | 0.8576059 |  | P value | 0.2323559 |  | P value | 0.1336338 |  | P value | 0.3041369
Variance | 24.96609 | 24.29862 | Variance | 0.1090711 | 0.159603 | Variance | 60.91907 | 100.9385 | Variance | 77.20716 | 103.9101
n | 10 | 10 | n | 10 | 10 | n | 10 | 10 | n | 8 | 8
T value | -0.1820144 |  | T value | 1.237499 |  | T value | 1.575381 |  | T value | 0.1034023

## Payback
1 | 426.33 | 465.53
2 | 427.66 | 466.06
3 | 428.99 | 466.59
4 | 430.32 | 467.12
5 | 431.65 | 467.65
6 | 432.98 | 468.18
7 | 434.31 | 468.71
8 | 435.64 | 469.24
9 | 436.97 | 469.77
10 | 438.3 | 470.3
11 | 439.63 | 470.83
12 | 440.96 | 471.36
13 | 442.29 | 471.89
14 | 443.62 | 472.42
15 | 444.95 | 472.95
16 | 446.28 | 473.48
17 | 447.61 | 474.01
18 | 448.94 | 474.54
19 | 450.27 | 475.07
20 | 451.6 | 475.6
21 | 452.93 | 476.13
22 | 454.26 | 476.66
23 | 455.59 | 477.19
24 | 456.92 | 477.72
25 | 458.25 | 478.25
26 | 459.58 | 478.78
27 | 460.91 | 479.31
28 | 462.24 | 479.84
29 | 463.57 | 480.37
30 | 464.9 | 480.9
31 | 466.23 | 481.43
32 | 467.56 | 481.96
33 | 468.89 | 482.49
34 | 470.22 | 483.02
35 | 471.55 | 483.55
36 | 472.88 | 484.08
37 | 474.21 | 484.61
38 | 475.54 | 485.14
39 | 476.87 | 485.67
40 | 478.2 | 486.2
41 | 479.53 | 486.73
42 | 480.86 | 487.26
43 | 482.19 | 487.79
44 | 483.52 | 488.32
45 | 484.85 | 488.85
46 | 486.18 | 489.38
47 | 487.51 | 489.91
48 | 488.84 | 490.44
49 | 490.17 | 490.97
50 | 491.5 | 491.5
51 | 492.83 | 492.03
52 | 494.16 | 492.56
53 | 495.49 | 493.09
54 | 496.82 | 493.62
55 | 498.15 | 494.15
56 | 499.48 | 494.68
57 | 500.81 | 495.21
58 | 502.14 | 495.74
59 | 503.47 | 496.27
60 | 504.8 | 496.8
61 | 506.13 | 497.33
62 | 507.46 | 497.86
63 | 508.79 | 498.39
64 | 510.12 | 498.92
65 | 511.45 | 499.45
66 | 512.78 | 499.98
67 | 514.11 | 500.51
68 | 515.44 | 501.04
69 | 516.77 | 501.57
70 | 518.1 | 502.1
71 | 519.43 | 502.63
72 | 520.76 | 503.16
73 | 522.09 | 503.69
74 | 523.42 | 504.22
75 | 524.75 | 504.75
76 | 526.08 | 505.28
77 | 527.41 | 505.81
78 | 528.74 | 506.34
79 | 530.07 | 506.87
80 | 531.4 | 507.4
81 | 532.73 | 507.93
82 | 534.06 | 508.46
83 | 535.39 | 508.99
84 | 536.72 | 509.52
85 | 538.05 | 510.05
86 | 539.38 | 510.58
87 | 540.71 | 511.11
88 | 542.04 | 511.64
89 | 543.37 | 512.17
90 | 544.7 | 512.7
91 | 546.03 | 513.23
92 | 547.36 | 513.76
93 | 548.69 | 514.29
94 | 550.02 | 514.82
95 | 551.35 | 515.35
96 | 552.68 | 515.88
97 | 554.01 | 516.41
98 | 555.34 | 516.94
99 | 556.67 | 517.47
100 | 558 | 518
Payback after 50km
PSNFND
PSNFD