## Sheet1
[6 empty] | AV | Max. load / kN |  |  | % strain @ max. load |  |  | Load @ ult. fail / kN |  |  | % strain @ ult. fail
[5 empty] | SC2 | Adhesive | 10.31328 | 4.70429 | 5.048056 | 0.1893814 | 0.152457 | 0.1591599 | 7.812918 | 2.477835 | 2.754218 | 0.8971351 | 1.922965 | 0.7643096
[5 empty] | SC3 | Weld (fibres) | 3.85366 | 2.30744 | 1.76316 | 0.344299 | 0.706301 | 0.289454 | 1.96088 | 1.50872 | 0.76128 | 1.304058 | 2.283442 | 0.831608
[5 empty] | SC5 | Weld (no fibres) | 10.41862 | 0.72478 | 0.61422 | 3.22464 | 2.26306 | 1.99094 | 8.1505 | 1.2726 | 1.8793 | 6.93592 | 1.86088 | 1.47312
[5 empty] | SC1 | Weld (fibres) and adhesive | 15.82934 | 2.43636 | 1.61634 | 0.467298 | 0.125415 | 0.067438 | 8.58496 | 0.91834 | 0.82596 | 2.4017 | 1.0163 | 0.8379
[5 empty] | SC4 | Weld (no fibres) and adhesive | 16.0742 | 2.5608 | 2.8362 | 2.277588 | 2.566412 | 1.608478 | 8.29006 | 1.24404 | 1.97916 | 9.45302 | 2.58098 | 1.68642
[5 empty] | SC8 | Adhesive with post-cure bolting | 8.20244 | 5.29656 | 3.70054 | 0.25444 | 0.41018 | 0.14834 | 3.29758 | 0.05782 | 0.13478 | 4.14202 | 0.98418 | 0.68302
SC1 | Max load | Strain @ max load | Load @ fail | Strain @ Ult
02-01 | 10.239 | 0.28749 | 7.557 | 1.6166
02-02 | 16.29 | 0.65069 | 7.759 | 2.0136
02-03 | 14.733 | 0.43503 | 8.6774 | 3.418
02-04 | 14.213 | 0.41571 | 8.3771 | 2.4841
02-05 | 15.645 | 0.4352 | 8.608 | 2.529
02-07 | 18.2657 | 0.39986 | 9.5033 | 1.5638
AV | 15.82934 | 0.467298 | 8.58496 | 2.4017
+/- % | 2.02635 | 0.125415 | 0.87215 | 0.9271
MAX v | 2.43636 | 0.183392 | 0.91834 | 1.0163
MIN v | 1.61634 | 0.067438 | 0.82596 | 0.8379
SD | 2.684765 | 0.1181996 | 0.7012025 | 0.6960187
SD as % | 16.96069 | 25.29427 | 8.167802 | 28.98025
SC2 | Max load | Strain @ max load | Load @ Ult | Strain @ Ult
SC2-1 | 9.147835 | 0.1328255 | 9.147835 | 0.1328255
SC2-2 | 8.398885 | 0.1220042 | 5.7954 | 0.20595
SC2-4 | 5.265223716 | 0.03022148 | 5.0587 | 1.0125
SC2-5 | 15.01757 | 0.3200176 | 8.7719 | 2.8201
SC2-6 | 10.29075 | 0.3418384 | 10.29075 | 0.3143
SC2-3 | 13.75941
AV | 10.31328 | 0.1893814 | 7.812918 | 0.8971351
+/- % | 4.876173 | 0.1558085 | 2.616026 | 1.343637
MAX v | 4.70429 | 0.152457 | 2.477835 | 1.922965
MIN v | 5.048056 | 0.1591599 | 2.754218 | 0.7643096
SD | 3.544775 | 0.1354429 | 2.263703 | 1.130565
SD as % | 34.37098 | 71.51856 | 28.97385 | 126.0194
SC3 | Max load | Strain @ max load | Load @ fail | Strain @ Ult
09-01 | 4.9613 | 0.25518 | 3.4696 | 0.88761
09-03 | 2.0905 | 0.25546 | 1.1996 | 0.65139
09-04 | 3.4428 | 0.10541 | 1.2926 | 0.92134
09-05 | 2.6126 | 0.054845 | 1.7077 | 0.47245
09-07 | 6.1611 | 1.0506 | 2.1349 | 3.5875
AV | 3.85366 | 0.344299 | 1.96088 | 1.304058
+/- % | 2.0353 | 0.4978775 | 1.135 | 1.557525
MAX v | 2.30744 | 0.706301 | 1.50872 | 2.283442
MIN v | 1.76316 | 0.289454 | 0.76128 | 0.831608
SD | 1.685891 | 0.4048294 | 0.9215157 | 1.289531
SD as % | 43.74779 | 117.5808 | 46.99501 | 98.88599
SC4 | Max load | Strain @ max load | Load @ Ult | Strain @ Ult
08-02 | 13.238 | 0.84923 | 9.3508 | 8.1469
08-04 | 18.635 | 0.66911 | 9.5341 | 8.3886
08-05 | 15.792 | 4.844 | 8.2759 | 12.034
08-06 | 16.137 | 4.0199 | 7.9786 | 10.929
08-06 | 16.569 | 1.0057 | 6.3109 | 7.7666
AV | 16.0742 | 2.277588 | 8.29006 | 9.45302
+/- % | 2.6985 | 2.087445 | 1.6116 | 2.1337
MAX v | 2.5608 | 2.566412 | 1.24404 | 2.58098
MIN v | 2.8362 | 1.608478 | 1.97916 | 1.68642
SD | 1.931977 | 1.991685 | 1.29297 | 1.905448
SD as % | 12.01912 | 87.44709 | 15.59663 | 20.15703
SC5 | Max load | Strain @ max load | Load @ Ult | Strain @ Ult
09-08 | 9.8063 | 1.2337 | 8.1049 | 6.0656
09-10 | 11.1434 | 3.9245 | 9.4231 | 8.0005
09-12 | 10.477 | 3.4217 | 7.9155 | 5.4628
09-13 | 9.8044 | 2.0556 | 9.0378 | 6.3539
09-14 | 10.862 | 5.4877 | 6.2712 | 8.7968
AV | 10.41862 | 3.22464 | 8.1505 | 6.93592
+/- % | 0.6695 | 2.127 | 1.57595 | 1.667
MAX v | 0.72478 | 2.26306 | 1.2726 | 1.86088
MIN v | 0.61422 | 1.99094 | 1.8793 | 1.47312
SD | 0.6077627 | 1.656847 | 1.224325 | 1.402007
SD as % | 5.833428 | 51.38085 | 15.02147 | 20.21371
SC8 | Max load | Strain @ max load | Load @ Ult | Strain @ Ult
SC8-1 | 4.5019 | 0.12058 | 3.2729 | 4.3899
SC8-2 | 6.5089 | 0.66462 | 3.1628 | 5.1262
SC8-3 | 6.3874 | 0.1061 | 3.3472 | 3.459
SC8-4 | 13.499 | 0.1915 | 3.3496 | 3.7929
SC8-5 | 10.115 | 0.1894 | 3.3554 | 3.9421
AV | 8.20244 | 0.25444 | 3.29758 | 4.14202
+/- % | 4.49855 | 0.27926 | 0.0963 | 0.8336
MAX v | 5.29656 | 0.41018 | 0.05782 | 0.98418
MIN v | 3.70054 | 0.14834 | 0.13478 | 0.68302
SD | 3.590539 | 0.2325739 | 0.08259257 | 0.643899
SD as % | 43.77403 | 91.4062 | 2.504642 | 15.54553
Note on B14: Author: Possible damage on loading into grips