## Sheet1
Specific Heat Capacity Calculation
Sample | Mass | Temperature | Specific Heat Capacity
| (g) | (⁰C) | (J/(g ⁰C))
A | 0.00747 | 200 | 2.64
|  | 150 | 2.45
|  | 100 | 2.37
|  | 50 | 1.84
B | 0.00701 | 200 | 3.39
|  | 150 | 3.07
|  | 100 | 2.78
|  | 50 | 2.3
C | 0.00644 | 200 | 3.24
|  | 150 | 2.64
|  | 100 | 2.93
|  | 50 | 2.41