## Sheet1
|  | WPC 6% |  |  |  |  | WPC+7%C | [5 empty] | WPC+7%S
| Fibre Dia | 88.228 | * |  | * |  | 52.511 | * | mm |  | * | mm | 0.069 | *
| µm | 71.613 | * |  | * |  | 99.3 | * |  |  | * |  | 0.0792 | *
|  | 69.043 | * |  | * |  | 91.897 | * |  |  | * |  | 0.073 | *
|  | 86.638 | * |  |  |  | 100.836 |  |  |  | * |  | 0.077 | *
|  | 106.783 |  |  | * |  | 79.537 | *
| Average | 84.461 |  |  |  |  | 84.8162 | [5 empty] | 0.07455
| SD | 13.56457 |  |  |  |  | 17.82161 | [5 empty] | 0.003899679
Best 4 | Average | 78.8805 |  |  |  |  | 80.81125 | [5 empty] | 0.07455
| SD | 8.618984 |  |  |  |  | 17.79927 | [5 empty] | 0.003899679
Finalised DATA
|  |  | Undyed |  |  |  | Coreopsis |  |  |  | Sorghum
|  |  | 93 |  |  |  | 91.9 |  |  |  | 69
| Diameter (um) |  | 92.6 |  |  |  | 100.84 |  |  |  | 79.2
|  |  | 69.04 |  |  |  | 79.54 |  |  |  | 73
| Average |  | 84.88 |  |  |  | 90.76 |  |  |  | 73.73333
| SD |  | 11.20176 |  |  |  | 8.732972 |  |  |  | 4.196295
|  |  | 7.29 |  |  |  | 8.5 |  |  |  | 15.9
| Strain % |  | 12.2 |  |  |  | 7.8 |  |  |  | 18.9
|  |  | 7.86 |  |  |  | 6 |  |  |  | 21.1
| Average |  | 9.116667 |  |  |  | 7.433333 |  |  |  | 18.63333
| SD |  | 2.192629 |  |  |  | 1.053038 |  |  |  | 2.131249
|  |  | 206.6 |  |  |  | 220.3 | Graph |  |  | 181.5
| TS (MPa) |  | 248.2 | Graph |  | Graph | 178.5 |  |  | Graph | 205.02 | Graph
|  |  | 176.1 |  |  |  | 216.4 |  |  |  | 225.5
| Average |  | 210.3 |  |  |  | 205.0667 |  |  |  | 204.0067
| SD |  | 29.55075 |  |  |  | 18.85282 |  |  |  | 17.97721
|  |  | 14.1 |  |  |  | 17.8 |  |  |  | 16.2
| Modulus (GPa) |  | 17.3 |  |  |  | 14.4 |  |  |  | 15.6
|  |  | 15.8 |  |  |  | 14.1 |  |  |  | 13.1
| Average |  | 15.73333 |  |  |  | 15.43333 |  |  |  | 14.96667
| SD |  | 1.307245 |  |  |  | 1.677962 |  |  |  | 1.342469