## Abbreviations List
EX | Experiment
SW | Swelling Test
HC | Humidity Cabinet
RT | Room Temperature
QY | Quinoline Yellow
HB | Hot Bath
NOQY | No Quinoline Yellow
FRG | Fridge

## Calculations file
[149 empty] | Comparing swelling behaviour at 4 different temps in 7 days | [8 empty] | Comparing swelling behaviour at 4 different temps in 7 days | [8 empty] | Comparing swelling behaviour at 4 different temps in 24 hours
[7 empty] | S1-EX-SW-HC-45-100-QY9 | [5 empty] | S2-EX-SW-HC-45-100-QY9 | [5 empty] | S3-EX-SW-HC-45-100-QY9 | [5 empty] | S4-EX-SW-HC-45-100-QY9 | [5 empty] | Averages of 45 C | [12 empty] | S1-EX-SW-HB-37-100-QY9 | [5 empty] | S2-EX-SW-HB-37-100-QY9 | [5 empty] | S3-EX-SW-HB-37-100-QY9 | [5 empty] | S4-EX-SW-HB-37-100-QY9 | [5 empty] | Averages of 37 C | [12 empty] | S1-EX-SW-RT-21-30-QY9 | [5 empty] | S2-EX-SW-RT-21-30-QY9 | [5 empty] | S3-EX-SW-RT-21-30-QY9 | [5 empty] | S4-EX-SW-RT-21-30-QY9 | [5 empty] | Averages of 20 C | [12 empty] | S1-EX-SW-FRG-8-100-QY0 | [5 empty] | S2-EX-SW-FRG-8-100-QY9 | [5 empty] | S3-EX-SW-FRG-8-100-QY9 | [5 empty] | S4-EX-SW-FRG-8-100-QY9 | [5 empty] | Averages of 8 C | [6 empty] | 45 °C |  | 37 °C |  | 20 °C |  | 8 °C |  |  | 45 °C |  | 37 °C |  | 20 °C |  | 8 °C |  |  | 45 °C |  | 37 °C |  | 20 °C |  | 8 °C
| Dry Mass (g) | Polymer Density (g/ml) | Solvent Density (g/ml) | Density ratio | Dry volume (mm3) | Time (hrs) | Swollen Mass (g) | Standard Deviation (g) | Equilibrium water content | Normalised weight fraction | Swollen Volume (mm3) | Normalised Volume fraction | Swollen Mass (g) | Standard Deviation (g) | Equilibrium water content | Normalised weight fraction | Swollen Volume (mm3) | Normalised Volume fraction | Swollen Mass (g) | Standard Deviation (g) | Equilibrium water content | Normalised weight fraction | Swollen Volume (mm3) | Normalised Volume fraction | Swollen Mass (g) | Standard Deviation (g) | Equilibrium water content | Normalised EWC | Swollen Volume (mm3) | Normalised Volume fraction | Average Equilibrium water content | STD | Average Normalised weight fraction | STD | Average Normalised Volume fraction | STD |  | Dry Mass (g) | Polymer Density (g/ml) | Solvent Density (g/ml) | Density ratio | Dry volume (mm3) | Time (hrs) | Swollen Mass (g) | Standard Deviation (g) | Equilibrium water content | Normalised weight fraction | Swollen Volume (mm3) | Normalised Volume fraction | Swollen Mass (g) | Standard Deviation (g) | Equilibrium water content | Normalised weight fraction | Swollen Volume (mm3) | Normalised Volume fraction | Swollen Mass (g) | Standard Deviation (g) | Equilibrium water content | Normalised weight fraction | Swollen Volume (mm3) | Normalised Volume fraction | Swollen Mass (g) | Standard Deviation (g) | Equilibrium water content | Normalised EWC | Swollen Volume (mm3) | Normalised Volume fraction | Average Equilibrium water content | STD | Average Normalised weight fraction | STD | Average Normalised Volume fraction | STD |  | Dry Mass (g) | Polymer Density (g/ml) | Solvent Density (g/ml) | Density ratio | Dry volume (mm3) | Time (hrs) | Swollen Mass (g) | Standard Deviation (g) | Equilibrium water content | Normalised weight fraction | Swollen Volume (mm3) | Normalised Volume fraction | Swollen Mass (g) | Standard Deviation (g) | Equilibrium water content | Normalised weight fraction | Swollen Volume (mm3) | Normalised Volume fraction | Swollen Mass (g) | Standard Deviation (g) | Equilibrium water content | Normalised weight fraction | Swollen Volume (mm3) | Normalised Volume fraction | Swollen Mass (g) | Standard Deviation (g) | Equilibrium water content | Normalised EWC | Swollen Volume (mm3) | Normalised Volume fraction | Average Equilibrium water content | STD | Average Normalised weight fraction | STD | Average Normalised Volume fraction | STD |  | Dry Mass (g) | Polymer Density (g/ml) | Solvent Density (g/ml) | Density ratio | Dry volume (mm3) | Time (hrs) | Swollen Mass (g) | Standard Deviation (g) | Equilibrium water content | Normalised weight fraction | Swollen Volume (mm3) | Normalised Volume fraction | Swollen Mass (g) | Standard Deviation (g) | Equilibrium water content | Normalised weight fraction | Swollen Volume (mm3) | Normalised Volume fraction | Swollen Mass (g) | Standard Deviation (g) | Equilibrium water content | Normalised weight fraction | Swollen Volume (mm3) | Normalised Volume fraction | Swollen Mass (g) | Standard Deviation (g) | Equilibrium water content | Normalised EWC | Swollen Volume (mm3) | Normalised Volume fraction | Average Equilibrium water content | STD | Average Normalised weight fraction | STD | Average Normalised Volume fraction | STD |  | Average Equilibrium water content | STD | Average Equilibrium water content | STD | Average Equilibrium water content | STD | Average Equilibrium water content | STD |  | Average Normalised weight fraction | STD | Average Normalised weight fraction | STD | Average Normalised weight fraction | STD | Average Normalised weight fraction | STD |  | Average Normalised Volume fraction | STD | Average Normalised Volume fraction | STD | Average Normalised Volume fraction | STD | Average Normalised Volume fraction | STD
| (Md) | (ρp) | (ρs) | (ρp/ρs) | Vd=Md*ρp |  | (Ms) | Std | EWC | Ms/M0 | Vs | Vt/V0 | (Ms) | Std | EWC | Ms/M0 | Vs | Vt/V0 | (Ms) | Std | EWC | Ms/M0 | Vs | Vt/V0 | (Ms) | Std | EWC | NEWC | Vs | Vt/V0 | EWC |  | Ms/M0 |  | Vt/V0 |  |  | (Md) | (ρp) | (ρs) | (ρp/ρs) | Vd=Md*ρp |  | (Ms) | Std | EWC | Ms/M0 | Vs | Vt/V0 | (Ms) | Std | EWC | Ms/M0 | Vs | Vt/V0 | (Ms) | Std | EWC | Ms/M0 | Vs | Vt/V0 | (Ms) | Std | EWC | NEWC | Vs | Vt/V0 | EWC |  | Ms/M0 |  | Vt/V0 |  |  | (Md) | (ρp) | (ρs) | (ρp/ρs) | Vd=Md*ρp |  | (Ms) | Std | EWC | Ms/M0 | Vs | Vt/V0 | (Ms) | Std | EWC | Ms/M0 | Vs | Vt/V0 | (Ms) | Std | EWC | Ms/M0 | Vs | Vt/V0 | (Ms) | Std | EWC | NEWC | Vs | Vt/V0 | EWC |  | Ms/M0 |  | Vt/V0 |  |  | (Md) | (ρp) | (ρs) | (ρp/ρs) | Vd=Md*ρp |  | (Ms) | Std | EWC | Ms/M0 | Vs | Vt/V0 | (Ms) | Std | EWC | Ms/M0 | Vs | Vt/V0 | (Ms) | Std | EWC | Ms/M0 | Vs | Vt/V0 | (Ms) | Std | EWC | NEWC | Vs | Vt/V0 | EWC |  | Ms/M0 |  | Vt/V0 |  |  | EWC |  | EWC |  | EWC |  | EWC |  |  | Ms/M0 |  | Ms/M0 |  | Ms/M0 |  | Ms/M0 |  |  | Vt/V0 | 0 | Vt/V0 |  | Vt/V0 |  | Vt/V0
S1 | 0.0769 | 1.045 | 0.997 | 1.048144 | 0.0803605 | 0 | 0.263 | #DIV/0! | 0.7076046 | 1 | 0.258134 | 1 | 0.2651 | #DIV/0! | 0.7076575 | 1 | 0.2543007 | 1 | [12 empty] | 0.707631 | 3.742363e-05 | 1 | 0 | 1 | 0 | S1 | 0.0778 | 1.045 | 0.997 | 1.048144 | 0.081301 | 0 | 0.2633 | #DIV/0! | 0.7045196 | 1 | 0.2437701 | 1 | 0.2637 | #DIV/0! | 0.70876 | 1 | 0.2510236 | 1 | 0.265 | #DIV/0! | 0.7098113 | 1 | 0.2543916 | 1 | [6 empty] | 0.7076969 | 0.00280146 | 1 | 0 | 1 | 0 | S1 | 0.0786 | 1.045 | 0.997 | 1.048144 | 0.082137 | 0 | 0.2625 | #DIV/0! | 0.7005714 | 1 | 0.264977 | 1 | 0.2614 | #DIV/0! | 0.6993114 | 1 | 0.2636873 | 1 | 0.2636 | #DIV/0! | 0.7040971 | 1 | 0.2568642 | 1 | [6 empty] | 0.7013266 | 0.002480633 | 1 | 0 | 1 | 0 | S1 | 0.0822 | 1.045 | 0.997 | 1.048144 | 0.085899 | 0 | 0.2641 | #DIV/0! | 0.6887543 | 1 | 0.273277 | 1 | 0.266 | #DIV/0! | 0.6902256 | 1 | 0.2693639 | 1 | 0.2639 | #DIV/0! | 0.6911709 | 1 | 0.2682892 | 1 | [6 empty] | 0.6900502 | 0.001217821 | 1 | 0 | 1 | 0 | 0 | 0.707631 | 3.742363e-05 | 0.7076969 | 0.00280146 | 0.7013266 | 0.002480633 | 0.6900502 | 0.001217821 | 0 | 1 | 0 | 1 | 0 | 1 | 0 | 1 | 0 | 0 | 1 | 0 | 1 | 0 | 1 | 0 | 1 | 0
S2 | 0.0775 | 1.045 | 0.997 | 1.048144 | 0.0809875 | 2 | 0.268 | #DIV/0! | 0.7130597 | 1.019011 | 0.2441882 | 0.9459746 | 0.2704 | #DIV/0! | 0.7133876 | 1.019992 | 0.248801 | 0.9783732 | [12 empty] | 0.7132236 | 0.0002318408 | 1.019502 | 0.0006937063 | 0.9621739 | 0.02290927 | S2 | 0.0768 | 1.045 | 0.997 | 1.048144 | 0.080256 | 2 | 0.2682 | #DIV/0! | 0.709918 | 1.01861 | 0.243357 | 0.9983053 | 0.2775 | #DIV/0! | 0.7232432 | 1.052332 | 0.2584531 | 1.029597 | 0.2747 | #DIV/0! | 0.7200582 | 1.036604 | 0.2552033 | 1.003191 | [6 empty] | 0.7177398 | 0.006958595 | 1.035849 | 0.0168738 | 1.010364 | 0.01683406 | S2 | 0.0786 | 1.045 | 0.997 | 1.048144 | 0.082137 | 2 | 0.305 | #DIV/0! | 0.7422951 | 1.161905 | 0.2919213 | 1.101685 | 0.3035 | #DIV/0! | 0.7410214 | 1.161056 | 0.2870196 | 1.088485 | 0.2986 | #DIV/0! | 0.738781 | 1.132777 | 0.2775313 | 1.080459 | [6 empty] | 0.7406992 | 0.001779078 | 1.151913 | 0.01657733 | 1.09021 | 0.01071778 | S2 | 0.0824 | 1.045 | 0.997 | 1.048144 | 0.086108 | 2 | 0.3016 | #DIV/0! | 0.7274536 | 1.141992 | 0.2986781 | 1.09295 | 0.3019 | #DIV/0! | 0.7270619 | 1.134962 | 0.3060273 | 1.136111 | 0.3028 | #DIV/0! | 0.7308454 | 1.147404 | 0.2954836 | 1.101362 | [6 empty] | 0.7284537 | 0.002080584 | 1.141453 | 0.006238437 | 1.110141 | 0.02288067 | 2 | 0.7132236 | 0.0002318408 | 0.7177398 | 0.006958595 | 0.7406992 | 0.001779078 | 0.7284537 | 0.002080584 | 2 | 1.019502 | 0.0006937063 | 1.035849 | 0.0168738 | 1.151913 | 0.01657733 | 1.141453 | 0.006238437 | 2 | 0.9621739 | 0.02290927 | 1.010364 | 0.01683406 | 1.09021 | 0.01071778 | 1.110141 | 0.02288067
S3 | 0 | 1.045 | 0.997 | 1.048144 | 0 | 4 | 0.2656 | #DIV/0! | 0.7104669 | 1.009886 | 0.243156 | 0.9419757 | 0.2688 | #DIV/0! | 0.7116815 | 1.013957 | 0.2478495 | 0.9746315 | [12 empty] | 0.7110742 | 0.0008589086 | 1.011921 | 0.002878678 | 0.9583036 | 0.02309112 | S3 | 0.0769 | 1.045 | 0.997 | 1.048144 | 0.0803605 | 4 | 0.275 | #DIV/0! | 0.7170909 | 1.044436 | 0.2440221 | 1.001034 | 0.2743 | #DIV/0! | 0.7200146 | 1.040197 | 0.2530929 | 1.008243 | 0.2733 | #DIV/0! | 0.7186242 | 1.031321 | 0.2526915 | 0.9933169 | [6 empty] | 0.7185766 | 0.001462419 | 1.038651 | 0.006692888 | 1.000865 | 0.007464609 | S3 | 0.078 | 1.045 | 0.997 | 1.048144 | 0.08151 | 4 | 0.313 | #DIV/0! | 0.7488818 | 1.192381 | 0.2848179 | 1.074878 | 0.3114 | #DIV/0! | 0.7475915 | 1.191278 | 0.294751 | 1.117805 | 0.309 | #DIV/0! | 0.7475728 | 1.172231 | 0.2859343 | 1.113173 | [6 empty] | 0.7480154 | 0.0007503944 | 1.185296 | 0.01132875 | 1.101952 | 0.02356093 | S3 | 0.0815 | 1.045 | 0.997 | 1.048144 | 0.0851675 | 4 | 0.3282 | #DIV/0! | 0.749543 | 1.242711 | 0.3223756 | 1.179666 | 0.3262 | #DIV/0! | 0.7473942 | 1.226316 | 0.3085128 | 1.145339 | 0.3171 | #DIV/0! | 0.7429833 | 1.201592 | 0.3036344 | 1.131743 | [6 empty] | 0.7466402 | 0.00334422 | 1.223539 | 0.0206999 | 1.152249 | 0.02469763 | 4 | 0.7110742 | 0.0008589086 | 0.7185766 | 0.001462419 | 0.7480154 | 0.0007503944 | 0.7466402 | 0.00334422 | 4 | 1.011921 | 0.002878678 | 1.038651 | 0.006692888 | 1.185296 | 0.01132875 | 1.223539 | 0.0206999 | 4 | 0.9583036 | 0.02309112 | 1.000865 | 0.007464609 | 1.101952 | 0.02356093 | 1.152249 | 0.02469763
S4 | 0 | 1.045 | 0.997 | 1.048144 | 0 | 6 | 0.2618 | #DIV/0! | 0.7062643 | 0.9954373 | 0.2415837 | 0.9358848 | 0.2648 | #DIV/0! | 0.7073263 | 0.9988684 | 0.247306 | 0.9724945 | [12 empty] | 0.7067953 | 0.0007509192 | 0.9971528 | 0.002426146 | 0.9541896 | 0.02588696 | S4 | 0 | 1.045 | 0.997 | 1.048144 | 0 | 6 | 0.2749 | #DIV/0! | 0.716988 | 1.044056 | 0.2438964 | 1.000518 | 0.274 | #DIV/0! | 0.719708 | 1.03906 | 0.2489974 | 0.9919281 | 0.273 | #DIV/0! | 0.718315 | 1.030189 | 0.2514962 | 0.9886184 | [6 empty] | 0.718337 | 0.00136015 | 1.037768 | 0.007023381 | 0.9936882 | 0.006142048 | S4 | 0 | 1.045 | 0.997 | 1.048144 | 0 | 6 | 0.3184 | #DIV/0! | 0.7531407 | 1.212952 | 0.2980798 | 1.124927 | 0.31613 | #DIV/0! | 0.7513681 | 1.209373 | 0.2977025 | 1.128998 | 0.31 | #DIV/0! | 0.7483871 | 1.176024 | 0.2852183 | 1.110386 | [6 empty] | 0.7509653 | 0.002402266 | 1.19945 | 0.02036586 | 1.121437 | 0.009784896 | S4 | 0 | 1.045 | 0.997 | 1.048144 | 0 | 6 | 0.3285 | #DIV/0! | 0.7497717 | 1.243847 | 0.3206356 | 1.173299 | 0.3284 | #DIV/0! | 0.7490865 | 1.234586 | 0.3143115 | 1.166866 | 0.327 | #DIV/0! | 0.7507645 | 1.239106 | 0.3060437 | 1.140723 | [6 empty] | 0.7498742 | 0.0008437096 | 1.23918 | 0.004630724 | 1.160296 | 0.01725309 | 6 | 0.7067953 | 0.0007509192 | 0.718337 | 0.00136015 | 0.7509653 | 0.002402266 | 0.7498742 | 0.0008437096 | 6 | 0.9971528 | 0.002426146 | 1.037768 | 0.007023381 | 1.19945 | 0.02036586 | 1.23918 | 0.004630724 | 6 | 0.9541896 | 0.02588696 | 0.9936882 | 0.006142048 | 1.121437 | 0.009784896 | 1.160296 | 0.01725309
[7 empty] | #DIV/0! | #DIV/0! | #DIV/0! | #DIV/0! | #DIV/0! | #DIV/0! | #DIV/0! | #DIV/0! | #DIV/0! | #DIV/0! | #DIV/0! | #DIV/0! | [12 empty] | #DIV/0! | #DIV/0! | #DIV/0! | #DIV/0! | #DIV/0! | #DIV/0! | [7 empty] | #DIV/0! | #DIV/0! | #DIV/0! | #DIV/0! | #DIV/0! | #DIV/0! | #DIV/0! | #DIV/0! | #DIV/0! | #DIV/0! | #DIV/0! | #DIV/0! | #DIV/0! | #DIV/0! | #DIV/0! | #DIV/0! | #DIV/0! | #DIV/0! | [6 empty] | #DIV/0! | #DIV/0! | #DIV/0! | #DIV/0! | #DIV/0! | #DIV/0! | [7 empty] | #DIV/0! | #DIV/0! | #DIV/0! | #DIV/0! | #DIV/0! | #DIV/0! | #DIV/0! | #DIV/0! | #DIV/0! | #DIV/0! | #DIV/0! | #DIV/0! | #DIV/0! | #DIV/0! | #DIV/0! | #DIV/0! | #DIV/0! | #DIV/0! | [6 empty] | #DIV/0! | #DIV/0! | #DIV/0! | #DIV/0! | #DIV/0! | #DIV/0! | [7 empty] | #DIV/0! | #DIV/0! | #DIV/0! | #DIV/0! | #DIV/0! | #DIV/0! | #DIV/0! | #DIV/0! | #DIV/0! | #DIV/0! | #DIV/0! | #DIV/0! | #DIV/0! | #DIV/0! | #DIV/0! | #DIV/0! | #DIV/0! | #DIV/0! | [6 empty] | #DIV/0! | #DIV/0! | #DIV/0! | #DIV/0! | #DIV/0! | #DIV/0! |  | #DIV/0! | #DIV/0! | #DIV/0! | #DIV/0! | #DIV/0! | #DIV/0! | #DIV/0! | #DIV/0! |  | #DIV/0! | #DIV/0! | #DIV/0! | #DIV/0! | #DIV/0! | #DIV/0! | #DIV/0! | #DIV/0! |  | #DIV/0! | #DIV/0! | #DIV/0! | #DIV/0! | #DIV/0! | #DIV/0! | #DIV/0! | #DIV/0!
[6 empty] | 24 | 0.2555 | #DIV/0! | 0.6990215 | 0.9714829 | 0.2384722 | 0.9238311 | 0.2574 | #DIV/0! | 0.6989122 | 0.9709544 | 0.2462675 | 0.9684105 | [12 empty] | 0.6989669 | 7.730622e-05 | 0.9712186 | 0.0003737292 | 0.9461208 | 0.0315224 | [6 empty] | 24 | 0.2662 | #DIV/0! | 0.7077385 | 1.011014 | 0.2396677 | 0.9831712 | 0.2644 | #DIV/0! | 0.709531 | 1.002655 | 0.2475113 | 0.986008 | 0.2619 | #DIV/0! | 0.7063765 | 0.9883019 | 0.2427413 | 0.9542031 | [6 empty] | 0.707882 | 0.001582153 | 1.000657 | 0.01148711 | 0.9744608 | 0.01760094 | [6 empty] | 24 | 0.3153 | #DIV/0! | 0.7507136 | 1.201143 | 0.2906193 | 1.096772 | 0.3138 | #DIV/0! | 0.749522 | 1.200459 | 0.2829544 | 1.073068 | 0.3104 | #DIV/0! | 0.7487113 | 1.177542 | 0.2821956 | 1.098618 | [6 empty] | 0.749649 | 0.001007155 | 1.193048 | 0.01343308 | 1.089486 | 0.01424817 | [6 empty] | 24 | 0.3303 | #DIV/0! | 0.7511353 | 1.250663 | 0.3139171 | 1.148714 | 0.3297 | #DIV/0! | 0.7500758 | 1.239474 | 0.3064332 | 1.137618 | 0.33516 | #DIV/0! | 0.7568326 | 1.270027 | 0.3095786 | 1.153899 | [6 empty] | 0.7526812 | 0.003633968 | 1.253388 | 0.01545763 | 1.146744 | 0.008317308 | 24 | 0.6989669 | 7.730622e-05 | 0.707882 | 0.001582153 | 0.749649 | 0.001007155 | 0.7526812 | 0.003633968 | 24 | 0.9712186 | 0.0003737292 | 1.000657 | 0.01148711 | 1.193048 | 0.01343308 | 1.253388 | 0.01545763 | 24 | 0.9461208 | 0.0315224 | 0.9744608 | 0.01760094 | 1.089486 | 0.01424817 | 1.146744 | 0.008317308
| 0.007 |  |  |  |  | 48 | 0.252 | #DIV/0! | 0.6948413 | 0.9581749 | #DIV/0! | #DIV/0! | 0.2552 | #DIV/0! | 0.6963166 | 0.9626556 | #DIV/0! | #DIV/0! | [12 empty] | 0.6955789 | 0.001043226 | 0.9604153 | 0.003168331 | #DIV/0! | #DIV/0! |  | 0.006 |  |  |  |  | 48 | 0.2654 | #DIV/0! | 0.7068576 | 1.007976 | #DIV/0! | #DIV/0! | 0.2623 | #DIV/0! | 0.7072055 | 0.9946909 | #DIV/0! | #DIV/0! | 0.261 | #DIV/0! | 0.705364 | 0.9849057 | #DIV/0! | #DIV/0! | [6 empty] | 0.7064757 | 0.0009783485 | 0.9958574 | 0.01157917 | #DIV/0! | #DIV/0! |  | 0.005 |  |  |  |  | 48 | 0.3108 | #DIV/0! | 0.7471042 | 1.184 | #DIV/0! | #DIV/0! | 0.3114 | #DIV/0! | 0.7475915 | 1.191278 | #DIV/0! | #DIV/0! | 0.3085 | #DIV/0! | 0.7471637 | 1.170334 | #DIV/0! | #DIV/0! | [6 empty] | 0.7472865 | 0.0002658342 | 1.181871 | 0.01063309 | #DIV/0! | #DIV/0! |  | 0.002 |  |  |  |  | 48 | 0.3292 | #DIV/0! | 0.7503038 | 1.246498 | #DIV/0! | #DIV/0! | 0.3302 | #DIV/0! | 0.7504543 | 1.241353 | #DIV/0! | #DIV/0! | 0.3308 | #DIV/0! | 0.7536276 | 1.253505 | #DIV/0! | #DIV/0! | [6 empty] | 0.7514619 | 0.001877061 | 1.247119 | 0.006099632 | #DIV/0! | #DIV/0! | 48 | 0.6955789 | 0.001043226 | 0.7064757 | 0.0009783485 | 0.7472865 | 0.0002658342 | 0.7514619 | 0.001877061 | 48 | 0.9604153 | 0.003168331 | 0.9958574 | 0.01157917 | 1.181871 | 0.01063309 | 1.247119 | 0.006099632 | 48 | #DIV/0! | #DIV/0! | #DIV/0! | #DIV/0! | #DIV/0! | #DIV/0! | #DIV/0! | #DIV/0!
| 0.006 |  |  |  |  | 72 | 0.2471 | #DIV/0! | 0.68879 | 0.9395437 | #DIV/0! | #DIV/0! | 0.2525 | #DIV/0! | 0.6930693 | 0.9524708 | #DIV/0! | #DIV/0! | [12 empty] | 0.6909296 | 0.003025953 | 0.9460072 | 0.009140797 | #DIV/0! | #DIV/0! |  | 0.007 |  |  |  |  | 72 | 0.2659 | #DIV/0! | 0.7074088 | 1.009875 | #DIV/0! | #DIV/0! | 0.2624 | #DIV/0! | 0.7073171 | 0.9950702 | #DIV/0! | #DIV/0! | 0.2606 | #DIV/0! | 0.7049117 | 0.9833962 | #DIV/0! | #DIV/0! | [6 empty] | 0.7065459 | 0.001415941 | 0.9961137 | 0.01327003 | #DIV/0! | #DIV/0! |  | 0.005 |  |  |  |  | 72 | 0.3114 | #DIV/0! | 0.7475915 | 1.186286 | #DIV/0! | #DIV/0! | 0.3096 | #DIV/0! | 0.746124 | 1.184392 | #DIV/0! | #DIV/0! | 0.3093 | #DIV/0! | 0.7478177 | 1.173369 | #DIV/0! | #DIV/0! | [6 empty] | 0.7471777 | 0.0009195126 | 1.181349 | 0.006975455 | #DIV/0! | #DIV/0! |  | 0.001 |  |  |  |  | 72 | 0.3276 | #DIV/0! | 0.7490842 | 1.240439 | #DIV/0! | #DIV/0! | 0.3293 | #DIV/0! | 0.7497722 | 1.23797 | #DIV/0! | #DIV/0! | 0.33 | #DIV/0! | 0.7530303 | 1.250474 | #DIV/0! | #DIV/0! | [6 empty] | 0.7506289 | 0.002107907 | 1.242961 | 0.006622322 | #DIV/0! | #DIV/0! | 72 | 0.6909296 | 0.003025953 | 0.7065459 | 0.001415941 | 0.7471777 | 0.0009195126 | 0.7506289 | 0.002107907 | 72 | 0.9460072 | 0.009140797 | 0.9961137 | 0.01327003 | 1.181349 | 0.006975455 | 1.242961 | 0.006622322 | 72 | #DIV/0! | #DIV/0! | #DIV/0! | #DIV/0! | #DIV/0! | #DIV/0! | #DIV/0! | #DIV/0!
[6 empty] | 96 | 0.248 | #DIV/0! | 0.6899194 | 0.9429658 | #DIV/0! | #DIV/0! | 0.2553 | #DIV/0! | 0.6964356 | 0.9630328 | #DIV/0! | #DIV/0! | [12 empty] | 0.6931775 | 0.004607657 | 0.9529993 | 0.01418954 | #DIV/0! | #DIV/0! |  | 0.007 |  |  |  |  | 96 | 0.266 | #DIV/0! | 0.7075188 | 1.010254 | #DIV/0! | #DIV/0! | 0.26 | #DIV/0! | 0.7046154 | 0.9859689 | #DIV/0! | #DIV/0! | 0.26 | #DIV/0! | 0.7042308 | 0.9811321 | #DIV/0! | #DIV/0! | [6 empty] | 0.705455 | 0.001797631 | 0.9924518 | 0.01560607 | #DIV/0! | #DIV/0! |  | 0.006 |  |  |  |  | 96 | 0.312 | #DIV/0! | 0.7480769 | 1.188571 | #DIV/0! | #DIV/0! | 0.3112 | #DIV/0! | 0.7474293 | 1.190513 | #DIV/0! | #DIV/0! | 0.3096 | #DIV/0! | 0.748062 | 1.174507 | #DIV/0! | #DIV/0! | [6 empty] | 0.7478561 | 0.0003696737 | 1.18453 | 0.00873467 | #DIV/0! | #DIV/0! |  | 0.002 |  |  |  |  | 96 | 0.3279 | #DIV/0! | 0.7493138 | 1.241575 | #DIV/0! | #DIV/0! | 0.3286 | #DIV/0! | 0.7492392 | 1.235338 | #DIV/0! | #DIV/0! | 0.328 | #DIV/0! | 0.7515244 | 1.242895 | #DIV/0! | #DIV/0! | [6 empty] | 0.7500258 | 0.001298353 | 1.239936 | 0.004036159 | #DIV/0! | #DIV/0! | 96 | 0.6931775 | 0.004607657 | 0.705455 | 0.001797631 | 0.7478561 | 0.0003696737 | 0.7500258 | 0.001298353 | 96 | 0.9529993 | 0.01418954 | 0.9924518 | 0.01560607 | 1.18453 | 0.00873467 | 1.239936 | 0.004036159 | 96 | #DIV/0! | #DIV/0! | #DIV/0! | #DIV/0! | #DIV/0! | #DIV/0! | #DIV/0! | #DIV/0!
[6 empty] | 120 | 0.2466 | #DIV/0! | 0.688159 | 0.9376426 | #DIV/0! | #DIV/0! | 0.2554 | #DIV/0! | 0.6965544 | 0.96341 | #DIV/0! | #DIV/0! | [12 empty] | 0.6923567 | 0.005936489 | 0.9505263 | 0.01822034 | #DIV/0! | #DIV/0! | [6 empty] | 120 | 0.2659 | #DIV/0! | 0.7074088 | 1.009875 | #DIV/0! | #DIV/0! | 0.2602 | #DIV/0! | 0.7048424 | 0.9867273 | #DIV/0! | #DIV/0! | 0.259 | #DIV/0! | 0.7030888 | 0.9773585 | #DIV/0! | #DIV/0! | [6 empty] | 0.7051133 | 0.002172703 | 0.9913202 | 0.01673756 | #DIV/0! | #DIV/0! | [6 empty] | 120 | 0.3119 | #DIV/0! | 0.7479962 | 1.18819 | #DIV/0! | #DIV/0! | 0.3108 | #DIV/0! | 0.7471042 | 1.188982 | #DIV/0! | #DIV/0! | 0.3101 | #DIV/0! | 0.7484682 | 1.176404 | #DIV/0! | #DIV/0! | [6 empty] | 0.7478562 | 0.0006926789 | 1.184526 | 0.007044878 | #DIV/0! | #DIV/0! | [6 empty] | 120 | 0.3292 | #DIV/0! | 0.7503038 | 1.246498 | #DIV/0! | #DIV/0! | 0.3288 | #DIV/0! | 0.7493917 | 1.23609 | #DIV/0! | #DIV/0! | 0.328 | #DIV/0! | 0.7515244 | 1.242895 | #DIV/0! | #DIV/0! | [6 empty] | 0.7504066 | 0.001070046 | 1.241828 | 0.005285131 | #DIV/0! | #DIV/0! | 120 | 0.6923567 | 0.005936489 | 0.7051133 | 0.002172703 | 0.7478562 | 0.0006926789 | 0.7504066 | 0.001070046 | 120 | 0.9505263 | 0.01822034 | 0.9913202 | 0.01673756 | 1.184526 | 0.007044878 | 1.241828 | 0.005285131 | 120 | #DIV/0! | #DIV/0! | #DIV/0! | #DIV/0! | #DIV/0! | #DIV/0! | #DIV/0! | #DIV/0!
[6 empty] | 144 | 0.248 | #DIV/0! | 0.6899194 | 0.9429658 | #DIV/0! | #DIV/0! | 0.254 | #DIV/0! | 0.6948819 | 0.958129 | #DIV/0! | #DIV/0! | [12 empty] | 0.6924006 | 0.003509042 | 0.9505474 | 0.01072202 | #DIV/0! | #DIV/0! | [6 empty] | 144 | 0.2655 | #DIV/0! | 0.706968 | 1.008355 | #DIV/0! | #DIV/0! | 0.261 | #DIV/0! | 0.7057471 | 0.9897611 | #DIV/0! | #DIV/0! | 0.261 | #DIV/0! | 0.705364 | 0.9849057 | #DIV/0! | #DIV/0! | [6 empty] | 0.7060264 | 0.0008376664 | 0.9943407 | 0.01237754 | #DIV/0! | #DIV/0! | [6 empty] | 144 | 0.312 | #DIV/0! | 0.7480769 | 1.188571 | #DIV/0! | #DIV/0! | 0.312 | #DIV/0! | 0.7480769 | 1.193573 | #DIV/0! | #DIV/0! | 0.31 | #DIV/0! | 0.7483871 | 1.176024 | #DIV/0! | #DIV/0! | [6 empty] | 0.7481803 | 0.0001790789 | 1.186056 | 0.009040717 | #DIV/0! | #DIV/0! | [6 empty] | 144 | 0.3288 | #DIV/0! | 0.75 | 1.244983 | #DIV/0! | #DIV/0! | 0.3292 | #DIV/0! | 0.7496962 | 1.237594 | #DIV/0! | #DIV/0! | 0.328 | #DIV/0! | 0.7515244 | 1.242895 | #DIV/0! | #DIV/0! | [6 empty] | 0.7504069 | 0.0009796426 | 1.241824 | 0.003809146 | #DIV/0! | #DIV/0! | 144 | 0.6924006 | 0.003509042 | 0.7060264 | 0.0008376664 | 0.7481803 | 0.0001790789 | 0.7504069 | 0.0009796426 | 144 | 0.9505474 | 0.01072202 | 0.9943407 | 0.01237754 | 1.186056 | 0.009040717 | 1.241824 | 0.003809146 | 144 | #DIV/0! | #DIV/0! | #DIV/0! | #DIV/0! | #DIV/0! | #DIV/0! | #DIV/0! | #DIV/0!
[6 empty] | 168 | 0.248 | #DIV/0! | 0.6899194 | 0.9429658 | #DIV/0! | #DIV/0! | 0.2543 | #DIV/0! | 0.6952418 | 0.9592607 | #DIV/0! | #DIV/0! | [12 empty] | 0.6925806 | 0.003763566 | 0.9511132 | 0.01152222 | #DIV/0! | #DIV/0! | [6 empty] | 168 | 0.266 | #DIV/0! | 0.7075188 | 1.010254 | #DIV/0! | #DIV/0! | 0.262 | #DIV/0! | 0.7068702 | 0.9935533 | #DIV/0! | #DIV/0! | 0.2606 | #DIV/0! | 0.7049117 | 0.9833962 | #DIV/0! | #DIV/0! | [6 empty] | 0.7064336 | 0.001357267 | 0.9957347 | 0.01356134 | #DIV/0! | #DIV/0! | [6 empty] | 168 | 0.312 | #DIV/0! | 0.7480769 | 1.188571 | #DIV/0! | #DIV/0! | 0.312 | #DIV/0! | 0.7480769 | 1.193573 | #DIV/0! | #DIV/0! | 0.3096 | #DIV/0! | 0.748062 | 1.174507 | #DIV/0! | #DIV/0! | [6 empty] | 0.748072 | 8.606891e-06 | 1.18555 | 0.009885603 | #DIV/0! | #DIV/0! | [6 empty] | 168 | 0.329 | #DIV/0! | 0.750152 | 1.24574 | #DIV/0! | #DIV/0! | 0.3294 | #DIV/0! | 0.7498482 | 1.238346 | #DIV/0! | #DIV/0! | 0.328 | #DIV/0! | 0.7515244 | 1.242895 | #DIV/0! | #DIV/0! | [6 empty] | 0.7505082 | 0.000893064 | 1.242327 | 0.003729771 | #DIV/0! | #DIV/0! | 168 | 0.6925806 | 0.003763566 | 0.7064336 | 0.001357267 | 0.748072 | 8.606891e-06 | 0.7505082 | 0.000893064 | 168 | 0.9511132 | 0.01152222 | 0.9957347 | 0.01356134 | 1.18555 | 0.009885603 | 1.242327 | 0.003729771 | 168 | #DIV/0! | #DIV/0! | #DIV/0! | #DIV/0! | #DIV/0! | #DIV/0! | #DIV/0! | #DIV/0!
[7 empty] | -5.703422 |  | -2.499307 | -5.703422 |  | -7.616887 | -4.073934 |  | -1.754471 | -4.073934 |  | -3.158947 | [12 empty] | -2.126889 | 0.5266781 | -4.888678 | 1.152222 | -5.387917 | 3.15224 | [7 empty] | 1.025446 |  | 0.4257139 | 1.025446 |  | -1.682877 | -0.644672 |  | -0.2666242 | -0.644672 |  | -1.399196 | -1.660377 |  | -0.6902649 | -1.660377 |  | -4.579694 | [6 empty] | -0.1770584 | 0.5633549 | -0.4265344 | 1.356134 | -2.553922 | 1.760094 | [7 empty] | 18.85714 |  | 6.780964 | 18.85714 |  | 9.677177 | 19.35731 |  | 6.973363 | 19.35731 |  | 7.306814 | 17.45068 |  | 6.244153 | 17.45068 |  | 9.861792 | [6 empty] | 6.66616 | 0.3779179 | 18.55504 | 0.9885603 | 8.948594 | 1.424817 | [7 empty] | 24.57402 |  | 8.914314 | 24.57402 |  | 14.87139 | 23.83459 |  | 8.638139 | 23.83459 |  | 13.76182 | 24.2895 |  | 8.732065 | 24.2895 |  | 15.3899 | [6 empty] | 8.761506 | 0.1404214 | 24.23271 | 0.3729771 | 14.67437 | 0.8317308 |  | -2.126889 | 0.5266781 | -0.1770584 | 0.5633549 | 6.66616 | 0.3779179 | 8.761506 | 0.1404214 |  | -4.888678 | 1.152222 | -0.4265344 | 1.356134 | 18.55504 | 0.9885603 | 24.23271 | 0.3729771 |  | -5.387917 | 3.15224 | -2.553922 | 1.760094 | 8.948594 | 1.424817 | 14.67437 | 0.8317308
[7 empty] | 0.261 | [5 empty] | 0.2644 | [30 empty] | 0.2622 | [5 empty] | 0.2705 | [5 empty] | 0.2677 | [24 empty] | 0.3 | [5 empty] | 0.2985 | [5 empty] | 0.2926 | [24 empty] | 0.2996 | [5 empty] | 0.3009 | [5 empty] | 0.3008
[7 empty] | 0.2586 | [5 empty] | 0.2628 | [30 empty] | 0.269 | [5 empty] | 0.2673 | [5 empty] | 0.2663 | [24 empty] | 0.308 | [5 empty] | 0.3064 | [5 empty] | 0.303 | [24 empty] | 0.3262 | [5 empty] | 0.3252 | [5 empty] | 0.3151
[7 empty] | 0.2548 | [5 empty] | 0.2588 | [30 empty] | 0.2689 | [5 empty] | 0.267 | [5 empty] | 0.266 | [24 empty] | 0.3134 | [5 empty] | 0.31113 | [5 empty] | 0.304 | [24 empty] | 0.3265 | [5 empty] | 0.3274 | [5 empty] | 0.325
[7 empty] | #DIV/0! | [5 empty] | #DIV/0! | [30 empty] | #DIV/0! | [5 empty] | #DIV/0! | [5 empty] | #DIV/0! | [24 empty] | #DIV/0! | [5 empty] | #DIV/0! | [5 empty] | #DIV/0! | [24 empty] | #DIV/0! | [5 empty] | #DIV/0! | [5 empty] | #DIV/0!
[7 empty] | 0.2485 | [5 empty] | 0.2514 | [30 empty] | 0.2602 | [5 empty] | 0.2574 | [5 empty] | 0.2549 | [24 empty] | 0.3103 | [5 empty] | 0.3088 | [5 empty] | 0.3044 | [24 empty] | 0.3283 | [5 empty] | 0.3287 | [5 empty] | 0.33316
[7 empty] | 0.245 | [5 empty] | 0.2492 | [30 empty] | 0.2594 | [5 empty] | 0.2553 | [5 empty] | 0.254 | [24 empty] | 0.3058 | [5 empty] | 0.3064 | [5 empty] | 0.3025 | [24 empty] | 0.3272 | [5 empty] | 0.3292 | [5 empty] | 0.3288
[7 empty] | 0.2401 | [5 empty] | 0.2465 | [30 empty] | 0.2599 | [5 empty] | 0.2554 | [5 empty] | 0.2536 | [24 empty] | 0.3064 | [5 empty] | 0.3046 | [5 empty] | 0.3033 | [24 empty] | 0.3256 | [5 empty] | 0.3283 | [5 empty] | 0.328
[7 empty] | 0.241 | [5 empty] | 0.2493 | [30 empty] | 0.26 | [5 empty] | 0.253 | [5 empty] | 0.253 | [24 empty] | 0.307 | [5 empty] | 0.3062 | [5 empty] | 0.3036 | [24 empty] | 0.3259 | [5 empty] | 0.3276 | [5 empty] | 0.326
[7 empty] | 0.2396 | [5 empty] | 0.2494 | [30 empty] | 0.2599 | [5 empty] | 0.2532 | [5 empty] | 0.252 | [24 empty] | 0.3069 | [5 empty] | 0.3058 | [5 empty] | 0.3041 | [24 empty] | 0.3272 | [5 empty] | 0.3278 | [5 empty] | 0.326
[7 empty] | 0.241 | [5 empty] | 0.248 | [30 empty] | 0.2595 | [5 empty] | 0.254 | [5 empty] | 0.254 | [24 empty] | 0.307 | [5 empty] | 0.307 | [5 empty] | 0.304 | [24 empty] | 0.3268 | [5 empty] | 0.3282 | [5 empty] | 0.326
[7 empty] | 0.241 | [5 empty] | 0.2483 | [30 empty] | 0.26 | [5 empty] | 0.255 | [5 empty] | 0.2536 | [24 empty] | 0.307 | [5 empty] | 0.307 | [5 empty] | 0.3036 | [24 empty] | 0.327 | [5 empty] | 0.3284 | [5 empty] | 0.326

## Strain %
Strain %
|  | W | L | H
| S1 '45 | 2.334 | 1.909 | 3.568
| S2 '45 | 0.295 | 0.837 | 2.053
| S1 '37 | 0.46 | 0.135 | 1.095
| S2 '37 | 0.726 | 0.71 | 1.379
| S3 '37 | 1.253 | 1.175 | 2.22
| S1 '20 | 2.303 | 3.221 | 3.864
| S2 '20 | 1.813 | 1.976 | 3.353
| S3 '20 | 2.676 | 3.255 | 3.625
| S1 '8 | 3.788 | 4.466 | 5.947
| S2 '8 | 3.06 | 4.17 | 5.965
| S3 '8 | 3.849 | 3.998 | 6.842

## S1-EX-SW-HC-45-100-QY9
Sample List'!A1 | Calculations file'!A1
S1-EX-SW-HC-45-100-QY9
Sample | Date | Time | Room Temp (°C) | Room Humidity (%) | Cabinet Temp (°C) | Cabinet Humidity (%) | UV source | UV intensity (mW/cm2) | Dist from source (cm) | Mask | Vat film | Shape | Coverslip | Amount (ml) | Solution date | Obeservations
S1 | 25/10/2021 | 13:05 | 19 | 51 | 45 | 95 | Printer | 20.06 | 5.9 | 4x square film | FEP foil | 5 x 5 mm | 1mm | 20 | 24/10/2021
Swelling test | [21 empty] | Printed Structure
Time tracker | Weight (g) |  |  |  |  | W (mm) |  |  |  |  | L (mm) |  |  |  |  | H (mm) |  |  |  |  | Volume (mm3) | Thickness (mm) | # of layers | Overall thickness (mm)
H | R1 | R2 | R3 | RA | Std | R1 | R2 | R3 | Avg | Std | R1 | R2 | R3 | Avg | Std | R1 | R2 | R3 | Avg | Std | (WxLxH) | 0.02 | 503 | 10.06
0 | 0.263 |  |  | 0.263 | #DIV/0! | 5.071 | 5.025 | 5.028 | 5.041333 | 0.02573584 | 5.078 | 5.029 | 4.978 | 5.028333 | 0.05000333 | 10.127 | 10.193 | 10.229 | 10.183 | 0.05173007 | 0.258134
2 | 0.261 |  |  | 0.261 | #DIV/0! | 4.969 | 4.888 | 4.945 | 4.934 | 0.04160529 | 4.965 | 4.932 | 4.931 | 4.942667 | 0.0193477 | 10.041 | 9.982 | 10.016 | 10.013 | 0.02961419 | 0.2441882
4 | 0.2586 |  |  | 0.2586 | #DIV/0! | 4.922 | 4.944 | 4.896 | 4.920667 | 0.02402776 | 4.927 | 4.972 | 4.895 | 4.931333 | 0.03868247 | 10.047 | 10.001 | 10.014 | 10.02067 | 0.02371357 | 0.243156
6 | 0.2548 |  |  | 0.2548 | #DIV/0! | 4.908 | 4.917 | 4.89 | 4.905 | 0.01374773 | 4.908 | 4.976 | 4.877 | 4.920333 | 0.05063925 | 10.022 | 10.018 | 9.99 | 10.01 | 0.0174356 | 0.2415837
|  |  |  | #DIV/0! | #DIV/0! |  |  |  | #DIV/0! | #DIV/0! |  |  |  | #DIV/0! | #DIV/0! |  |  |  | #DIV/0! | #DIV/0! | #DIV/0!
24 | 0.2485 |  |  | 0.2485 | #DIV/0! | 4.908 | 4.936 | 4.927 | 4.923667 | 0.01429452 | 4.854 | 4.97 | 4.973 | 4.932333 | 0.06785524 | 9.827 | 9.81 | 9.822 | 9.819667 | 0.008736895 | 0.2384722
48 | 0.245 |  |  | 0.245 | #DIV/0! |  |  |  | #DIV/0! | #DIV/0! |  |  |  | #DIV/0! | #DIV/0! |  |  |  | #DIV/0! | #DIV/0! | #DIV/0!
72 | 0.2401 |  |  | 0.2401 | #DIV/0! |  |  |  | #DIV/0! | #DIV/0! |  |  |  | #DIV/0! | #DIV/0! |  |  |  | #DIV/0! | #DIV/0! | #DIV/0!
96 | 0.241 |  |  | 0.241 | #DIV/0! |  |  |  | #DIV/0! | #DIV/0! |  |  |  | #DIV/0! | #DIV/0! |  |  |  | #DIV/0! | #DIV/0! | #DIV/0!
120 | 0.2396 |  |  | 0.2396 | #DIV/0! |  |  |  | #DIV/0! | #DIV/0! |  |  |  | #DIV/0! | #DIV/0! |  |  |  | #DIV/0! | #DIV/0! | #DIV/0!
144 | 0.241 |  |  | 0.241 | #DIV/0! |  |  |  | #DIV/0! | #DIV/0! |  |  |  | #DIV/0! | #DIV/0! |  |  |  | #DIV/0! | #DIV/0! | #DIV/0!
168 | 0.241 |  |  | 0.241 | #DIV/0! |  |  |  | #DIV/0! | #DIV/0! |  |  |  | #DIV/0! | #DIV/0! |  |  |  | #DIV/0! | #DIV/0! | #DIV/0!
[9 empty] | -2.334039 |  |  |  |  | -1.909181 |  |  |  |  | -3.568038 |  | -7.616887

## S2-EX-SW-HC-45-100-QY9
Sample List'!A1 | Calculations file'!A1
S1-EX-SW-HC-45-100-QY9
Sample | Date | Time | Room Temp (°C) | Room Humidity (%) | Cabinet Temp (°C) | Cabinet Humidity (%) | UV source | UV intensity (mW/cm2) | Dist from source (cm) | Mask | Vat film | Shape | Coverslip | Amount (ml) | Solution date | Obeservations
S2 | 25/10/2021 | 13:05 | 19 | 51 | 45 | 95 | Printer | 20.06 | 5.9 | 4x square film | FEP foil | 5 x 5 mm | 1mm | 20 | 24/10/2021
Swelling test | [21 empty] | Printed Structure
Time tracker | Weight (g) |  |  |  |  | W (mm) |  |  |  |  | L (mm) |  |  |  |  | H (mm) |  |  |  |  | Volume (mm3) | Thickness (mm) | # of layers | Overall thickness (mm)
H | R1 | R2 | R3 | RA | Std | R1 | R2 | R3 | Avg | Std | R1 | R2 | R3 | Avg | Std | R1 | R2 | R3 | Avg | Std | (WxLxH) | 0.02 | 503 | 10.06
0 | 0.2651 |  |  | 0.2651 | #DIV/0! | 4.982 | 4.979 | 4.973 | 4.978 | 0.004582576 | 4.989 | 4.998 | 5.067 | 5.018 | 0.04267318 | 10.239 | 10.165 | 10.137 | 10.18033 | 0.05270041 | 0.2543007
2 | 0.2644 |  |  | 0.2644 | #DIV/0! | 5.015 | 5.001 | 4.982 | 4.999333 | 0.01656301 | 5.024 | 4.921 | 4.998 | 4.981 | 0.05356305 | 9.991 | 9.991 | 9.992 | 9.991333 | 0.0005773503 | 0.248801
4 | 0.2628 |  |  | 0.2628 | #DIV/0! | 4.898 | 4.993 | 4.983 | 4.958 | 0.05220153 | 5.024 | 5.036 | 4.909 | 4.989667 | 0.07011657 | 9.999 | 10.056 | 10.001 | 10.01867 | 0.03234708 | 0.2478495
6 | 0.2588 |  |  | 0.2588 | #DIV/0! | 4.994 | 4.961 | 4.95 | 4.968333 | 0.02289833 | 4.94 | 4.991 | 4.99 | 4.973667 | 0.02916048 | 10.009 | 9.997 | 10.018 | 10.008 | 0.01053565 | 0.247306
|  |  |  | #DIV/0! | #DIV/0! |  |  |  | #DIV/0! | #DIV/0! |  |  |  | #DIV/0! | #DIV/0! |  |  |  | #DIV/0! | #DIV/0! | #DIV/0!
24 | 0.2514 |  |  | 0.2514 | #DIV/0! | 4.951 | 4.968 | 4.971 | 4.963333 | 0.01078579 | 4.973 | 4.993 | 4.962 | 4.976 | 0.01571623 | 9.99 | 9.891 | 10.033 | 9.971333 | 0.07281712 | 0.2462675
48 | 0.2492 |  |  | 0.2492 | #DIV/0! |  |  |  | #DIV/0! | #DIV/0! |  |  |  | #DIV/0! | #DIV/0! |  |  |  | #DIV/0! | #DIV/0! | #DIV/0!
72 | 0.2465 |  |  | 0.2465 | #DIV/0! |  |  |  | #DIV/0! | #DIV/0! |  |  |  | #DIV/0! | #DIV/0! |  |  |  | #DIV/0! | #DIV/0! | #DIV/0!
96 | 0.2493 |  |  | 0.2493 | #DIV/0! |  |  |  | #DIV/0! | #DIV/0! |  |  |  | #DIV/0! | #DIV/0! |  |  |  | #DIV/0! | #DIV/0! | #DIV/0!
120 | 0.2494 |  |  | 0.2494 | #DIV/0! |  |  |  | #DIV/0! | #DIV/0! |  |  |  | #DIV/0! | #DIV/0! |  |  |  | #DIV/0! | #DIV/0! | #DIV/0!
144 | 0.248 |  |  | 0.248 | #DIV/0! |  |  |  | #DIV/0! | #DIV/0! |  |  |  | #DIV/0! | #DIV/0! |  |  |  | #DIV/0! | #DIV/0! | #DIV/0!
168 | 0.2483 |  |  | 0.2483 | #DIV/0! |  |  |  | #DIV/0! | #DIV/0! |  |  |  | #DIV/0! | #DIV/0! |  |  |  | #DIV/0! | #DIV/0! | #DIV/0!
[9 empty] | -0.2946297 |  |  |  |  | -0.8369868 |  |  |  |  | -2.052978 |  | -3.158947

## S3-EX-SW-HC-45-100-QY9
Sample List'!A1 | Calculations file'!A1
S3-EX-SW-HC-45-100-QY9
Sample | Date | Time | Room Temp (°C) | Room Humidity (%) | Cabinet Temp (°C) | Cabinet Humidity (%) | UV source | UV intensity (mW/cm2) | Dist from source (cm) | Mask | Vat film | Shape | Coverslip | Amount (ml) | Solution date | Obeservations
S3 | 27/10/2021 | 13:05 | 19 | 51 | 45 | 95 | Printer | 20.06 | 5.9 | 4x square film | FEP foil | 5 x 5 mm | 1mm | 20 | 24/10/2021
Swelling test | [21 empty] | Printed Structure
Time tracker | Weight (g) |  |  |  |  | W (mm) |  |  |  |  | L (mm) |  |  |  |  | H (mm) |  |  |  |  | Volume (mm3) | Thickness (mm) | # of layers | Overall thickness (mm)
H | R1 | R2 | R3 | RA | Std | R1 | R2 | R3 | Avg | Std | R1 | R2 | R3 | Avg | Std | R1 | R2 | R3 | Avg | Std | (WxLxH) | 0.02 | 503 | 10.06
0 | 0 |  |  | 0 | #DIV/0! | 0 | 0 | 0 | 0 | 0 | 0 | 0 | 0 | 0 | 0 | 0 | 0 | 0 | 0 | 0 | 0
2 | 0 |  |  | 0 | #DIV/0! | 0 | 0 | 0 | 0 | 0 | 0 | 0 | 0 | 0 | 0 | 0 | 0 | 0 | 0 | 0 | 0
4 | 0 |  |  | 0 | #DIV/0! | 0 | 0 | 0 | 0 | 0 | 0 | 0 | 0 | 0 | 0 | 0 | 0 | 0 | 0 | 0 | 0
6 | 0 |  |  | 0 | #DIV/0! | 0 | 0 | 0 | 0 | 0 | 0 | 0 | 0 | 0 | 0 | 0 | 0 | 0 | 0 | 0 | 0
|  |  |  | #DIV/0! | #DIV/0! |  |  |  | #DIV/0! | #DIV/0! |  |  |  | #DIV/0! | #DIV/0! |  |  |  | #DIV/0! | #DIV/0! | #DIV/0!
24 | 0 |  |  | 0 | #DIV/0! | 0 | 0 | 0 | 0 | 0 | 0 | 0 | 0 | 0 | 0 | 0 | 0 | 0 | 0 | 0 | 0
48 | 0 |  |  | 0 | #DIV/0! |  |  |  | #DIV/0! | #DIV/0! |  |  |  | #DIV/0! | #DIV/0! |  |  |  | #DIV/0! | #DIV/0! | #DIV/0!
72 | 0 |  |  | 0 | #DIV/0! |  |  |  | #DIV/0! | #DIV/0! |  |  |  | #DIV/0! | #DIV/0! |  |  |  | #DIV/0! | #DIV/0! | #DIV/0!
96 | 0 |  |  | 0 | #DIV/0! |  |  |  | #DIV/0! | #DIV/0! |  |  |  | #DIV/0! | #DIV/0! |  |  |  | #DIV/0! | #DIV/0! | #DIV/0!
120 | 0 |  |  | 0 | #DIV/0! |  |  |  | #DIV/0! | #DIV/0! |  |  |  | #DIV/0! | #DIV/0! |  |  |  | #DIV/0! | #DIV/0! | #DIV/0!
144 | 0 |  |  | 0 | #DIV/0! |  |  |  | #DIV/0! | #DIV/0! |  |  |  | #DIV/0! | #DIV/0! |  |  |  | #DIV/0! | #DIV/0! | #DIV/0!
168 | 0 |  |  | 0 | #DIV/0! |  |  |  | #DIV/0! | #DIV/0! |  |  |  | #DIV/0! | #DIV/0! |  |  |  | #DIV/0! | #DIV/0! | #DIV/0!
[9 empty] | #DIV/0! |  |  |  |  | #DIV/0! |  |  |  |  | #DIV/0! |  | #DIV/0!

## S4-EX-SW-HC-45-100-QY9
Sample List'!A1 | Calculations file'!A1
S4-EX-SW-HC-45-100-QY9
Sample | Date | Time | Room Temp (°C) | Room Humidity (%) | Cabinet Temp (°C) | Cabinet Humidity (%) | UV source | UV intensity (mW/cm2) | Dist from source (cm) | Mask | Vat film | Shape | Coverslip | Amount (ml) | Solution date | Obeservations
S4 |  |  |  |  | 45 | 95 | Printer | 20.06 | 5.9 | 4x square film | FEP foil | 5 x 5 mm | 1mm | 20 | 24/10/2021
Swelling test | [21 empty] | Printed Structure
Time tracker | Weight (g) |  |  |  |  | W (mm) |  |  |  |  | L (mm) |  |  |  |  | H (mm) |  |  |  |  | Volume (mm3) | Thickness (mm) | # of layers | Overall thickness (mm)
H | R1 | R2 | R3 | RA | Std | R1 | R2 | R3 | Avg | Std | R1 | R2 | R3 | Avg | Std | R1 | R2 | R3 | Avg | Std | (WxLxH)
0 |  |  |  | #DIV/0! | #DIV/0! |  |  |  | #DIV/0! | #DIV/0! |  |  |  | #DIV/0! | #DIV/0! |  |  |  | #DIV/0! | #DIV/0! | #DIV/0!
2 |  |  |  | #DIV/0! | #DIV/0! |  |  |  | #DIV/0! | #DIV/0! |  |  |  | #DIV/0! | #DIV/0! |  |  |  | #DIV/0! | #DIV/0! | #DIV/0!
4 |  |  |  | #DIV/0! | #DIV/0! |  |  |  | #DIV/0! | #DIV/0! |  |  |  | #DIV/0! | #DIV/0! |  |  |  | #DIV/0! | #DIV/0! | #DIV/0!
6 |  |  |  | #DIV/0! | #DIV/0! |  |  |  | #DIV/0! | #DIV/0! |  |  |  | #DIV/0! | #DIV/0! |  |  |  | #DIV/0! | #DIV/0! | #DIV/0!
|  |  |  | #DIV/0! | #DIV/0! |  |  |  | #DIV/0! | #DIV/0! |  |  |  | #DIV/0! | #DIV/0! |  |  |  | #DIV/0! | #DIV/0! | #DIV/0!
24 |  |  |  | #DIV/0! | #DIV/0! |  |  |  | #DIV/0! | #DIV/0! |  |  |  | #DIV/0! | #DIV/0! |  |  |  | #DIV/0! | #DIV/0! | #DIV/0!
48 |  |  |  | #DIV/0! | #DIV/0! |  |  |  | #DIV/0! | #DIV/0! |  |  |  | #DIV/0! | #DIV/0! |  |  |  | #DIV/0! | #DIV/0! | #DIV/0!
72 |  |  |  | #DIV/0! | #DIV/0! |  |  |  | #DIV/0! | #DIV/0! |  |  |  | #DIV/0! | #DIV/0! |  |  |  | #DIV/0! | #DIV/0! | #DIV/0!
96 |  |  |  | #DIV/0! | #DIV/0! |  |  |  | #DIV/0! | #DIV/0! |  |  |  | #DIV/0! | #DIV/0! |  |  |  | #DIV/0! | #DIV/0! | #DIV/0!
120 |  |  |  | #DIV/0! | #DIV/0! |  |  |  | #DIV/0! | #DIV/0! |  |  |  | #DIV/0! | #DIV/0! |  |  |  | #DIV/0! | #DIV/0! | #DIV/0!
144 |  |  |  | #DIV/0! | #DIV/0! |  |  |  | #DIV/0! | #DIV/0! |  |  |  | #DIV/0! | #DIV/0! |  |  |  | #DIV/0! | #DIV/0! | #DIV/0!
168 |  |  |  | #DIV/0! | #DIV/0! |  |  |  | #DIV/0! | #DIV/0! |  |  |  | #DIV/0! | #DIV/0! |  |  |  | #DIV/0! | #DIV/0! | #DIV/0!

## S1-EX-SW-HB-37-100-QY9
Sample List'!A1 | Calculations file'!A1
S1-EX-SW-HB-37-100-QY9
Sample | Date | Time | Room Temp (°C) | Room Humidity (%) | Cabinet Temp (°C) | Cabinet Humidity (%) | UV source | UV intensity (mW/cm2) | Dist from source (cm) | Mask | Vat film | Shape | Coverslip | Amount (ml) | Solution date | Obeservations
S1 | 27/10/2021 | 11:06 |  |  | 45 | 95 | Printer | 20.06 | 5.9 | 4x square film | FEP foil | 5 x 5 mm | 1mm | 20 | 24/10/2021
Swelling test | [21 empty] | Printed Structure
Time tracker | Weight (g) |  |  |  |  | W (mm) |  |  |  |  | L (mm) |  |  |  |  | H (mm) |  |  |  |  | Volume (mm3) | Thickness (mm) | # of layers | Overall thickness (mm)
H | R1 | R2 | R3 | RA | Std | R1 | R2 | R3 | Avg | Std | R1 | R2 | R3 | Avg | Std | R1 | R2 | R3 | Avg | Std | (WxLxH) | 0.02 | 503 | 10.06
0 | 0.2633 |  |  | 0.2633 | #DIV/0! | 4.933 | 4.913 | 4.946 | 4.930667 | 0.01662328 | 4.913 | 4.936 | 4.913 | 4.920667 | 0.01327906 | 10.066 | 10.082 | 9.994 | 10.04733 | 0.04687572 | 0.2437701
2 | 0.2622 |  |  | 0.2622 | #DIV/0! | 4.982 | 4.975 | 4.942 | 4.966333 | 0.02136196 | 4.964 | 4.912 | 4.933 | 4.936333 | 0.02615977 | 9.91 | 9.925 | 9.945 | 9.926667 | 0.01755942 | 0.243357
4 | 0.269 |  |  | 0.269 | #DIV/0! | 4.963 | 4.967 | 4.92 | 4.95 | 0.02605763 | 4.907 | 4.954 | 4.91 | 4.923667 | 0.02631223 | 10.012 | 10.093 | 9.932 | 10.01233 | 0.08050052 | 0.2440221
6 | 0.2689 |  |  | 0.2689 | #DIV/0! | 4.908 | 4.927 | 4.946 | 4.927 | 0.019 | 4.924 | 4.934 | 4.93 | 4.929333 | 0.005033223 | 10.054 | 10.036 | 10.037 | 10.04233 | 0.01011599 | 0.2438964
|  |  |  | #DIV/0! | #DIV/0! |  |  |  | #DIV/0! | #DIV/0! |  |  |  | #DIV/0! | #DIV/0! |  |  |  | #DIV/0! | #DIV/0! | #DIV/0!
24 | 0.2602 |  |  | 0.2602 | #DIV/0! | 4.915 | 4.908 | 4.901 | 4.908 | 0.007 | 4.91 | 4.92 | 4.912 | 4.914 | 0.005291503 | 9.965 | 9.941 | 9.906 | 9.937333 | 0.02967041 | 0.2396677
48 | 0.2594 |  |  | 0.2594 | #DIV/0! |  |  |  | #DIV/0! | #DIV/0! |  |  |  | #DIV/0! | #DIV/0! |  |  |  | #DIV/0! | #DIV/0! | #DIV/0!
72 | 0.2599 |  |  | 0.2599 | #DIV/0! |  |  |  | #DIV/0! | #DIV/0! |  |  |  | #DIV/0! | #DIV/0! |  |  |  | #DIV/0! | #DIV/0! | #DIV/0!
96 | 0.26 |  |  | 0.26 | #DIV/0! |  |  |  | #DIV/0! | #DIV/0! |  |  |  | #DIV/0! | #DIV/0! |  |  |  | #DIV/0! | #DIV/0! | #DIV/0!
120 | 0.2599 |  |  | 0.2599 | #DIV/0! |  |  |  | #DIV/0! | #DIV/0! |  |  |  | #DIV/0! | #DIV/0! |  |  |  | #DIV/0! | #DIV/0! | #DIV/0!
144 | 0.2595 |  |  | 0.2595 | #DIV/0! |  |  |  | #DIV/0! | #DIV/0! |  |  |  | #DIV/0! | #DIV/0! |  |  |  | #DIV/0! | #DIV/0! | #DIV/0!
168 | 0.26 |  |  | 0.26 | #DIV/0! |  |  |  | #DIV/0! | #DIV/0! |  |  |  | #DIV/0! | #DIV/0! |  |  |  | #DIV/0! | #DIV/0! | #DIV/0!
[9 empty] | -0.459708 |  |  |  |  | -0.135483 |  |  |  |  | -1.094818 |  | -1.682877

## S2-EX-SW-HB-37-100-QY9
Sample List'!A1 | Calculations file'!A1
S2-EX-SW-HB-37-95-QY9
Sample | Date | Time | Room Temp (°C) | Room Humidity (%) | Cabinet Temp (°C) | Cabinet Humidity (%) | UV source | UV intensity (mW/cm2) | Dist from source (cm) | Mask | Vat film | Shape | Coverslip | Amount (ml) | Solution date | Obeservations
S2 | 27/10/2021 | 14:40 |  |  | 45 | 95 | Printer | 20.06 | 5.9 | 4x square film | FEP foil | 5 x 5 mm | 1mm | 20 | 24/10/2021
Swelling test | [21 empty] | Printed Structure
Time tracker | Weight (g) |  |  |  |  | W (mm) |  |  |  |  | L (mm) |  |  |  |  | H (mm) |  |  |  |  | Volume (mm3) | Thickness (mm) | # of layers | Overall thickness (mm)
H | R1 | R2 | R3 | RA | Std | R1 | R2 | R3 | Avg | Std | R1 | R2 | R3 | Avg | Std | R1 | R2 | R3 | Avg | Std | (WxLxH) | 0.02 | 503 | 10.06
0 | 0.2637 |  |  | 0.2637 | #DIV/0! | 5.021 | 4.986 | 5.007 | 5.004667 | 0.01761628 | 4.979 | 4.97 | 4.975 | 4.974667 | 0.00450925 | 10.087 | 10.079 | 10.082 | 10.08267 | 0.004041452 | 0.2510236
2 | 0.2705 |  |  | 0.2705 | #DIV/0! | 5.104 | 5.095 | 5.066 | 5.088333 | 0.01985783 | 5.137 | 5.117 | 5.111 | 5.121667 | 0.01361372 | 9.906 | 9.94 | 9.906 | 9.917333 | 0.01962991 | 0.2584531
4 | 0.2673 |  |  | 0.2673 | #DIV/0! | 4.986 | 5.082 | 4.943 | 5.003667 | 0.07116413 | 5.065 | 5.039 | 5.11 | 5.071333 | 0.03592121 | 9.906 | 10.004 | 10.012 | 9.974 | 0.05902542 | 0.2530929
6 | 0.267 |  |  | 0.267 | #DIV/0! | 4.892 | 4.982 | 4.962 | 4.945333 | 0.04725816 | 5.054 | 5.121 | 5.012 | 5.062333 | 0.05497575 | 9.974 | 9.906 | 9.958 | 9.946 | 0.03555278 | 0.2489974
|  |  |  | #DIV/0! | #DIV/0! |  |  |  | #DIV/0! | #DIV/0! |  |  |  | #DIV/0! | #DIV/0! |  |  |  | #DIV/0! | #DIV/0! | #DIV/0!
24 | 0.2574 |  |  | 0.2574 | #DIV/0! | 4.921 | 4.992 | 4.992 | 4.968333 | 0.04099187 | 5.007 | 5.014 | 5.009 | 5.01 | 0.003605551 | 9.939 | 9.947 | 9.945 | 9.943667 | 0.004163332 | 0.2475113
48 | 0.2553 |  |  | 0.2553 | #DIV/0! |  |  |  | #DIV/0! | #DIV/0! |  |  |  | #DIV/0! | #DIV/0! |  |  |  | #DIV/0! | #DIV/0! | #DIV/0!
72 | 0.2554 |  |  | 0.2554 | #DIV/0! |  |  |  | #DIV/0! | #DIV/0! |  |  |  | #DIV/0! | #DIV/0! |  |  |  | #DIV/0! | #DIV/0! | #DIV/0!
96 | 0.253 |  |  | 0.253 | #DIV/0! |  |  |  | #DIV/0! | #DIV/0! |  |  |  | #DIV/0! | #DIV/0! |  |  |  | #DIV/0! | #DIV/0! | #DIV/0!
120 | 0.2532 |  |  | 0.2532 | #DIV/0! |  |  |  | #DIV/0! | #DIV/0! |  |  |  | #DIV/0! | #DIV/0! |  |  |  | #DIV/0! | #DIV/0! | #DIV/0!
144 | 0.254 |  |  | 0.254 | #DIV/0! |  |  |  | #DIV/0! | #DIV/0! |  |  |  | #DIV/0! | #DIV/0! |  |  |  | #DIV/0! | #DIV/0! | #DIV/0!
168 | 0.255 |  |  | 0.255 | #DIV/0! |  |  |  | #DIV/0! | #DIV/0! |  |  |  | #DIV/0! | #DIV/0! |  |  |  | #DIV/0! | #DIV/0! | #DIV/0!
[9 empty] | -0.7259891 |  |  |  |  | 0.7102653 |  |  |  |  | -1.378604 |  | -1.399196

## S3-EX-SW-HB-37-100-QY9
Sample List'!A1 | Calculations file'!A1
S3-EX-SW-HB-37-100-QY9
Sample | Date | Time | Room Temp (°C) | Room Humidity (%) | Cabinet Temp (°C) | Cabinet Humidity (%) | UV source | UV intensity (mW/cm2) | Dist from source (cm) | Mask | Vat film | Shape | Coverslip | Amount (ml) | Solution date | Obeservations
S3 | 27/10/2021 | 14:40 |  |  | 45 | 95 | Printer | 20.06 | 5.9 | 4x square film | FEP foil | 5 x 5 mm | 1mm | 20 | 24/10/2021
Swelling test | [21 empty] | Printed Structure
Time tracker | Weight (g) |  |  |  |  | W (mm) |  |  |  |  | L (mm) |  |  |  |  | H (mm) |  |  |  |  | Volume (mm3) | Thickness (mm) | # of layers | Overall thickness (mm)
H | R1 | R2 | R3 | RA | Std | R1 | R2 | R3 | Avg | Std | R1 | R2 | R3 | Avg | Std | R1 | R2 | R3 | Avg | Std | (WxLxH) | 0.02 | 503 | 10.06
0 | 0.265 |  |  | 0.265 | #DIV/0! | 5.064 | 4.992 | 5.025 | 5.027 | 0.03604164 | 5.024 | 4.983 | 5.063 | 5.023333 | 0.04000417 | 10.062 | 10.092 | 10.068 | 10.074 | 0.01587451 | 0.2543916
2 | 0.2677 |  |  | 0.2677 | #DIV/0! | 4.949 | 5.017 | 5.079 | 5.015 | 0.06502307 | 5.038 | 5.113 | 5.09 | 5.080333 | 0.03842308 | 10 | 9.981 | 10.069 | 10.01667 | 0.04630695 | 0.2552033
4 | 0.2663 |  |  | 0.2663 | #DIV/0! | 5.062 | 5.048 | 4.931 | 5.013667 | 0.07193284 | 5.056 | 5.028 | 5.01 | 5.031333 | 0.02318045 | 10.001 | 10.025 | 10.026 | 10.01733 | 0.01415392 | 0.2526915
6 | 0.266 |  |  | 0.266 | #DIV/0! | 5.012 | 5.041 | 4.911 | 4.988 | 0.06824222 | 5.033 | 5.081 | 5.002 | 5.038667 | 0.03980368 | 10.006 | 10.011 | 10.003 | 10.00667 | 0.004041452 | 0.2514962
|  |  |  | #DIV/0! | #DIV/0! |  |  |  | #DIV/0! | #DIV/0! |  |  |  | #DIV/0! | #DIV/0! |  |  |  | #DIV/0! | #DIV/0! | #DIV/0!
24 | 0.2549 |  |  | 0.2549 | #DIV/0! | 4.971 | 4.98 | 4.941 | 4.964 | 0.02042058 | 4.99 | 4.982 | 4.921 | 4.964333 | 0.03774034 | 9.833 | 9.853 | 9.865 | 9.850333 | 0.01616581 | 0.2427413
48 | 0.254 |  |  | 0.254 | #DIV/0! |  |  |  | #DIV/0! | #DIV/0! |  |  |  | #DIV/0! | #DIV/0! |  |  |  | #DIV/0! | #DIV/0! | #DIV/0!
72 | 0.2536 |  |  | 0.2536 | #DIV/0! |  |  |  | #DIV/0! | #DIV/0! |  |  |  | #DIV/0! | #DIV/0! |  |  |  | #DIV/0! | #DIV/0! | #DIV/0!
96 | 0.253 |  |  | 0.253 | #DIV/0! |  |  |  | #DIV/0! | #DIV/0! |  |  |  | #DIV/0! | #DIV/0! |  |  |  | #DIV/0! | #DIV/0! | #DIV/0!
120 | 0.252 |  |  | 0.252 | #DIV/0! |  |  |  | #DIV/0! | #DIV/0! |  |  |  | #DIV/0! | #DIV/0! |  |  |  | #DIV/0! | #DIV/0! | #DIV/0!
144 | 0.254 |  |  | 0.254 | #DIV/0! |  |  |  | #DIV/0! | #DIV/0! |  |  |  | #DIV/0! | #DIV/0! |  |  |  | #DIV/0! | #DIV/0! | #DIV/0!
168 | 0.2536 |  |  | 0.2536 | #DIV/0! |  |  |  | #DIV/0! | #DIV/0! |  |  |  | #DIV/0! | #DIV/0! |  |  |  | #DIV/0! | #DIV/0! | #DIV/0!
[9 empty] | -1.253233 |  |  |  |  | -1.174519 |  |  |  |  | -2.220237 |  | -4.579694

## S4-EX-SW-HB-37-100-QY9
Sample List'!A1 | Calculations file'!A1
S4-EX-SW-HB-37-100-QY9
Sample | Date | Time | Room Temp (°C) | Room Humidity (%) | Cabinet Temp (°C) | Cabinet Humidity (%) | UV source | UV intensity (mW/cm2) | Dist from source (cm) | Mask | Vat film | Shape | Coverslip | Amount (ml) | Solution date | Obeservations
S4 | 26/10/2021 | 13:05 |  |  | 45 | 95 | Printer | 20.06 | 5.9 | 4x square film | FEP foil | 5 x 5 mm | 1mm | 20 | 24/10/2021
Swelling test | [21 empty] | Printed Structure
Time tracker | Weight (g) |  |  |  |  | W (mm) |  |  |  |  | L (mm) |  |  |  |  | H (mm) |  |  |  |  | Volume (mm3) | Thickness (mm) | # of layers | Overall thickness (mm)
H | R1 | R2 | R3 | RA | Std | R1 | R2 | R3 | Avg | Std | R1 | R2 | R3 | Avg | Std | R1 | R2 | R3 | Avg | Std | (WxLxH) | 10 | 1 | 10
0 |  |  |  | #DIV/0! | #DIV/0! |  |  |  | #DIV/0! | #DIV/0! |  |  |  | #DIV/0! | #DIV/0! |  |  |  | #DIV/0! | #DIV/0! | #DIV/0!
2 |  |  |  | #DIV/0! | #DIV/0! |  |  |  | #DIV/0! | #DIV/0! |  |  |  | #DIV/0! | #DIV/0! |  |  |  | #DIV/0! | #DIV/0! | #DIV/0!
4 |  |  |  | #DIV/0! | #DIV/0! |  |  |  | #DIV/0! | #DIV/0! |  |  |  | #DIV/0! | #DIV/0! |  |  |  | #DIV/0! | #DIV/0! | #DIV/0!
6 |  |  |  | #DIV/0! | #DIV/0! |  |  |  | #DIV/0! | #DIV/0! |  |  |  | #DIV/0! | #DIV/0! |  |  |  | #DIV/0! | #DIV/0! | #DIV/0!
|  |  |  | #DIV/0! | #DIV/0! |  |  |  | #DIV/0! | #DIV/0! |  |  |  | #DIV/0! | #DIV/0! |  |  |  | #DIV/0! | #DIV/0! | #DIV/0!
24 |  |  |  | #DIV/0! | #DIV/0! |  |  |  | #DIV/0! | #DIV/0! |  |  |  | #DIV/0! | #DIV/0! |  |  |  | #DIV/0! | #DIV/0! | #DIV/0!
48 |  |  |  | #DIV/0! | #DIV/0! |  |  |  | #DIV/0! | #DIV/0! |  |  |  | #DIV/0! | #DIV/0! |  |  |  | #DIV/0! | #DIV/0! | #DIV/0!
72 |  |  |  | #DIV/0! | #DIV/0! |  |  |  | #DIV/0! | #DIV/0! |  |  |  | #DIV/0! | #DIV/0! |  |  |  | #DIV/0! | #DIV/0! | #DIV/0!
96 |  |  |  | #DIV/0! | #DIV/0! |  |  |  | #DIV/0! | #DIV/0! |  |  |  | #DIV/0! | #DIV/0! |  |  |  | #DIV/0! | #DIV/0! | #DIV/0!
120 |  |  |  | #DIV/0! | #DIV/0! |  |  |  | #DIV/0! | #DIV/0! |  |  |  | #DIV/0! | #DIV/0! |  |  |  | #DIV/0! | #DIV/0! | #DIV/0!
144 |  |  |  | #DIV/0! | #DIV/0! |  |  |  | #DIV/0! | #DIV/0! |  |  |  | #DIV/0! | #DIV/0! |  |  |  | #DIV/0! | #DIV/0! | #DIV/0!
168 |  |  |  | #DIV/0! | #DIV/0! |  |  |  | #DIV/0! | #DIV/0! |  |  |  | #DIV/0! | #DIV/0! |  |  |  | #DIV/0! | #DIV/0! | #DIV/0!

## S1-EX-SW-RT-21-30-QY9
Sample List'!A1 | Calculations file'!A1
S1-EX-SW-RT-21-30-QY9
Sample | Date | Time | Room Temp (°C) | Room Humidity (%) | Cabinet Temp (°C) | Cabinet Humidity (%) | UV source | UV intensity (mW/cm2) | Dist from source (cm) | Mask | Vat film | Shape | Coverslip | Amount (ml) | Solution date | Obeservations
S1 | 26/10/2021 | 12:52 |  |  | 45 | 95 | Printer | 20.06 | 5.9 | 4x square film | FEP foil | 5 x 5 mm | 1mm | 20 | 24/10/2021
Swelling test | [21 empty] | Printed Structure
Time tracker | Weight (g) |  |  |  |  | W (mm) |  |  |  |  | L (mm) |  |  |  |  | H (mm) |  |  |  |  | Volume (mm3) | Thickness (mm) | # of layers | Overall thickness (mm)
H | R1 | R2 | R3 | RA | Std | R1 | R2 | R3 | Avg | Std | R1 | R2 | R3 | Avg | Std | R1 | R2 | R3 | Avg | Std | (WxLxH) | 0.02 | 503 | 10.06
0 | 0.2625 |  |  | 0.2625 | #DIV/0! | 5.157 | 5.104 | 5.156 | 5.139 | 0.03031501 | 5.071 | 5.071 | 5.104 | 5.082 | 0.01905256 | 10.113 | 10.196 | 10.129 | 10.146 | 0.04403408 | 0.264977
2 | 0.3 |  |  | 0.3 | #DIV/0! | 5.28 | 5.291 | 5.226 | 5.265667 | 0.03478985 | 5.286 | 5.275 | 5.215 | 5.258667 | 0.03821431 | 10.536 | 10.553 | 10.538 | 10.54233 | 0.009291573 | 0.2919213
4 | 0.308 |  |  | 0.308 | #DIV/0! | 5.198 | 5.233 | 5.221 | 5.217333 | 0.01778576 | 5.166 | 5.214 | 5.273 | 5.217667 | 0.05359415 | 10.439 | 10.453 | 10.496 | 10.46267 | 0.0297041 | 0.2848179
6 | 0.3134 |  |  | 0.3134 | #DIV/0! | 5.309 | 5.364 | 5.366 | 5.346333 | 0.03234708 | 5.277 | 5.369 | 5.305 | 5.317 | 0.0471593 | 10.519 | 10.418 | 10.521 | 10.486 | 0.05889822 | 0.2980798
|  |  |  | #DIV/0! | #DIV/0! |  |  |  | #DIV/0! | #DIV/0! |  |  |  | #DIV/0! | #DIV/0! |  |  |  | #DIV/0! | #DIV/0! | #DIV/0!
24 | 0.3103 |  |  | 0.3103 | #DIV/0! | 5.23 | 5.32 | 5.222 | 5.257333 | 0.05441813 | 5.225 | 5.229 | 5.283 | 5.245667 | 0.03239341 | 10.571 | 10.503 | 10.54 | 10.538 | 0.03404409 | 0.2906193
48 | 0.3058 |  |  | 0.3058 | #DIV/0! |  |  |  | #DIV/0! | #DIV/0! |  |  |  | #DIV/0! | #DIV/0! |  |  |  | #DIV/0! | #DIV/0! | #DIV/0!
72 | 0.3064 |  |  | 0.3064 | #DIV/0! |  |  |  | #DIV/0! | #DIV/0! |  |  |  | #DIV/0! | #DIV/0! |  |  |  | #DIV/0! | #DIV/0! | #DIV/0!
96 | 0.307 |  |  | 0.307 | #DIV/0! |  |  |  | #DIV/0! | #DIV/0! |  |  |  | #DIV/0! | #DIV/0! |  |  |  | #DIV/0! | #DIV/0! | #DIV/0!
120 | 0.3069 |  |  | 0.3069 | #DIV/0! |  |  |  | #DIV/0! | #DIV/0! |  |  |  | #DIV/0! | #DIV/0! |  |  |  | #DIV/0! | #DIV/0! | #DIV/0!
144 | 0.307 |  |  | 0.307 | #DIV/0! |  |  |  | #DIV/0! | #DIV/0! |  |  |  | #DIV/0! | #DIV/0! |  |  |  | #DIV/0! | #DIV/0! | #DIV/0!
168 | 0.307 |  |  | 0.307 | #DIV/0! |  |  |  | #DIV/0! | #DIV/0! |  |  |  | #DIV/0! | #DIV/0! |  |  |  | #DIV/0! | #DIV/0! | #DIV/0!
[9 empty] | 2.302653 |  |  |  |  | 3.220517 |  |  |  |  | 3.863592 |  | 9.677177

## S2-EX-SW-RT-21-30-QY9
Sample List'!A1 | Calculations file'!A1
S2-EX-SW-RT-21-30-QY9
Sample | Date | Time | Room Temp (°C) | Room Humidity (%) | Cabinet Temp (°C) | Cabinet Humidity (%) | UV source | UV intensity (mW/cm2) | Dist from source (cm) | Mask | Vat film | Shape | Coverslip | Amount (ml) | Solution date | Obeservations
S2 | 26/10/2021 | 12:52 |  |  | 45 | 95 | Printer | 20.06 | 5.9 | 4x square film | FEP foil | 5 x 5 mm | 1mm | 20 | 24/10/2021
Swelling test | [21 empty] | Printed Structure
Time tracker | Weight (g) |  |  |  |  | W (mm) |  |  |  |  | L (mm) |  |  |  |  | H (mm) |  |  |  |  | Volume (mm3) | Thickness (mm) | # of layers | Overall thickness (mm)
H | R1 | R2 | R3 | RA | Std | R1 | R2 | R3 | Avg | Std | R1 | R2 | R3 | Avg | Std | R1 | R2 | R3 | Avg | Std | (WxLxH) | 0.02 | 503 | 10.06
0 | 0.2614 |  |  | 0.2614 | #DIV/0! | 5.126 | 5.067 | 5.138 | 5.110333 | 0.03800439 | 5.071 | 5.155 | 5.055 | 5.093667 | 0.0537153 | 10.179 | 10.146 | 10.065 | 10.13 | 0.05866004 | 0.2636873
2 | 0.2985 |  |  | 0.2985 | #DIV/0! | 5.31 | 5.297 | 5.264 | 5.290333 | 0.02371357 | 5.212 | 5.151 | 5.177 | 5.18 | 0.03061046 | 10.451 | 10.468 | 10.502 | 10.47367 | 0.02596793 | 0.2870196
4 | 0.3064 |  |  | 0.3064 | #DIV/0! | 5.364 | 5.371 | 5.32 | 5.351667 | 0.02764658 | 5.264 | 5.251 | 5.304 | 5.273 | 0.02762245 | 10.449 | 10.452 | 10.434 | 10.445 | 0.009643651 | 0.294751
6 | 0.31113 |  |  | 0.31113 | #DIV/0! | 5.327 | 5.385 | 5.348 | 5.353333 | 0.02936551 | 5.32 | 5.364 | 5.264 | 5.316 | 0.05011986 | 10.453 | 10.44 | 10.49 | 10.461 | 0.02594224 | 0.2977025
|  |  |  | #DIV/0! | #DIV/0! |  |  |  | #DIV/0! | #DIV/0! |  |  |  | #DIV/0! | #DIV/0! |  |  |  | #DIV/0! | #DIV/0! | #DIV/0!
24 | 0.3088 |  |  | 0.3088 | #DIV/0! | 5.145 | 5.238 | 5.226 | 5.203 | 0.05058656 | 5.219 | 5.212 | 5.152 | 5.194333 | 0.03682843 | 10.487 | 10.435 | 10.487 | 10.46967 | 0.03002221 | 0.2829544
48 | 0.3064 |  |  | 0.3064 | #DIV/0! |  |  |  | #DIV/0! | #DIV/0! |  |  |  | #DIV/0! | #DIV/0! |  |  |  | #DIV/0! | #DIV/0! | #DIV/0!
72 | 0.3046 |  |  | 0.3046 | #DIV/0! |  |  |  | #DIV/0! | #DIV/0! |  |  |  | #DIV/0! | #DIV/0! |  |  |  | #DIV/0! | #DIV/0! | #DIV/0!
96 | 0.3062 |  |  | 0.3062 | #DIV/0! |  |  |  | #DIV/0! | #DIV/0! |  |  |  | #DIV/0! | #DIV/0! |  |  |  | #DIV/0! | #DIV/0! | #DIV/0!
120 | 0.3058 |  |  | 0.3058 | #DIV/0! |  |  |  | #DIV/0! | #DIV/0! |  |  |  | #DIV/0! | #DIV/0! |  |  |  | #DIV/0! | #DIV/0! | #DIV/0!
144 | 0.307 |  |  | 0.307 | #DIV/0! |  |  |  | #DIV/0! | #DIV/0! |  |  |  | #DIV/0! | #DIV/0! |  |  |  | #DIV/0! | #DIV/0! | #DIV/0!
168 | 0.307 |  |  | 0.307 | #DIV/0! |  |  |  | #DIV/0! | #DIV/0! |  |  |  | #DIV/0! | #DIV/0! |  |  |  | #DIV/0! | #DIV/0! | #DIV/0!
[9 empty] | 1.813319 |  |  |  |  | 1.97631 |  |  |  |  | 3.353077 |  | 7.306814

## S3-EX-SW-RT-21-30-QY9
Sample List'!A1 | Calculations file'!A1
S3-EX-SW-RT-21-30-QY9
Sample | Date | Time | Room Temp (°C) | Room Humidity (%) | Cabinet Temp (°C) | Cabinet Humidity (%) | UV source | UV intensity (mW/cm2) | Dist from source (cm) | Mask | Vat film | Shape | Coverslip | Amount (ml) | Solution date | Obeservations
S3 | 27/10/2021 | 14:40 |  |  | 45 | 95 | Printer | 20.06 | 5.9 | 4x square film | FEP foil | 5 x 5 mm | 1mm | 20 | 24/10/2021
Swelling test | [21 empty] | Printed Structure
Time tracker | Weight (g) |  |  |  |  | W (mm) |  |  |  |  | L (mm) |  |  |  |  | H (mm) |  |  |  |  | Volume (mm3) | Thickness (mm) | # of layers | Overall thickness (mm)
H | R1 | R2 | R3 | RA | Std | R1 | R2 | R3 | Avg | Std | R1 | R2 | R3 | Avg | Std | R1 | R2 | R3 | Avg | Std | (WxLxH) | 0.02 | 503 | 10.06
0 | 0.2636 |  |  | 0.2636 | #DIV/0! | 5.037 | 4.996 | 4.99 | 5.007667 | 0.02557994 | 5.071 | 5.122 | 5.105 | 5.099333 | 0.02596793 | 10.084 | 10.065 | 10.028 | 10.059 | 0.02847806 | 0.2568642
2 | 0.2926 |  |  | 0.2926 | #DIV/0! | 5.188 | 5.249 | 5.174 | 5.203667 | 0.03987898 | 5.216 | 5.231 | 5.243 | 5.23 | 0.01352775 | 10.216 | 10.229 | 10.148 | 10.19767 | 0.04350096 | 0.2775313
4 | 0.303 |  |  | 0.303 | #DIV/0! | 5.205 | 5.289 | 5.225 | 5.239667 | 0.04387862 | 5.276 | 5.242 | 5.288 | 5.268667 | 0.02386071 | 10.4 | 10.367 | 10.306 | 10.35767 | 0.04768997 | 0.2859343
6 | 0.304 |  |  | 0.304 | #DIV/0! | 5.174 | 5.206 | 5.239 | 5.206333 | 0.03250128 | 5.256 | 5.29 | 5.273 | 5.273 | 0.017 | 10.418 | 10.35 | 10.4 | 10.38933 | 0.03523256 | 0.2852183
|  |  |  | #DIV/0! | #DIV/0! |  |  |  | #DIV/0! | #DIV/0! |  |  |  | #DIV/0! | #DIV/0! |  |  |  | #DIV/0! | #DIV/0! | #DIV/0!
24 | 0.3044 |  |  | 0.3044 | #DIV/0! | 5.077 | 5.169 | 5.179 | 5.141667 | 0.05622574 | 5.239 | 5.288 | 5.269 | 5.265333 | 0.02470493 | 10.463 | 10.387 | 10.421 | 10.42367 | 0.03807011 | 0.2821956
48 | 0.3025 |  |  | 0.3025 | #DIV/0! |  |  |  | #DIV/0! | #DIV/0! |  |  |  | #DIV/0! | #DIV/0! |  |  |  | #DIV/0! | #DIV/0! | #DIV/0!
72 | 0.3033 |  |  | 0.3033 | #DIV/0! |  |  |  | #DIV/0! | #DIV/0! |  |  |  | #DIV/0! | #DIV/0! |  |  |  | #DIV/0! | #DIV/0! | #DIV/0!
96 | 0.3036 |  |  | 0.3036 | #DIV/0! |  |  |  | #DIV/0! | #DIV/0! |  |  |  | #DIV/0! | #DIV/0! |  |  |  | #DIV/0! | #DIV/0! | #DIV/0!
120 | 0.3041 |  |  | 0.3041 | #DIV/0! |  |  |  | #DIV/0! | #DIV/0! |  |  |  | #DIV/0! | #DIV/0! |  |  |  | #DIV/0! | #DIV/0! | #DIV/0!
144 | 0.304 |  |  | 0.304 | #DIV/0! |  |  |  | #DIV/0! | #DIV/0! |  |  |  | #DIV/0! | #DIV/0! |  |  |  | #DIV/0! | #DIV/0! | #DIV/0!
168 | 0.3036 |  |  | 0.3036 | #DIV/0! |  |  |  | #DIV/0! | #DIV/0! |  |  |  | #DIV/0! | #DIV/0! |  |  |  | #DIV/0! | #DIV/0! | #DIV/0!
[9 empty] | 2.675897 |  |  |  |  | 3.255327 |  |  |  |  | 3.625278 |  | 9.861792

## S4-EX-SW-RT-21-30-QY9
Sample List'!A1 | Calculations file'!A1
S4-EX-SW-RT-21-30-QY9
Sample | Date | Time | Room Temp (°C) | Room Humidity (%) | Cabinet Temp (°C) | Cabinet Humidity (%) | UV source | UV intensity (mW/cm2) | Dist from source (cm) | Mask | Vat film | Shape | Coverslip | Amount (ml) | Solution date | Obeservations
S4 | 25/10/2021 | 13:05 |  |  | 45 | 95 | Printer | 20.06 | 5.9 | 4x square film | FEP foil | 5 x 5 mm | 1mm | 20 | 24/10/2021
Swelling test | [21 empty] | Printed Structure
Time tracker | Weight (g) |  |  |  |  | W (mm) |  |  |  |  | L (mm) |  |  |  |  | H (mm) |  |  |  |  | Volume (mm3) | Thickness (mm) | # of layers | Overall thickness (mm)
H | R1 | R2 | R3 | RA | Std | R1 | R2 | R3 | Avg | Std | R1 | R2 | R3 | Avg | Std | R1 | R2 | R3 | Avg | Std | (WxLxH) | 2.5-3 | 1 | 2.5-3
0 |  |  |  | #DIV/0! | #DIV/0! |  |  |  | #DIV/0! | #DIV/0! |  |  |  | #DIV/0! | #DIV/0! |  |  |  | #DIV/0! | #DIV/0! | #DIV/0!
2 |  |  |  | #DIV/0! | #DIV/0! |  |  |  | #DIV/0! | #DIV/0! |  |  |  | #DIV/0! | #DIV/0! |  |  |  | #DIV/0! | #DIV/0! | #DIV/0!
4 |  |  |  | #DIV/0! | #DIV/0! |  |  |  | #DIV/0! | #DIV/0! |  |  |  | #DIV/0! | #DIV/0! |  |  |  | #DIV/0! | #DIV/0! | #DIV/0!
6 |  |  |  | #DIV/0! | #DIV/0! |  |  |  | #DIV/0! | #DIV/0! |  |  |  | #DIV/0! | #DIV/0! |  |  |  | #DIV/0! | #DIV/0! | #DIV/0!
|  |  |  | #DIV/0! | #DIV/0! |  |  |  | #DIV/0! | #DIV/0! |  |  |  | #DIV/0! | #DIV/0! |  |  |  | #DIV/0! | #DIV/0! | #DIV/0!
24 |  |  |  | #DIV/0! | #DIV/0! |  |  |  | #DIV/0! | #DIV/0! |  |  |  | #DIV/0! | #DIV/0! |  |  |  | #DIV/0! | #DIV/0! | #DIV/0!
48 |  |  |  | #DIV/0! | #DIV/0! |  |  |  | #DIV/0! | #DIV/0! |  |  |  | #DIV/0! | #DIV/0! |  |  |  | #DIV/0! | #DIV/0! | #DIV/0!
72 |  |  |  | #DIV/0! | #DIV/0! |  |  |  | #DIV/0! | #DIV/0! |  |  |  | #DIV/0! | #DIV/0! |  |  |  | #DIV/0! | #DIV/0! | #DIV/0!
96 |  |  |  | #DIV/0! | #DIV/0! |  |  |  | #DIV/0! | #DIV/0! |  |  |  | #DIV/0! | #DIV/0! |  |  |  | #DIV/0! | #DIV/0! | #DIV/0!
120 |  |  |  | #DIV/0! | #DIV/0! |  |  |  | #DIV/0! | #DIV/0! |  |  |  | #DIV/0! | #DIV/0! |  |  |  | #DIV/0! | #DIV/0! | #DIV/0!
144 |  |  |  | #DIV/0! | #DIV/0! |  |  |  | #DIV/0! | #DIV/0! |  |  |  | #DIV/0! | #DIV/0! |  |  |  | #DIV/0! | #DIV/0! | #DIV/0!
168 |  |  |  | #DIV/0! | #DIV/0! |  |  |  | #DIV/0! | #DIV/0! |  |  |  | #DIV/0! | #DIV/0! |  |  |  | #DIV/0! | #DIV/0! | #DIV/0!

## S1-EX-SW-FRG-8-100-QY9
Sample List'!A1 | Calculations file'!A1
S1-EX-SW-FRG-8-100-QY9
Sample | Date | Time | Room Temp (°C) | Room Humidity (%) | Cabinet Temp (°C) | Cabinet Humidity (%) | UV source | UV intensity (mW/cm2) | Dist from source (cm) | Mask | Vat film | Shape | Coverslip | Amount (ml) | Solution date | Obeservations
S1 | 26/10/2021 | 9:15 | 19 | 48 | 45 | 95 | Printer | 20.06 | 5.9 | 4x square film | FEP foil | 5 x 5 mm | 1mm | 20 | 24/10/2021
Swelling test | [21 empty] | Printed Structure
Time tracker | Weight (g) |  |  |  |  | W (mm) |  |  |  |  | L (mm) |  |  |  |  | H (mm) |  |  |  |  | Volume (mm3) | Thickness (mm) | # of layers | Overall thickness (mm)
H | R1 | R2 | R3 | RA | Std | R1 | R2 | R3 | Avg | Std | R1 | R2 | R3 | Avg | Std | R1 | R2 | R3 | Avg | Std | (WxLxH) | 0.02 | 503 | 10.06
0 | 0.2641 |  |  | 0.2641 | #DIV/0! | 5.215 | 5.282 | 5.185 | 5.227333 | 0.04966219 | 5.159 | 5.167 | 5.168 | 5.164667 | 0.004932883 | 10.132 | 10.135 | 10.1 | 10.12233 | 0.01939931 | 0.273277
2 | 0.2996 |  |  | 0.2996 | #DIV/0! | 5.283 | 5.336 | 5.363 | 5.327333 | 0.04069808 | 5.278 | 5.273 | 5.338 | 5.296333 | 0.03617089 | 10.583 | 10.534 | 10.64 | 10.58567 | 0.05305029 | 0.2986781
4 | 0.3262 |  |  | 0.3262 | #DIV/0! | 5.498 | 5.447 | 5.482 | 5.475667 | 0.0260832 | 5.531 | 5.543 | 5.516 | 5.53 | 0.01352775 | 10.641 | 10.64 | 10.658 | 10.64633 | 0.01011599 | 0.3223756
6 | 0.3265 |  |  | 0.3265 | #DIV/0! | 5.471 | 5.445 | 5.502 | 5.472667 | 0.02853653 | 5.445 | 5.514 | 5.518 | 5.492333 | 0.04104063 | 10.656 | 10.707 | 10.639 | 10.66733 | 0.03538832 | 0.3206356
|  |  |  | #DIV/0! | #DIV/0! |  |  |  | #DIV/0! | #DIV/0! |  |  |  | #DIV/0! | #DIV/0! |  |  |  | #DIV/0! | #DIV/0! | #DIV/0!
24 | 0.3283 |  |  | 0.3283 | #DIV/0! | 5.35 | 5.434 | 5.492 | 5.425333 | 0.07139561 | 5.34 | 5.402 | 5.444 | 5.395333 | 0.05231953 | 10.709 | 10.719 | 10.745 | 10.72433 | 0.01858315 | 0.3139171
48 | 0.3272 |  |  | 0.3272 | #DIV/0! |  |  |  | #DIV/0! | #DIV/0! |  |  |  | #DIV/0! | #DIV/0! |  |  |  | #DIV/0! | #DIV/0! | #DIV/0!
72 | 0.3256 |  |  | 0.3256 | #DIV/0! |  |  |  | #DIV/0! | #DIV/0! |  |  |  | #DIV/0! | #DIV/0! |  |  |  | #DIV/0! | #DIV/0! | #DIV/0!
96 | 0.3259 |  |  | 0.3259 | #DIV/0! |  |  |  | #DIV/0! | #DIV/0! |  |  |  | #DIV/0! | #DIV/0! |  |  |  | #DIV/0! | #DIV/0! | #DIV/0!
120 | 0.3272 |  |  | 0.3272 | #DIV/0! |  |  |  | #DIV/0! | #DIV/0! |  |  |  | #DIV/0! | #DIV/0! |  |  |  | #DIV/0! | #DIV/0! | #DIV/0!
144 | 0.3268 |  |  | 0.3268 | #DIV/0! |  |  |  | #DIV/0! | #DIV/0! |  |  |  | #DIV/0! | #DIV/0! |  |  |  | #DIV/0! | #DIV/0! | #DIV/0!
168 | 0.327 |  |  | 0.327 | #DIV/0! |  |  |  | #DIV/0! | #DIV/0! |  |  |  | #DIV/0! | #DIV/0! |  |  |  | #DIV/0! | #DIV/0! | #DIV/0!
[9 empty] | 3.787782 |  |  |  |  | 4.466245 |  |  |  |  | 5.947245 |  | 14.87139

## S2-EX-SW-FRG-8-100-QY9
Sample List'!A1 | Calculations file'!A1
S2-EX-SW-FRG-8-100-QY9
Sample | Date | Time | Room Temp (°C) | Room Humidity (%) | Cabinet Temp (°C) | Cabinet Humidity (%) | UV source | UV intensity (mW/cm2) | Dist from source (cm) | Mask | Vat film | Shape | Coverslip | Amount (ml) | Solution date | Obeservations
S2 | 26/10/2021 | 9:15 | 19 | 48 | 45 | 95 | Printer | 20.06 | 5.9 | 4x square film | FEP foil | 5 x 5 mm | 1mm | 20 | 24/10/2021
Swelling test | [21 empty] | Printed Structure
Time tracker | Weight (g) |  |  |  |  | W (mm) |  |  |  |  | L (mm) |  |  |  |  | H (mm) |  |  |  |  | Volume (mm3) | Thickness (mm) | # of layers | Overall thickness (mm)
H | R1 | R2 | R3 | RA | Std | R1 | R2 | R3 | Avg | Std | R1 | R2 | R3 | Avg | Std | R1 | R2 | R3 | Avg | Std | (WxLxH) | 0.02 | 503 | 10.06
0 | 0.266 |  |  | 0.266 | #DIV/0! | 5.139 | 5.186 | 5.165 | 5.163333 | 0.02354428 | 5.158 | 5.138 | 5.194 | 5.163333 | 0.0283784 | 10.165 | 10.064 | 10.082 | 10.10367 | 0.05387331 | 0.2693639
2 | 0.3009 |  |  | 0.3009 | #DIV/0! | 5.376 | 5.378 | 5.376 | 5.376667 | 0.001154701 | 5.392 | 5.346 | 5.347 | 5.361667 | 0.0262742 | 10.606 | 10.616 | 10.625 | 10.61567 | 0.009504385 | 0.3060273
4 | 0.3252 |  |  | 0.3252 | #DIV/0! | 5.379 | 5.393 | 5.374 | 5.382 | 0.009848858 | 5.374 | 5.373 | 5.357 | 5.368 | 0.009539392 | 10.689 | 10.691 | 10.656 | 10.67867 | 0.01965536 | 0.3085128
6 | 0.3274 |  |  | 0.3274 | #DIV/0! | 5.421 | 5.394 | 5.341 | 5.385333 | 0.04069808 | 5.455 | 5.496 | 5.421 | 5.457333 | 0.0375544 | 10.689 | 10.688 | 10.707 | 10.69467 | 0.01069268 | 0.3143115
|  |  |  | #DIV/0! | #DIV/0! |  |  |  | #DIV/0! | #DIV/0! |  |  |  | #DIV/0! | #DIV/0! |  |  |  | #DIV/0! | #DIV/0! | #DIV/0!
24 | 0.3287 |  |  | 0.3287 | #DIV/0! | 5.321 | 5.306 | 5.337 | 5.321333 | 0.01550269 | 5.379 | 5.357 | 5.4 | 5.378667 | 0.02150194 | 10.711 | 10.699 | 10.709 | 10.70633 | 0.006429101 | 0.3064332
48 | 0.3292 |  |  | 0.3292 | #DIV/0! |  |  |  | #DIV/0! | #DIV/0! |  |  |  | #DIV/0! | #DIV/0! |  |  |  | #DIV/0! | #DIV/0! | #DIV/0!
72 | 0.3283 |  |  | 0.3283 | #DIV/0! |  |  |  | #DIV/0! | #DIV/0! |  |  |  | #DIV/0! | #DIV/0! |  |  |  | #DIV/0! | #DIV/0! | #DIV/0!
96 | 0.3276 |  |  | 0.3276 | #DIV/0! |  |  |  | #DIV/0! | #DIV/0! |  |  |  | #DIV/0! | #DIV/0! |  |  |  | #DIV/0! | #DIV/0! | #DIV/0!
120 | 0.3278 |  |  | 0.3278 | #DIV/0! |  |  |  | #DIV/0! | #DIV/0! |  |  |  | #DIV/0! | #DIV/0! |  |  |  | #DIV/0! | #DIV/0! | #DIV/0!
144 | 0.3282 |  |  | 0.3282 | #DIV/0! |  |  |  | #DIV/0! | #DIV/0! |  |  |  | #DIV/0! | #DIV/0! |  |  |  | #DIV/0! | #DIV/0! | #DIV/0!
168 | 0.3284 |  |  | 0.3284 | #DIV/0! |  |  |  | #DIV/0! | #DIV/0! |  |  |  | #DIV/0! | #DIV/0! |  |  |  | #DIV/0! | #DIV/0! | #DIV/0!
[9 empty] | 3.060039 |  |  |  |  | 4.170433 |  |  |  |  | 5.964831 |  | 13.76182

## S3-EX-SW-FRG-8-100-QY9
Sample List'!A1 | Calculations file'!A1
S3-EX-SW-FRG-8-100-QY9
Sample | Date | Time | Room Temp (°C) | Room Humidity (%) | Cabinet Temp (°C) | Cabinet Humidity (%) | UV source | UV intensity (mW/cm2) | Dist from source (cm) | Mask | Vat film | Shape | Coverslip | Amount (ml) | Solution date | Obeservations
S3 | 27/10/2021 | 14:40 | 19 | 51 | 45 | 95 | Printer | 20.06 | 5.9 | 4x square film | FEP foil | 5 x 5 mm | 1mm | 20 | 24/10/2021
Swelling test | [21 empty] | Printed Structure
Time tracker | Weight (g) |  |  |  |  | W (mm) |  |  |  |  | L (mm) |  |  |  |  | H (mm) |  |  |  |  | Volume (mm3) | Thickness (mm) | # of layers | Overall thickness (mm)
H | R1 | R2 | R3 | RA | Std | R1 | R2 | R3 | Avg | Std | R1 | R2 | R3 | Avg | Std | R1 | R2 | R3 | Avg | Std | (WxLxH) | 0.02 | 503 | 10.06
0 | 0.2639 |  |  | 0.2639 | #DIV/0! | 5.121 | 5.113 | 5.198 | 5.144 | 0.04693613 | 5.111 | 5.094 | 5.154 | 5.119667 | 0.03092464 | 10.168 | 10.211 | 10.183 | 10.18733 | 0.02182506 | 0.2682892
2 | 0.3008 |  |  | 0.3008 | #DIV/0! | 5.296 | 5.36 | 5.235 | 5.297 | 0.062506 | 5.209 | 5.296 | 5.342 | 5.282333 | 0.06754505 | 10.526 | 10.589 | 10.566 | 10.56033 | 0.03187998 | 0.2954836
4 | 0.3151 |  |  | 0.3151 | #DIV/0! | 5.328 | 5.389 | 5.387 | 5.368 | 0.03465545 | 5.317 | 5.34 | 5.33 | 5.329 | 0.01153256 | 10.526 | 10.663 | 10.654 | 10.61433 | 0.07663115 | 0.3036344
6 | 0.325 |  |  | 0.325 | #DIV/0! | 5.386 | 5.43 | 5.318 | 5.378 | 0.05642694 | 5.338 | 5.313 | 5.333 | 5.328 | 0.01322876 | 10.677 | 10.691 | 10.674 | 10.68067 | 0.009073772 | 0.3060437
|  |  |  | #DIV/0! | #DIV/0! |  |  |  | #DIV/0! | #DIV/0! |  |  |  | #DIV/0! | #DIV/0! |  |  |  | #DIV/0! | #DIV/0! | #DIV/0!
24 | 0.33316 |  |  | 0.33316 | #DIV/0! | 5.299 | 5.381 | 5.346 | 5.342 | 0.04114608 | 5.311 | 5.323 | 5.339 | 5.324333 | 0.01404754 | 10.875 | 10.885 | 10.893 | 10.88433 | 0.0090185 | 0.3095786
48 | 0.3288 |  |  | 0.3288 | #DIV/0! |  |  |  | #DIV/0! | #DIV/0! |  |  |  | #DIV/0! | #DIV/0! |  |  |  | #DIV/0! | #DIV/0! | #DIV/0!
72 | 0.328 |  |  | 0.328 | #DIV/0! |  |  |  | #DIV/0! | #DIV/0! |  |  |  | #DIV/0! | #DIV/0! |  |  |  | #DIV/0! | #DIV/0! | #DIV/0!
96 | 0.326 |  |  | 0.326 | #DIV/0! |  |  |  | #DIV/0! | #DIV/0! |  |  |  | #DIV/0! | #DIV/0! |  |  |  | #DIV/0! | #DIV/0! | #DIV/0!
120 | 0.326 |  |  | 0.326 | #DIV/0! |  |  |  | #DIV/0! | #DIV/0! |  |  |  | #DIV/0! | #DIV/0! |  |  |  | #DIV/0! | #DIV/0! | #DIV/0!
144 | 0.326 |  |  | 0.326 | #DIV/0! |  |  |  | #DIV/0! | #DIV/0! |  |  |  | #DIV/0! | #DIV/0! |  |  |  | #DIV/0! | #DIV/0! | #DIV/0!
168 | 0.326 |  |  | 0.326 | #DIV/0! |  |  |  | #DIV/0! | #DIV/0! |  |  |  | #DIV/0! | #DIV/0! |  |  |  | #DIV/0! | #DIV/0! | #DIV/0!
[9 empty] | 3.849145 |  |  |  |  | 3.997656 |  |  |  |  | 6.84183 |  | 15.3899

## S4-EX-SW-FRG-8-100-QY9
Sample List'!A1 | Calculations file'!A1
S4-EX-SW-FRG-8-100-QY9
Sample | Date | Time | Room Temp (°C) | Room Humidity (%) | Cabinet Temp (°C) | Cabinet Humidity (%) | UV source | UV intensity (mW/cm2) | Dist from source (cm) | Mask | Vat film | Shape | Coverslip | Amount (ml) | Solution date | Obeservations
S4 | 25/10/2021 | 13:05 | 19 | 51 | 45 | 95 | Printer | 20.06 | 5.9 | 4x square film | FEP foil | 5 x 5 mm | 1mm | 20 | 24/10/2021
Swelling test | [21 empty] | Printed Structure
Time tracker | Weight (g) |  |  |  |  | W (mm) |  |  |  |  | L (mm) |  |  |  |  | H (mm) |  |  |  |  | Volume (mm3) | Thickness (mm) | # of layers | Overall thickness (mm)
H | R1 | R2 | R3 | RA | Std | R1 | R2 | R3 | Avg | Std | R1 | R2 | R3 | Avg | Std | R1 | R2 | R3 | Avg | Std | (WxLxH)
0 |  |  |  | #DIV/0! | #DIV/0! |  |  |  | #DIV/0! | #DIV/0! |  |  |  | #DIV/0! | #DIV/0! |  |  |  | #DIV/0! | #DIV/0! | #DIV/0!
2 |  |  |  | #DIV/0! | #DIV/0! |  |  |  | #DIV/0! | #DIV/0! |  |  |  | #DIV/0! | #DIV/0! |  |  |  | #DIV/0! | #DIV/0! | #DIV/0!
4 |  |  |  | #DIV/0! | #DIV/0! |  |  |  | #DIV/0! | #DIV/0! |  |  |  | #DIV/0! | #DIV/0! |  |  |  | #DIV/0! | #DIV/0! | #DIV/0!
6 |  |  |  | #DIV/0! | #DIV/0! |  |  |  | #DIV/0! | #DIV/0! |  |  |  | #DIV/0! | #DIV/0! |  |  |  | #DIV/0! | #DIV/0! | #DIV/0!
|  |  |  | #DIV/0! | #DIV/0! |  |  |  | #DIV/0! | #DIV/0! |  |  |  | #DIV/0! | #DIV/0! |  |  |  | #DIV/0! | #DIV/0! | #DIV/0!
24 |  |  |  | #DIV/0! | #DIV/0! |  |  |  | #DIV/0! | #DIV/0! |  |  |  | #DIV/0! | #DIV/0! |  |  |  | #DIV/0! | #DIV/0! | #DIV/0!
48 |  |  |  | #DIV/0! | #DIV/0! |  |  |  | #DIV/0! | #DIV/0! |  |  |  | #DIV/0! | #DIV/0! |  |  |  | #DIV/0! | #DIV/0! | #DIV/0!
72 |  |  |  | #DIV/0! | #DIV/0! |  |  |  | #DIV/0! | #DIV/0! |  |  |  | #DIV/0! | #DIV/0! |  |  |  | #DIV/0! | #DIV/0! | #DIV/0!
96 |  |  |  | #DIV/0! | #DIV/0! |  |  |  | #DIV/0! | #DIV/0! |  |  |  | #DIV/0! | #DIV/0! |  |  |  | #DIV/0! | #DIV/0! | #DIV/0!
120 |  |  |  | #DIV/0! | #DIV/0! |  |  |  | #DIV/0! | #DIV/0! |  |  |  | #DIV/0! | #DIV/0! |  |  |  | #DIV/0! | #DIV/0! | #DIV/0!
144 |  |  |  | #DIV/0! | #DIV/0! |  |  |  | #DIV/0! | #DIV/0! |  |  |  | #DIV/0! | #DIV/0! |  |  |  | #DIV/0! | #DIV/0! | #DIV/0!
168 |  |  |  | #DIV/0! | #DIV/0! |  |  |  | #DIV/0! | #DIV/0! |  |  |  | #DIV/0! | #DIV/0! |  |  |  | #DIV/0! | #DIV/0! | #DIV/0!

## S1-S16-EX-SW-DRY-60-30-QY9
Sample List'!A1 | Calculations file'!A1
S1-S16-EX-SW-DRY-60-30-QY9
Sample | Date | Time | Room Temp (°C) | Room Humidity (%) | Cabinet Temp (°C) | Cabinet Humidity (%) | UV source | UV intensity (mW/cm2) | Dist from source (cm) | Mask | Vat film | Shape | Coverslip | Amount (ml) | Solution date | Obeservations
S1-S12 | 2021-01-11 |  | 20 |  | n/a | n/a | - |  |  | No mask | No | 5 x 5 x 10 mm | no | 1 | 24/10/2021
|  | Drying mechanism | Drying weight (g)
|  |  | Initial weight |  |  | Final dried weight
|  |  | Sample | Container | Sample+container | Sample | Container | Sample+container | Dry sample weight
45 C | S1 | Hot plate |  |  |  | 0.0769 |  |  | 0.0769 | 0.0772
| S2 | Hot plate |  |  |  | 0.0775 |  |  | 0.0775
0
37 C | S1 | Hot plate |  |  |  | 0.0778 |  |  | 0.0778 | 0.07716667
| S2 | Hot plate |  |  |  | 0.0768 |  |  | 0.0768
| S3 | Hot plate |  |  |  | 0.0769 |  |  | 0.0769
21 C | S1 | Hot plate |  |  |  | 0.0786 |  |  | 0.0786 | 0.0784
| S2 | Hot plate |  |  |  | 0.0786 |  |  | 0.0786
| S3 | Hot plate |  |  |  | 0.078 |  |  | 0.078
8 C | S1 | Hot plate |  |  |  | 0.0822 |  |  | 0.0822 | 0.08203333
| S2 | Hot plate |  |  |  | 0.0824 |  |  | 0.0824
| S3 | Hot plate |  |  |  | 0.0815 |  |  | 0.0815