## Summary
CNF fibre from paper mill sludge 150um_9%_50_50
RECORD | Diameter | MEAN AREA | Youngs modulus | STRAIN | TENSILE STRENGTH
| Micron | sq. micron | Gpa | %_STRAIN | MPa
1 | 33.1 | 819 | 21.7 | 5.63 | 280
2 | 34.5 | 920.7 | 19.9 | 5.55 | 232.97
3 | 30.9 | 734.7 | 18.8 | 2.367 | 186.3
4 | 29.6 | 670.3 | 20.9 | 2.5 | 187
5 | 29.7 | 679.9 | 19.6 | 3.6 | 185
6 | 29.7 | 658.6 | 18.3 | 4.3 | 231.8
Ave | 31.25 | 747.2 | 19.86667 | 3.991167 | 223.354
SD | 2.080144 | 103.6403 | 1.272268 | 1.430078 | 39.25944
SD % | 6.656% | 13.87% | 6.404% | 35.83% | 17.58%

## 1_50_150um
Record | Index | Position | Strain | Time | Force | Strain | Stress | Strain
|  | Microns | % | seconds | Newtons | mm/mm | MPa | %
1 | 0 | 19962.0 | 0.000 | 0.000e+000 | 0.004905 | 0 | 5.989011 | 0
1 | 1 | 19964.0 | 0.010 | 5.000e-002 | 0.004905 | 0.0001001904 | 5.989011 | 0.01001904
1 | 2 | 19967.0 | 0.025 | 1.000e-001 | 0.005886 | 0.0002504759 | 7.186813 | 0.02504759
1 | 3 | 19967.0 | 0.025 | 1.500e-001 | 0.005886 | 0.0002504759 | 7.186813 | 0.02504759
1 | 4 | 19968.0 | 0.030 | 2.000e-001 | 6.867e-003 | 0.0003005711 | 8.384615 | 0.03005711
1 | 5 | 19971.0 | 0.045 | 2.500e-001 | 9.320e-003 | 0.0004508566 | 11.37973 | 0.04508566
1 | 6 | 19972.0 | 0.050 | 3.000e-001 | 8.339e-003 | 0.0005009518 | 10.18193 | 0.05009518
1 | 7 | 19972.0 | 0.050 | 3.500e-001 | 8.339e-003 | 0.0005009518 | 10.18193 | 0.05009518
1 | 8 | 19974.0 | 0.060 | 4.000e-001 | 0.00883 | 0.0006011422 | 10.78144 | 0.06011422
1 | 9 | 19978.0 | 0.080 | 4.500e-001 | 9.811e-003 | 0.0008015229 | 11.97924 | 0.08015229
1 | 10 | 19979.0 | 0.085 | 5.000e-001 | 9.320e-003 | 0.0008516181 | 11.37973 | 0.08516181
1 | 11 | 19981.0 | 0.095 | 5.500e-001 | 9.320e-003 | 0.0009518084 | 11.37973 | 0.09518084
1 | 12 | 19983.0 | 0.105 | 6.000e-001 | 9.320e-003 | 0.001051999 | 11.37973 | 0.1051999
1 | 13 | 19985.0 | 0.115 | 6.500e-001 | 8.830e-003 | 0.001152189 | 10.78144 | 0.1152189
1 | 14 | 19986.0 | 0.120 | 7.000e-001 | 1.030e-002 | 0.001202284 | 12.57631 | 0.1202284
1 | 15 | 19987.0 | 0.125 | 7.500e-001 | 9.320e-003 | 0.00125238 | 11.37973 | 0.125238
1 | 16 | 19987.0 | 0.125 | 8.000e-001 | 9.320e-003 | 0.00125238 | 11.37973 | 0.125238
1 | 17 | 19991.0 | 0.145 | 8.500e-001 | 1.030e-002 | 0.00145276 | 12.57631 | 0.145276
1 | 18 | 19992.0 | 0.150 | 9.000e-001 | 9.320e-003 | 0.001502855 | 11.37973 | 0.1502855
1 | 19 | 19993.0 | 0.155 | 9.500e-001 | 1.030e-002 | 0.001552951 | 12.57631 | 0.1552951
1 | 20 | 19996.0 | 0.170 | 1.000e+000 | 1.128e-002 | 0.001703236 | 13.77289 | 0.1703236
1 | 21 | 19998.0 | 0.180 | 1.050e+000 | 9.320e-003 | 0.001803427 | 11.37973 | 0.1803427
1 | 22 | 19998.0 | 0.180 | 1.100e+000 | 8.830e-003 | 0.001803427 | 10.78144 | 0.1803427
1 | 23 | 20000.0 | 0.190 | 1.150e+000 | 9.320e-003 | 0.001903617 | 11.37973 | 0.1903617
1 | 24 | 20003.0 | 0.205 | 1.200e+000 | 9.811e-003 | 0.002053902 | 11.97924 | 0.2053902
1 | 25 | 20004.0 | 0.210 | 1.250e+000 | 9.811e-003 | 0.002103998 | 11.97924 | 0.2103998
1 | 26 | 20005.0 | 0.215 | 1.300e+000 | 8.830e-003 | 0.002154093 | 10.78144 | 0.2154093
1 | 27 | 20006.0 | 0.220 | 1.350e+000 | 9.320e-003 | 0.002204188 | 11.37973 | 0.2204188
1 | 28 | 20007.0 | 0.225 | 1.400e+000 | 9.811e-003 | 0.002254283 | 11.97924 | 0.2254283
1 | 29 | 20009.0 | 0.235 | 1.450e+000 | 1.079e-002 | 0.002354473 | 13.1746 | 0.2354473
1 | 30 | 20012.0 | 0.250 | 1.500e+000 | 9.320e-003 | 0.002504759 | 11.37973 | 0.2504759
1 | 31 | 20015.0 | 0.266 | 1.550e+000 | 8.339e-003 | 0.002655045 | 10.18193 | 0.2655045 | Corrected | Corrected
1 | 32 | 20015.0 | 0.266 | 1.600e+000 | 8.339e-003 | 0.002655045 | 10.18193 | 0.2655045 | Stress | Strain
1 | 33 | 20018.0 | 0.281 | 1.650e+000 | 7.849e-003 | 0.00280533 | 9.583639 | 0.280533 | 0 | 0
1 | 34 | 20019.0 | 0.286 | 1.700e+000 | 8.339e-003 | 0.002855425 | 10.18193 | 0.2855425 | 0.5982906 | 0.005009518
1 | 35 | 20021.0 | 0.296 | 1.750e+000 | 1.030e-002 | 0.002955616 | 12.57631 | 0.2955616 | 2.992674 | 0.01502855
1 | 36 | 20022.0 | 0.301 | 1.800e+000 | 1.030e-002 | 0.003005711 | 12.57631 | 0.3005711 | 2.992674 | 0.02003807
1 | 37 | 20023.0 | 0.306 | 1.850e+000 | 1.275e-002 | 0.003055806 | 15.56777 | 0.3055806 | 5.984127 | 0.02504759
1 | 38 | 20025.0 | 0.316 | 1.900e+000 | 1.324e-002 | 0.003155996 | 16.16606 | 0.3155996 | 6.582418 | 0.03506663
1 | 39 | 20027.0 | 0.326 | 1.950e+000 | 1.570e-002 | 0.003256187 | 19.16972 | 0.3256187 | 9.586081 | 0.04508566
1 | 40 | 20029.0 | 0.336 | 2.000e+000 | 1.717e-002 | 0.003356377 | 20.96459 | 0.3356377 | 11.38095 | 0.0551047
1 | 41 | 20031.0 | 0.346 | 2.050e+000 | 1.913e-002 | 0.003456567 | 23.35775 | 0.3456567 | 13.77411 | 0.06512374
1 | 42 | 20031.0 | 0.346 | 2.100e+000 | 1.962e-002 | 0.003456567 | 23.95604 | 0.3456567 | 14.37241 | 0.06512374
1 | 43 | 20031.0 | 0.346 | 2.150e+000 | 1.962e-002 | 0.003456567 | 23.95604 | 0.3456567 | 14.37241 | 0.06512374
1 | 44 | 20035.0 | 0.366 | 2.200e+000 | 2.207e-002 | 0.003656948 | 26.9475 | 0.3656948 | 17.36386 | 0.08516181
1 | 45 | 20037.0 | 0.376 | 2.250e+000 | 2.551e-002 | 0.003757139 | 31.14774 | 0.3757139 | 21.5641 | 0.09518084
1 | 46 | 20037.0 | 0.376 | 2.300e+000 | 2.551e-002 | 0.003757139 | 31.14774 | 0.3757139 | 21.5641 | 0.09518084
1 | 47 | 20038.0 | 0.381 | 2.350e+000 | 2.502e-002 | 0.003807234 | 30.54945 | 0.3807234 | 20.96581 | 0.1001904
1 | 48 | 20038.0 | 0.381 | 2.400e+000 | 2.600e-002 | 0.003807234 | 31.74603 | 0.3807234 | 22.16239 | 0.1001904
1 | 49 | 20042.0 | 0.401 | 2.450e+000 | 2.845e-002 | 0.004007614 | 34.73748 | 0.4007614 | 25.15385 | 0.1202284
1 | 50 | 20044.0 | 0.411 | 2.500e+000 | 3.041e-002 | 0.004107805 | 37.13065 | 0.4107805 | 27.54701 | 0.1302475
1 | 51 | 20046.0 | 0.421 | 2.550e+000 | 3.287e-002 | 0.004207995 | 40.13431 | 0.4207995 | 30.55067 | 0.1402665
1 | 52 | 20048.0 | 0.431 | 2.600e+000 | 3.532e-002 | 0.004308186 | 43.12576 | 0.4308186 | 33.54212 | 0.1502855
1 | 53 | 20050.0 | 0.441 | 2.650e+000 | 3.777e-002 | 0.004408376 | 46.11722 | 0.4408376 | 36.53358 | 0.1603046
1 | 54 | 20051.0 | 0.446 | 2.700e+000 | 3.679e-002 | 0.004458471 | 44.92063 | 0.4458471 | 35.337 | 0.1653141
1 | 55 | 20053.0 | 0.456 | 2.750e+000 | 3.875e-002 | 0.004558661 | 47.3138 | 0.4558661 | 37.73016 | 0.1753331
1 | 56 | 20054.0 | 0.461 | 2.800e+000 | 4.071e-002 | 0.004608757 | 49.70696 | 0.4608757 | 40.12332 | 0.1803427
1 | 57 | 20055.0 | 0.466 | 2.850e+000 | 4.022e-002 | 0.004658852 | 49.10867 | 0.4658852 | 39.52503 | 0.1853522
1 | 58 | 20058.0 | 0.481 | 2.900e+000 | 4.415e-002 | 0.004809137 | 53.9072 | 0.4809137 | 44.32357 | 0.2003807
1 | 59 | 20061.0 | 0.496 | 2.950e+000 | 4.611e-002 | 0.004959423 | 56.30037 | 0.4959423 | 46.71673 | 0.2154093
1 | 60 | 20063.0 | 0.506 | 3.000e+000 | 4.856e-002 | 0.005059613 | 59.29182 | 0.5059613 | 49.70818 | 0.2254283
1 | 61 | 20063.0 | 0.506 | 3.050e+000 | 4.807e-002 | 0.005059613 | 58.69353 | 0.5059613 | 49.10989 | 0.2254283
1 | 62 | 20064.0 | 0.511 | 3.100e+000 | 4.954e-002 | 0.005109708 | 60.4884 | 0.5109708 | 50.90476 | 0.2304378
1 | 63 | 20067.0 | 0.526 | 3.150e+000 | 0.05052 | 0.005259994 | 61.68498 | 0.5259994 | 52.10134 | 0.2454664
1 | 64 | 20068.0 | 0.531 | 3.200e+000 | 5.298e-002 | 0.005310089 | 64.68864 | 0.5310089 | 55.10501 | 0.2504759
1 | 65 | 20068.0 | 0.531 | 3.250e+000 | 5.249e-002 | 0.005310089 | 64.09035 | 0.5310089 | 54.50672 | 0.2504759
1 | 66 | 20070.0 | 0.541 | 3.300e+000 | 5.298e-002 | 0.00541028 | 64.68864 | 0.541028 | 55.10501 | 0.2604949
1 | 67 | 20074.0 | 0.561 | 3.350e+000 | 5.739e-002 | 0.00561066 | 70.07326 | 0.561066 | 60.48962 | 0.280533
1 | 68 | 20075.0 | 0.566 | 3.400e+000 | 5.788e-002 | 0.005660755 | 70.67155 | 0.5660755 | 61.08791 | 0.2855425
1 | 69 | 20076.0 | 0.571 | 3.450e+000 | 5.935e-002 | 0.005710851 | 72.46642 | 0.5710851 | 62.88278 | 0.290552
1 | 70 | 20076.0 | 0.571 | 3.500e+000 | 5.935e-002 | 0.005710851 | 72.46642 | 0.5710851 | 62.88278 | 0.290552
1 | 71 | 20077.0 | 0.576 | 3.550e+000 | 5.935e-002 | 0.005760946 | 72.46642 | 0.5760946 | 62.88278 | 0.2955616
1 | 72 | 20081.0 | 0.596 | 3.600e+000 | 6.181e-002 | 0.005961327 | 75.47009 | 0.5961327 | 65.88645 | 0.3155996
1 | 73 | 20083.0 | 0.606 | 3.650e+000 | 6.475e-002 | 0.006061517 | 79.05983 | 0.6061517 | 69.47619 | 0.3256187
1 | 74 | 20084.0 | 0.611 | 3.700e+000 | 6.573e-002 | 0.006111612 | 80.25641 | 0.6111612 | 70.67277 | 0.3306282
1 | 75 | 20084.0 | 0.611 | 3.750e+000 | 6.573e-002 | 0.006111612 | 80.25641 | 0.6111612 | 70.67277 | 0.3306282
1 | 76 | 20085.0 | 0.616 | 3.800e+000 | 6.573e-002 | 0.006161707 | 80.25641 | 0.6161707 | 70.67277 | 0.3356377
1 | 77 | 20090.0 | 0.641 | 3.850e+000 | 7.064e-002 | 0.006412183 | 86.25153 | 0.6412183 | 76.66789 | 0.3606853
1 | 78 | 20092.0 | 0.651 | 3.900e+000 | 7.260e-002 | 0.006512374 | 88.64469 | 0.6512374 | 79.06105 | 0.3707043
1 | 79 | 20094.0 | 0.661 | 3.950e+000 | 7.407e-002 | 0.006612564 | 90.43956 | 0.6612564 | 80.85592 | 0.3807234
1 | 80 | 20096.0 | 0.671 | 4.000e+000 | 7.652e-002 | 0.006712754 | 93.43101 | 0.6712754 | 83.84737 | 0.3907424
1 | 81 | 20097.0 | 0.676 | 4.050e+000 | 7.701e-002 | 0.006762849 | 94.0293 | 0.6762849 | 84.44567 | 0.3957519
1 | 82 | 20098.0 | 0.681 | 4.100e+000 | 7.701e-002 | 0.006812945 | 94.0293 | 0.6812945 | 84.44567 | 0.4007614
1 | 83 | 20099.0 | 0.686 | 4.150e+000 | 7.947e-002 | 0.00686304 | 97.03297 | 0.686304 | 87.44933 | 0.405771
1 | 84 | 20099.0 | 0.686 | 4.200e+000 | 7.849e-002 | 0.00686304 | 95.83639 | 0.686304 | 86.25275 | 0.405771
1 | 85 | 20103.0 | 0.706 | 4.250e+000 | 8.143e-002 | 0.00706342 | 99.42613 | 0.706342 | 89.84249 | 0.425809
1 | 86 | 20105.0 | 0.716 | 4.300e+000 | 8.290e-002 | 0.007163611 | 101.221 | 0.7163611 | 91.63736 | 0.4358281
1 | 87 | 20107.0 | 0.726 | 4.350e+000 | 8.388e-002 | 0.007263801 | 102.4176 | 0.7263801 | 92.83394 | 0.4458471
1 | 88 | 20108.0 | 0.731 | 4.400e+000 | 8.535e-002 | 0.007313896 | 104.2125 | 0.7313896 | 94.62882 | 0.4508566
1 | 89 | 20108.0 | 0.731 | 4.450e+000 | 8.535e-002 | 0.007313896 | 104.2125 | 0.7313896 | 94.62882 | 0.4508566
1 | 90 | 20109.0 | 0.736 | 4.500e+000 | 8.584e-002 | 0.007363992 | 104.8107 | 0.7363992 | 95.22711 | 0.4558661
1 | 91 | 20112.0 | 0.751 | 4.550e+000 | 8.781e-002 | 0.007514277 | 107.2161 | 0.7514277 | 97.63248 | 0.4708947
1 | 92 | 20115.0 | 0.766 | 4.600e+000 | 9.026e-002 | 0.007664563 | 110.2076 | 0.7664563 | 100.6239 | 0.4859233
1 | 93 | 20116.0 | 0.771 | 4.650e+000 | 9.173e-002 | 0.007714658 | 112.0024 | 0.7714658 | 102.4188 | 0.4909328
1 | 94 | 20116.0 | 0.771 | 4.700e+000 | 9.173e-002 | 0.007714658 | 112.0024 | 0.7714658 | 102.4188 | 0.4909328
1 | 95 | 20117.0 | 0.776 | 4.750e+000 | 9.075e-002 | 0.007764753 | 110.8059 | 0.7764753 | 101.2222 | 0.4959423
1 | 96 | 20122.0 | 0.802 | 4.800e+000 | 9.565e-002 | 0.008015229 | 116.7888 | 0.8015229 | 107.2051 | 0.5209899
1 | 97 | 20123.0 | 0.807 | 4.850e+000 | 9.713e-002 | 0.008065324 | 118.5958 | 0.8065324 | 109.0122 | 0.5259994
1 | 98 | 20125.0 | 0.817 | 4.900e+000 | 9.713e-002 | 0.008165514 | 118.5958 | 0.8165514 | 109.0122 | 0.5360184
1 | 99 | 20128.0 | 0.832 | 4.950e+000 | 1.006e-001 | 0.0083158 | 122.8327 | 0.83158 | 113.2491 | 0.551047
1 | 100 | 20129.0 | 0.837 | 5.000e+000 | 1.010e-001 | 0.008365895 | 123.3211 | 0.8365895 | 113.7375 | 0.5560565
1 | 101 | 20130.0 | 0.842 | 5.050e+000 | 1.015e-001 | 0.00841599 | 123.9316 | 0.841599 | 114.348 | 0.561066
1 | 102 | 20130.0 | 0.842 | 5.100e+000 | 1.010e-001 | 0.00841599 | 123.3211 | 0.841599 | 113.7375 | 0.561066
1 | 103 | 20131.0 | 0.847 | 5.150e+000 | 1.015e-001 | 0.008466086 | 123.9316 | 0.8466086 | 114.348 | 0.5660755
1 | 104 | 20135.0 | 0.867 | 5.200e+000 | 1.055e-001 | 0.008666466 | 128.8156 | 0.8666466 | 119.232 | 0.5861136
1 | 105 | 20137.0 | 0.877 | 5.250e+000 | 1.055e-001 | 0.008766657 | 128.8156 | 0.8766657 | 119.232 | 0.5961327
1 | 106 | 20138.0 | 0.882 | 5.300e+000 | 1.069e-001 | 0.008816752 | 130.525 | 0.8816752 | 120.9414 | 0.6011422
1 | 107 | 20139.0 | 0.887 | 5.350e+000 | 1.074e-001 | 0.008866847 | 131.1355 | 0.8866847 | 121.5519 | 0.6061517
1 | 108 | 20142.0 | 0.902 | 5.400e+000 | 1.089e-001 | 0.009017133 | 132.967 | 0.9017133 | 123.3834 | 0.6211802
1 | 109 | 20142.0 | 0.902 | 5.450e+000 | 1.094e-001 | 0.009017133 | 133.5775 | 0.9017133 | 123.9939 | 0.6211802
1 | 110 | 20143.0 | 0.907 | 5.500e+000 | 1.094e-001 | 0.009067228 | 133.5775 | 0.9067228 | 123.9939 | 0.6261898
1 | 111 | 20145.0 | 0.917 | 5.550e+000 | 1.094e-001 | 0.009167418 | 133.5775 | 0.9167418 | 123.9939 | 0.6362088
1 | 112 | 20148.0 | 0.932 | 5.600e+000 | 1.123e-001 | 0.009317704 | 137.1184 | 0.9317704 | 127.5348 | 0.6512374
1 | 113 | 20149.0 | 0.937 | 5.650e+000 | 1.138e-001 | 0.009367799 | 138.9499 | 0.9367799 | 129.3663 | 0.6562469
1 | 114 | 20150.0 | 0.942 | 5.700e+000 | 1.133e-001 | 0.009417894 | 138.3394 | 0.9417894 | 128.7558 | 0.6612564
1 | 115 | 20151.0 | 0.947 | 5.750e+000 | 1.123e-001 | 0.009467989 | 137.1184 | 0.9467989 | 127.5348 | 0.6662659
1 | 116 | 20155.0 | 0.967 | 5.800e+000 | 1.167e-001 | 0.00966837 | 142.4908 | 0.966837 | 132.9072 | 0.686304
1 | 117 | 20156.0 | 0.972 | 5.850e+000 | 1.172e-001 | 0.009718465 | 143.1013 | 0.9718465 | 133.5177 | 0.6913135
1 | 118 | 20157.0 | 0.977 | 5.900e+000 | 1.158e-001 | 0.00976856 | 141.3919 | 0.976856 | 131.8083 | 0.696323
1 | 119 | 20161.0 | 0.997 | 5.950e+000 | 1.197e-001 | 0.009968941 | 146.1538 | 0.9968941 | 136.5702 | 0.7163611
1 | 120 | 20162.0 | 1.002 | 6.000e+000 | 1.202e-001 | 0.01001904 | 146.7643 | 1.001904 | 137.1807 | 0.7213706
1 | 121 | 20163.0 | 1.007 | 6.050e+000 | 1.197e-001 | 0.01006913 | 146.1538 | 1.006913 | 136.5702 | 0.7263801
1 | 122 | 20164.0 | 1.012 | 6.100e+000 | 1.202e-001 | 0.01011923 | 146.7643 | 1.011923 | 137.1807 | 0.7313896
1 | 123 | 20164.0 | 1.012 | 6.150e+000 | 1.192e-001 | 0.01011923 | 145.5433 | 1.011923 | 135.9597 | 0.7313896
1 | 124 | 20167.0 | 1.027 | 6.200e+000 | 1.212e-001 | 0.01026951 | 147.9853 | 1.026951 | 138.4017 | 0.7464182
1 | 125 | 20169.0 | 1.037 | 6.250e+000 | 1.221e-001 | 0.0103697 | 149.0842 | 1.03697 | 139.5006 | 0.7564372
1 | 126 | 20169.0 | 1.037 | 6.300e+000 | 1.226e-001 | 0.0103697 | 149.6947 | 1.03697 | 140.1111 | 0.7564372
1 | 127 | 20170.0 | 1.042 | 6.350e+000 | 1.231e-001 | 0.0104198 | 150.3053 | 1.04198 | 140.7216 | 0.7614467
1 | 128 | 20174.0 | 1.062 | 6.400e+000 | 1.246e-001 | 0.01062018 | 152.1368 | 1.062018 | 142.5531 | 0.7814848
1 | 129 | 20175.0 | 1.067 | 6.450e+000 | 1.256e-001 | 0.01067027 | 153.3578 | 1.067027 | 143.7741 | 0.7864943
1 | 130 | 20175.0 | 1.067 | 6.500e+000 | 1.246e-001 | 0.01067027 | 152.1368 | 1.067027 | 142.5531 | 0.7864943
1 | 131 | 20176.0 | 1.072 | 6.550e+000 | 1.246e-001 | 0.01072037 | 152.1368 | 1.072037 | 142.5531 | 0.7915039
1 | 132 | 20181.0 | 1.097 | 6.600e+000 | 1.270e-001 | 0.01097084 | 155.0672 | 1.097084 | 145.4835 | 0.8165514
1 | 133 | 20183.0 | 1.107 | 6.650e+000 | 1.295e-001 | 0.01107103 | 158.1197 | 1.107103 | 148.536 | 0.8265705
1 | 134 | 20183.0 | 1.107 | 6.700e+000 | 1.285e-001 | 0.01107103 | 156.8987 | 1.107103 | 147.315 | 0.8265705
1 | 135 | 20183.0 | 1.107 | 6.750e+000 | 1.280e-001 | 0.01107103 | 156.2882 | 1.107103 | 146.7045 | 0.8265705
1 | 136 | 20186.0 | 1.122 | 6.800e+000 | 1.285e-001 | 0.01122132 | 156.8987 | 1.122132 | 147.315 | 0.841599
1 | 137 | 20189.0 | 1.137 | 6.850e+000 | 1.315e-001 | 0.01137161 | 160.5617 | 1.137161 | 150.978 | 0.8566276
1 | 138 | 20189.0 | 1.137 | 6.900e+000 | 1.305e-001 | 0.01137161 | 159.3407 | 1.137161 | 149.757 | 0.8566276
1 | 139 | 20190.0 | 1.142 | 6.950e+000 | 1.305e-001 | 0.0114217 | 159.3407 | 1.14217 | 149.757 | 0.8616371
1 | 140 | 20194.0 | 1.162 | 7.000e+000 | 1.324e-001 | 0.01162208 | 161.6606 | 1.162208 | 152.0769 | 0.8816752
1 | 141 | 20196.0 | 1.172 | 7.050e+000 | 1.339e-001 | 0.01172227 | 163.4921 | 1.172227 | 153.9084 | 0.8916942
1 | 142 | 20197.0 | 1.177 | 7.100e+000 | 1.344e-001 | 0.01177237 | 164.1026 | 1.177237 | 154.5189 | 0.8967037
1 | 143 | 20198.0 | 1.182 | 7.150e+000 | 1.334e-001 | 0.01182246 | 162.8816 | 1.182246 | 153.2979 | 0.9017133
1 | 144 | 20200.0 | 1.192 | 7.200e+000 | 1.344e-001 | 0.01192265 | 164.1026 | 1.192265 | 154.5189 | 0.9117323
1 | 145 | 20201.0 | 1.197 | 7.250e+000 | 1.344e-001 | 0.01197275 | 164.1026 | 1.197275 | 154.5189 | 0.9167418
1 | 146 | 20203.0 | 1.207 | 7.300e+000 | 1.344e-001 | 0.01207294 | 164.1026 | 1.207294 | 154.5189 | 0.9267608
1 | 147 | 20204.0 | 1.212 | 7.350e+000 | 1.354e-001 | 0.01212303 | 165.3236 | 1.212303 | 155.7399 | 0.9317704
1 | 148 | 20206.0 | 1.222 | 7.400e+000 | 1.359e-001 | 0.01222322 | 165.9341 | 1.222322 | 156.3504 | 0.9417894
1 | 149 | 20206.0 | 1.222 | 7.450e+000 | 1.354e-001 | 0.01222322 | 165.3236 | 1.222322 | 155.7399 | 0.9417894
1 | 150 | 20209.0 | 1.237 | 7.500e+000 | 1.364e-001 | 0.01237351 | 166.5446 | 1.237351 | 156.9609 | 0.956818
1 | 151 | 20211.0 | 1.247 | 7.550e+000 | 1.364e-001 | 0.0124737 | 166.5446 | 1.24737 | 156.9609 | 0.966837
1 | 152 | 20213.0 | 1.257 | 7.600e+000 | 1.373e-001 | 0.01257389 | 167.6435 | 1.257389 | 158.0598 | 0.976856
1 | 153 | 20215.0 | 1.267 | 7.650e+000 | 1.383e-001 | 0.01267408 | 168.8645 | 1.267408 | 159.2808 | 0.9868751
1 | 154 | 20215.0 | 1.267 | 7.700e+000 | 1.373e-001 | 0.01267408 | 167.6435 | 1.267408 | 158.0598 | 0.9868751
1 | 155 | 20218.0 | 1.282 | 7.750e+000 | 1.383e-001 | 0.01282437 | 168.8645 | 1.282437 | 159.2808 | 1.001904
1 | 156 | 20220.0 | 1.292 | 7.800e+000 | 1.393e-001 | 0.01292456 | 170.0855 | 1.292456 | 160.5018 | 1.011923
1 | 157 | 20221.0 | 1.297 | 7.850e+000 | 1.388e-001 | 0.01297465 | 169.475 | 1.297465 | 159.8913 | 1.016932
1 | 158 | 20222.0 | 1.302 | 7.900e+000 | 1.393e-001 | 0.01302475 | 170.0855 | 1.302475 | 160.5018 | 1.021942
1 | 159 | 20223.0 | 1.307 | 7.950e+000 | 1.393e-001 | 0.01307484 | 170.0855 | 1.307484 | 160.5018 | 1.026951
1 | 160 | 20227.0 | 1.328 | 8.000e+000 | 1.408e-001 | 0.01327522 | 171.917 | 1.327522 | 162.3333 | 1.046989
1 | 161 | 20229.0 | 1.338 | 8.050e+000 | 1.423e-001 | 0.01337541 | 173.7485 | 1.337541 | 164.1648 | 1.057008
1 | 162 | 20230.0 | 1.343 | 8.100e+000 | 1.418e-001 | 0.01342551 | 173.138 | 1.342551 | 163.5543 | 1.062018
1 | 163 | 20232.0 | 1.353 | 8.150e+000 | 1.418e-001 | 0.0135257 | 173.138 | 1.35257 | 163.5543 | 1.072037
1 | 164 | 20232.0 | 1.353 | 8.200e+000 | 1.408e-001 | 0.0135257 | 171.917 | 1.35257 | 162.3333 | 1.072037
1 | 165 | 20234.0 | 1.363 | 8.250e+000 | 1.427e-001 | 0.01362589 | 174.2369 | 1.362589 | 164.6532 | 1.082056
1 | 166 | 20236.0 | 1.373 | 8.300e+000 | 1.418e-001 | 0.01372608 | 173.138 | 1.372608 | 163.5543 | 1.092075
1 | 167 | 20237.0 | 1.378 | 8.350e+000 | 1.418e-001 | 0.01377617 | 173.138 | 1.377617 | 163.5543 | 1.097084
1 | 168 | 20237.0 | 1.378 | 8.400e+000 | 1.413e-001 | 0.01377617 | 172.5275 | 1.377617 | 162.9438 | 1.097084
1 | 169 | 20241.0 | 1.398 | 8.450e+000 | 1.437e-001 | 0.01397656 | 175.4579 | 1.397656 | 165.8742 | 1.117123
1 | 170 | 20243.0 | 1.408 | 8.500e+000 | 1.437e-001 | 0.01407675 | 175.4579 | 1.407675 | 165.8742 | 1.127142
1 | 171 | 20244.0 | 1.413 | 8.550e+000 | 1.427e-001 | 0.01412684 | 174.2369 | 1.412684 | 164.6532 | 1.132151
1 | 172 | 20246.0 | 1.423 | 8.600e+000 | 1.432e-001 | 0.01422703 | 174.8474 | 1.422703 | 165.2637 | 1.14217
1 | 173 | 20248.0 | 1.433 | 8.650e+000 | 1.437e-001 | 0.01432722 | 175.4579 | 1.432722 | 165.8742 | 1.152189
1 | 174 | 20249.0 | 1.438 | 8.700e+000 | 1.442e-001 | 0.01437732 | 176.0684 | 1.437732 | 166.4847 | 1.157199
1 | 175 | 20251.0 | 1.448 | 8.750e+000 | 1.432e-001 | 0.01447751 | 174.8474 | 1.447751 | 165.2637 | 1.167218
1 | 176 | 20252.0 | 1.453 | 8.800e+000 | 1.447e-001 | 0.0145276 | 176.6789 | 1.45276 | 167.0952 | 1.172227
1 | 177 | 20253.0 | 1.458 | 8.850e+000 | 1.447e-001 | 0.0145777 | 176.6789 | 1.45777 | 167.0952 | 1.177237
1 | 178 | 20254.0 | 1.463 | 8.900e+000 | 1.437e-001 | 0.01462779 | 175.4579 | 1.462779 | 165.8742 | 1.182246
1 | 179 | 20258.0 | 1.483 | 8.950e+000 | 1.462e-001 | 0.01482817 | 178.5104 | 1.482817 | 168.9267 | 1.202284
1 | 180 | 20260.0 | 1.493 | 9.000e+000 | 1.462e-001 | 0.01492836 | 178.5104 | 1.492836 | 168.9267 | 1.212303
1 | 181 | 20261.0 | 1.498 | 9.050e+000 | 1.467e-001 | 0.01497846 | 179.1209 | 1.497846 | 169.5372 | 1.217313
1 | 182 | 20262.0 | 1.503 | 9.100e+000 | 1.462e-001 | 0.01502855 | 178.5104 | 1.502855 | 168.9267 | 1.222322
1 | 183 | 20264.0 | 1.513 | 9.150e+000 | 1.462e-001 | 0.01512874 | 178.5104 | 1.512874 | 168.9267 | 1.232341
1 | 184 | 20266.0 | 1.523 | 9.200e+000 | 1.472e-001 | 0.01522893 | 179.7314 | 1.522893 | 170.1477 | 1.24236
1 | 185 | 20267.0 | 1.528 | 9.250e+000 | 1.477e-001 | 0.01527903 | 180.3419 | 1.527903 | 170.7582 | 1.24737
1 | 186 | 20268.0 | 1.533 | 9.300e+000 | 1.467e-001 | 0.01532913 | 179.1209 | 1.532913 | 169.5372 | 1.25238
1 | 187 | 20270.0 | 1.543 | 9.350e+000 | 1.462e-001 | 0.01542932 | 178.5104 | 1.542932 | 168.9267 | 1.262399
1 | 188 | 20273.0 | 1.558 | 9.400e+000 | 1.491e-001 | 0.0155796 | 182.0513 | 1.55796 | 172.4676 | 1.277427
1 | 189 | 20274.0 | 1.563 | 9.450e+000 | 1.481e-001 | 0.0156297 | 180.8303 | 1.56297 | 171.2466 | 1.282437
1 | 190 | 20275.0 | 1.568 | 9.500e+000 | 1.481e-001 | 0.01567979 | 180.8303 | 1.567979 | 171.2466 | 1.287446
1 | 191 | 20277.0 | 1.578 | 9.550e+000 | 1.477e-001 | 0.01577998 | 180.3419 | 1.577998 | 170.7582 | 1.297465
1 | 192 | 20279.0 | 1.588 | 9.600e+000 | 1.481e-001 | 0.01588017 | 180.8303 | 1.588017 | 171.2466 | 1.307484
1 | 193 | 20281.0 | 1.598 | 9.650e+000 | 1.486e-001 | 0.01598036 | 181.4408 | 1.598036 | 171.8571 | 1.317503
1 | 194 | 20282.0 | 1.603 | 9.700e+000 | 1.491e-001 | 0.01603046 | 182.0513 | 1.603046 | 172.4676 | 1.322513
1 | 195 | 20283.0 | 1.608 | 9.750e+000 | 1.486e-001 | 0.01608055 | 181.4408 | 1.608055 | 171.8571 | 1.327522
1 | 196 | 20285.0 | 1.618 | 9.800e+000 | 1.486e-001 | 0.01618074 | 181.4408 | 1.618074 | 171.8571 | 1.337541
1 | 197 | 20287.0 | 1.628 | 9.850e+000 | 1.496e-001 | 0.01628093 | 182.6618 | 1.628093 | 173.0781 | 1.34756
1 | 198 | 20288.0 | 1.633 | 9.900e+000 | 1.496e-001 | 0.01633103 | 182.6618 | 1.633103 | 173.0781 | 1.35257
1 | 199 | 20291.0 | 1.648 | 9.950e+000 | 1.506e-001 | 0.01648131 | 183.8828 | 1.648131 | 174.2991 | 1.367598
1 | 200 | 20291.0 | 1.648 | 1.000e+001 | 1.501e-001 | 0.01648131 | 183.2723 | 1.648131 | 173.6886 | 1.367598
1 | 201 | 20294.0 | 1.663 | 1.005e+001 | 1.511e-001 | 0.0166316 | 184.4933 | 1.66316 | 174.9096 | 1.382627
1 | 202 | 20296.0 | 1.673 | 1.010e+001 | 1.521e-001 | 0.01673179 | 185.7143 | 1.673179 | 176.1306 | 1.392646
1 | 203 | 20297.0 | 1.678 | 1.015e+001 | 1.521e-001 | 0.01678189 | 185.7143 | 1.678189 | 176.1306 | 1.397656
1 | 204 | 20299.0 | 1.688 | 1.020e+001 | 1.516e-001 | 0.01688208 | 185.1038 | 1.688208 | 175.5201 | 1.407675
1 | 205 | 20299.0 | 1.688 | 1.025e+001 | 1.506e-001 | 0.01688208 | 183.8828 | 1.688208 | 174.2991 | 1.407675
1 | 206 | 20301.0 | 1.698 | 1.030e+001 | 1.516e-001 | 0.01698227 | 185.1038 | 1.698227 | 175.5201 | 1.417694
1 | 207 | 20304.0 | 1.713 | 1.035e+001 | 1.530e-001 | 0.01713255 | 186.8132 | 1.713255 | 177.2295 | 1.432722
1 | 208 | 20306.0 | 1.723 | 1.040e+001 | 1.535e-001 | 0.01723274 | 187.4237 | 1.723274 | 177.84 | 1.442741
1 | 209 | 20307.0 | 1.728 | 1.045e+001 | 1.530e-001 | 0.01728284 | 186.8132 | 1.728284 | 177.2295 | 1.447751
1 | 210 | 20308.0 | 1.733 | 1.050e+001 | 1.530e-001 | 0.01733293 | 186.8132 | 1.733293 | 177.2295 | 1.45276
1 | 211 | 20310.0 | 1.743 | 1.055e+001 | 1.530e-001 | 0.01743312 | 186.8132 | 1.743312 | 177.2295 | 1.462779
1 | 212 | 20312.0 | 1.753 | 1.060e+001 | 1.540e-001 | 0.01753331 | 188.0342 | 1.753331 | 178.4505 | 1.472798
1 | 213 | 20313.0 | 1.758 | 1.065e+001 | 1.535e-001 | 0.01758341 | 187.4237 | 1.758341 | 177.84 | 1.477808
1 | 214 | 20314.0 | 1.763 | 1.070e+001 | 1.530e-001 | 0.0176335 | 186.8132 | 1.76335 | 177.2295 | 1.482817
1 | 215 | 20317.0 | 1.778 | 1.075e+001 | 1.535e-001 | 0.01778379 | 187.4237 | 1.778379 | 177.84 | 1.497846
1 | 216 | 20319.0 | 1.788 | 1.080e+001 | 1.550e-001 | 0.01788398 | 189.2552 | 1.788398 | 179.6716 | 1.507865
1 | 217 | 20320.0 | 1.793 | 1.085e+001 | 1.535e-001 | 0.01793407 | 187.4237 | 1.793407 | 177.84 | 1.512874
1 | 218 | 20321.0 | 1.798 | 1.090e+001 | 1.540e-001 | 0.01798417 | 188.0342 | 1.798417 | 178.4505 | 1.517884
1 | 219 | 20322.0 | 1.803 | 1.095e+001 | 1.540e-001 | 0.01803427 | 188.0342 | 1.803427 | 178.4505 | 1.522893
1 | 220 | 20325.0 | 1.818 | 1.100e+001 | 1.550e-001 | 0.01818455 | 189.2552 | 1.818455 | 179.6716 | 1.537922
1 | 221 | 20326.0 | 1.823 | 1.105e+001 | 1.555e-001 | 0.01823465 | 189.8657 | 1.823465 | 180.2821 | 1.542932
1 | 222 | 20328.0 | 1.833 | 1.110e+001 | 1.550e-001 | 0.01833484 | 189.2552 | 1.833484 | 179.6716 | 1.552951
1 | 223 | 20330.0 | 1.844 | 1.115e+001 | 1.555e-001 | 0.01843503 | 189.8657 | 1.843503 | 180.2821 | 1.56297
1 | 224 | 20332.0 | 1.854 | 1.120e+001 | 1.560e-001 | 0.01853522 | 190.4762 | 1.853522 | 180.8926 | 1.572989
1 | 225 | 20333.0 | 1.859 | 1.125e+001 | 1.560e-001 | 0.01858531 | 190.4762 | 1.858531 | 180.8926 | 1.577998
1 | 226 | 20335.0 | 1.869 | 1.130e+001 | 1.565e-001 | 0.0186855 | 191.0867 | 1.86855 | 181.5031 | 1.588017
1 | 227 | 20337.0 | 1.879 | 1.135e+001 | 1.570e-001 | 0.01878569 | 191.6972 | 1.878569 | 182.1136 | 1.598036
1 | 228 | 20339.0 | 1.889 | 1.140e+001 | 1.580e-001 | 0.01888588 | 192.9182 | 1.888588 | 183.3346 | 1.608055
1 | 229 | 20339.0 | 1.889 | 1.145e+001 | 1.580e-001 | 0.01888588 | 192.9182 | 1.888588 | 183.3346 | 1.608055
1 | 230 | 20342.0 | 1.904 | 1.150e+001 | 1.580e-001 | 0.01903617 | 192.9182 | 1.903617 | 183.3346 | 1.623084
1 | 231 | 20343.0 | 1.909 | 1.155e+001 | 1.580e-001 | 0.01908626 | 192.9182 | 1.908626 | 183.3346 | 1.628093
1 | 232 | 20344.0 | 1.914 | 1.160e+001 | 1.575e-001 | 0.01913636 | 192.3077 | 1.913636 | 182.7241 | 1.633103
1 | 233 | 20345.0 | 1.919 | 1.165e+001 | 1.570e-001 | 0.01918645 | 191.6972 | 1.918645 | 182.1136 | 1.638112
1 | 234 | 20348.0 | 1.934 | 1.170e+001 | 1.575e-001 | 0.01933674 | 192.3077 | 1.933674 | 182.7241 | 1.653141
1 | 235 | 20350.0 | 1.944 | 1.175e+001 | 1.584e-001 | 0.01943693 | 193.4066 | 1.943693 | 183.823 | 1.66316
1 | 236 | 20352.0 | 1.954 | 1.180e+001 | 1.584e-001 | 0.01953712 | 193.4066 | 1.953712 | 183.823 | 1.673179
1 | 237 | 20352.0 | 1.954 | 1.185e+001 | 1.580e-001 | 0.01953712 | 192.9182 | 1.953712 | 183.3346 | 1.673179
1 | 238 | 20353.0 | 1.959 | 1.190e+001 | 1.580e-001 | 0.01958722 | 192.9182 | 1.958722 | 183.3346 | 1.678189
1 | 239 | 20356.0 | 1.974 | 1.195e+001 | 1.584e-001 | 0.0197375 | 193.4066 | 1.97375 | 183.823 | 1.693217
1 | 240 | 20358.0 | 1.984 | 1.200e+001 | 1.599e-001 | 0.01983769 | 195.2381 | 1.983769 | 185.6545 | 1.703236
1 | 241 | 20359.0 | 1.989 | 1.205e+001 | 1.594e-001 | 0.01988779 | 194.6276 | 1.988779 | 185.044 | 1.708246
1 | 242 | 20360.0 | 1.994 | 1.210e+001 | 1.584e-001 | 0.01993788 | 193.4066 | 1.993788 | 183.823 | 1.713255
1 | 243 | 20362.0 | 2.004 | 1.215e+001 | 1.594e-001 | 0.02003807 | 194.6276 | 2.003807 | 185.044 | 1.723274
1 | 244 | 20365.0 | 2.019 | 1.220e+001 | 1.604e-001 | 0.02018836 | 195.8486 | 2.018836 | 186.265 | 1.738303
1 | 245 | 20366.0 | 2.024 | 1.225e+001 | 1.604e-001 | 0.02023845 | 195.8486 | 2.023845 | 186.265 | 1.743312
1 | 246 | 20367.0 | 2.029 | 1.230e+001 | 1.594e-001 | 0.02028855 | 194.6276 | 2.028855 | 185.044 | 1.748322
1 | 247 | 20369.0 | 2.039 | 1.235e+001 | 1.594e-001 | 0.02038874 | 194.6276 | 2.038874 | 185.044 | 1.758341
1 | 248 | 20372.0 | 2.054 | 1.240e+001 | 1.614e-001 | 0.02053902 | 197.0696 | 2.053902 | 187.486 | 1.773369
1 | 249 | 20373.0 | 2.059 | 1.245e+001 | 1.619e-001 | 0.02058912 | 197.6801 | 2.058912 | 188.0965 | 1.778379
1 | 250 | 20375.0 | 2.069 | 1.250e+001 | 1.619e-001 | 0.02068931 | 197.6801 | 2.068931 | 188.0965 | 1.788398
1 | 251 | 20376.0 | 2.074 | 1.255e+001 | 1.619e-001 | 0.0207394 | 197.6801 | 2.07394 | 188.0965 | 1.793407
1 | 252 | 20378.0 | 2.084 | 1.260e+001 | 1.614e-001 | 0.0208396 | 197.0696 | 2.08396 | 187.486 | 1.803427
1 | 253 | 20379.0 | 2.089 | 1.265e+001 | 1.619e-001 | 0.02088969 | 197.6801 | 2.088969 | 188.0965 | 1.808436
1 | 254 | 20381.0 | 2.099 | 1.270e+001 | 1.624e-001 | 0.02098988 | 198.2906 | 2.098988 | 188.707 | 1.818455
1 | 255 | 20383.0 | 2.109 | 1.275e+001 | 1.629e-001 | 0.02109007 | 198.9011 | 2.109007 | 189.3175 | 1.828474
1 | 256 | 20385.0 | 2.119 | 1.280e+001 | 1.638e-001 | 0.02119026 | 200 | 2.119026 | 190.4164 | 1.838493
1 | 257 | 20386.0 | 2.124 | 1.285e+001 | 1.633e-001 | 0.02124036 | 199.3895 | 2.124036 | 189.8059 | 1.843503
1 | 258 | 20387.0 | 2.129 | 1.290e+001 | 1.624e-001 | 0.02129045 | 198.2906 | 2.129045 | 188.707 | 1.848512
1 | 259 | 20389.0 | 2.139 | 1.295e+001 | 1.638e-001 | 0.02139064 | 200 | 2.139064 | 190.4164 | 1.858531
1 | 260 | 20391.0 | 2.149 | 1.300e+001 | 1.638e-001 | 0.02149083 | 200 | 2.149083 | 190.4164 | 1.86855
1 | 261 | 20392.0 | 2.154 | 1.305e+001 | 1.638e-001 | 0.02154093 | 200 | 2.154093 | 190.4164 | 1.87356
1 | 262 | 20394.0 | 2.164 | 1.310e+001 | 1.633e-001 | 0.02164112 | 199.3895 | 2.164112 | 189.8059 | 1.883579
1 | 263 | 20396.0 | 2.174 | 1.315e+001 | 1.648e-001 | 0.02174131 | 201.221 | 2.174131 | 191.6374 | 1.893598
1 | 264 | 20398.0 | 2.184 | 1.320e+001 | 1.653e-001 | 0.0218415 | 201.8315 | 2.18415 | 192.2479 | 1.903617
1 | 265 | 20399.0 | 2.189 | 1.325e+001 | 1.648e-001 | 0.02189159 | 201.221 | 2.189159 | 191.6374 | 1.908626
1 | 266 | 20400.0 | 2.194 | 1.330e+001 | 1.648e-001 | 0.02194169 | 201.221 | 2.194169 | 191.6374 | 1.913636
1 | 267 | 20402.0 | 2.204 | 1.335e+001 | 1.643e-001 | 0.02204188 | 200.6105 | 2.204188 | 191.0269 | 1.923655
1 | 268 | 20404.0 | 2.214 | 1.340e+001 | 1.658e-001 | 0.02214207 | 202.442 | 2.214207 | 192.8584 | 1.933674
1 | 269 | 20406.0 | 2.224 | 1.345e+001 | 1.658e-001 | 0.02224226 | 202.442 | 2.224226 | 192.8584 | 1.943693
1 | 270 | 20406.0 | 2.224 | 1.350e+001 | 1.648e-001 | 0.02224226 | 201.221 | 2.224226 | 191.6374 | 1.943693
1 | 271 | 20409.0 | 2.239 | 1.355e+001 | 1.648e-001 | 0.02239255 | 201.221 | 2.239255 | 191.6374 | 1.958722
1 | 272 | 20412.0 | 2.254 | 1.360e+001 | 1.673e-001 | 0.02254283 | 204.2735 | 2.254283 | 194.6899 | 1.97375
1 | 273 | 20413.0 | 2.259 | 1.365e+001 | 1.668e-001 | 0.02259293 | 203.663 | 2.259293 | 194.0794 | 1.97876
1 | 274 | 20414.0 | 2.264 | 1.370e+001 | 1.658e-001 | 0.02264302 | 202.442 | 2.264302 | 192.8584 | 1.983769
1 | 275 | 20416.0 | 2.274 | 1.375e+001 | 1.663e-001 | 0.02274321 | 203.0525 | 2.274321 | 193.4689 | 1.993788
1 | 276 | 20418.0 | 2.284 | 1.380e+001 | 1.668e-001 | 0.0228434 | 203.663 | 2.28434 | 194.0794 | 2.003807
1 | 277 | 20419.0 | 2.289 | 1.385e+001 | 1.663e-001 | 0.0228935 | 203.0525 | 2.28935 | 193.4689 | 2.008817
1 | 278 | 20420.0 | 2.294 | 1.390e+001 | 1.648e-001 | 0.02294359 | 201.221 | 2.294359 | 191.6374 | 2.013826
1 | 279 | 20421.0 | 2.299 | 1.395e+001 | 1.638e-001 | 0.02299369 | 200 | 2.299369 | 190.4164 | 2.018836
1 | 280 | 20424.0 | 2.314 | 1.400e+001 | 1.658e-001 | 0.02314397 | 202.442 | 2.314397 | 192.8584 | 2.033864
1 | 281 | 20425.0 | 2.319 | 1.405e+001 | 1.653e-001 | 0.02319407 | 201.8315 | 2.319407 | 192.2479 | 2.038874
1 | 282 | 20426.0 | 2.324 | 1.410e+001 | 1.653e-001 | 0.02324416 | 201.8315 | 2.324416 | 192.2479 | 2.043883
1 | 283 | 20429.0 | 2.339 | 1.415e+001 | 1.653e-001 | 0.02339445 | 201.8315 | 2.339445 | 192.2479 | 2.058912
1 | 284 | 20431.0 | 2.349 | 1.420e+001 | 1.663e-001 | 0.02349464 | 203.0525 | 2.349464 | 193.4689 | 2.068931
1 | 285 | 20432.0 | 2.354 | 1.425e+001 | 1.658e-001 | 0.02354473 | 202.442 | 2.354473 | 192.8584 | 2.07394
1 | 286 | 20434.0 | 2.364 | 1.430e+001 | 1.658e-001 | 0.02364493 | 202.442 | 2.364493 | 192.8584 | 2.08396
1 | 287 | 20435.0 | 2.370 | 1.435e+001 | 1.653e-001 | 0.02369502 | 201.8315 | 2.369502 | 192.2479 | 2.088969
1 | 288 | 20437.0 | 2.380 | 1.440e+001 | 1.663e-001 | 0.02379521 | 203.0525 | 2.379521 | 193.4689 | 2.098988
1 | 289 | 20438.0 | 2.385 | 1.445e+001 | 1.653e-001 | 0.02384531 | 201.8315 | 2.384531 | 192.2479 | 2.103998
1 | 290 | 20440.0 | 2.395 | 1.450e+001 | 1.658e-001 | 0.0239455 | 202.442 | 2.39455 | 192.8584 | 2.114017
1 | 291 | 20443.0 | 2.410 | 1.455e+001 | 1.668e-001 | 0.02409578 | 203.663 | 2.409578 | 194.0794 | 2.129045
1 | 292 | 20444.0 | 2.415 | 1.460e+001 | 1.663e-001 | 0.02414588 | 203.0525 | 2.414588 | 193.4689 | 2.134055
1 | 293 | 20445.0 | 2.420 | 1.465e+001 | 1.663e-001 | 0.02419597 | 203.0525 | 2.419597 | 193.4689 | 2.139064
1 | 294 | 20446.0 | 2.425 | 1.470e+001 | 1.658e-001 | 0.02424607 | 202.442 | 2.424607 | 192.8584 | 2.144074
1 | 295 | 20449.0 | 2.440 | 1.475e+001 | 1.668e-001 | 0.02439635 | 203.663 | 2.439635 | 194.0794 | 2.159102
1 | 296 | 20451.0 | 2.450 | 1.480e+001 | 1.673e-001 | 0.02449654 | 204.2735 | 2.449654 | 194.6899 | 2.169121
1 | 297 | 20452.0 | 2.455 | 1.485e+001 | 1.663e-001 | 0.02454664 | 203.0525 | 2.454664 | 193.4689 | 2.174131
1 | 298 | 20453.0 | 2.460 | 1.490e+001 | 1.668e-001 | 0.02459673 | 203.663 | 2.459673 | 194.0794 | 2.17914
1 | 299 | 20455.0 | 2.470 | 1.495e+001 | 1.663e-001 | 0.02469692 | 203.0525 | 2.469692 | 193.4689 | 2.189159
1 | 300 | 20457.0 | 2.480 | 1.500e+001 | 1.678e-001 | 0.02479711 | 204.884 | 2.479711 | 195.3004 | 2.199178
1 | 301 | 20458.0 | 2.485 | 1.505e+001 | 1.673e-001 | 0.02484721 | 204.2735 | 2.484721 | 194.6899 | 2.204188
1 | 302 | 20460.0 | 2.495 | 1.510e+001 | 1.668e-001 | 0.0249474 | 203.663 | 2.49474 | 194.0794 | 2.214207
1 | 303 | 20460.0 | 2.495 | 1.515e+001 | 1.663e-001 | 0.0249474 | 203.0525 | 2.49474 | 193.4689 | 2.214207
1 | 304 | 20464.0 | 2.515 | 1.520e+001 | 1.692e-001 | 0.02514778 | 206.5934 | 2.514778 | 197.0098 | 2.234245
1 | 305 | 20466.0 | 2.525 | 1.525e+001 | 1.678e-001 | 0.02524797 | 204.884 | 2.524797 | 195.3004 | 2.244264
1 | 306 | 20467.0 | 2.530 | 1.530e+001 | 1.692e-001 | 0.02529807 | 206.5934 | 2.529807 | 197.0098 | 2.249274
1 | 307 | 20468.0 | 2.535 | 1.535e+001 | 1.687e-001 | 0.02534816 | 205.9829 | 2.534816 | 196.3993 | 2.254283
1 | 308 | 20469.0 | 2.540 | 1.540e+001 | 1.678e-001 | 0.02539826 | 204.884 | 2.539826 | 195.3004 | 2.259293
1 | 309 | 20472.0 | 2.555 | 1.545e+001 | 1.697e-001 | 0.02554854 | 207.2039 | 2.554854 | 197.6203 | 2.274321
1 | 310 | 20474.0 | 2.565 | 1.550e+001 | 1.702e-001 | 0.02564873 | 207.8144 | 2.564873 | 198.2308 | 2.28434
1 | 311 | 20475.0 | 2.570 | 1.555e+001 | 1.702e-001 | 0.02569883 | 207.8144 | 2.569883 | 198.2308 | 2.28935
1 | 312 | 20477.0 | 2.580 | 1.560e+001 | 1.697e-001 | 0.02579902 | 207.2039 | 2.579902 | 197.6203 | 2.299369
1 | 313 | 20478.0 | 2.585 | 1.565e+001 | 1.702e-001 | 0.02584911 | 207.8144 | 2.584911 | 198.2308 | 2.304378
1 | 314 | 20480.0 | 2.595 | 1.570e+001 | 1.702e-001 | 0.0259493 | 207.8144 | 2.59493 | 198.2308 | 2.314397
1 | 315 | 20482.0 | 2.605 | 1.575e+001 | 1.712e-001 | 0.02604949 | 209.0354 | 2.604949 | 199.4518 | 2.324416
1 | 316 | 20483.0 | 2.610 | 1.580e+001 | 1.702e-001 | 0.02609959 | 207.8144 | 2.609959 | 198.2308 | 2.329426
1 | 317 | 20485.0 | 2.620 | 1.585e+001 | 1.712e-001 | 0.02619978 | 209.0354 | 2.619978 | 199.4518 | 2.339445
1 | 318 | 20487.0 | 2.630 | 1.590e+001 | 1.712e-001 | 0.02629997 | 209.0354 | 2.629997 | 199.4518 | 2.349464
1 | 319 | 20488.0 | 2.635 | 1.595e+001 | 1.712e-001 | 0.02635007 | 209.0354 | 2.635007 | 199.4518 | 2.354473
1 | 320 | 20490.0 | 2.645 | 1.600e+001 | 1.722e-001 | 0.02645026 | 210.2564 | 2.645026 | 200.6728 | 2.364493
1 | 321 | 20491.0 | 2.650 | 1.605e+001 | 1.707e-001 | 0.02650035 | 208.4249 | 2.650035 | 198.8413 | 2.369502
1 | 322 | 20493.0 | 2.660 | 1.610e+001 | 1.717e-001 | 0.02660054 | 209.6459 | 2.660054 | 200.0623 | 2.379521
1 | 323 | 20496.0 | 2.675 | 1.615e+001 | 1.736e-001 | 0.02675083 | 211.9658 | 2.675083 | 202.3822 | 2.39455
1 | 324 | 20497.0 | 2.680 | 1.620e+001 | 1.732e-001 | 0.02680092 | 211.4774 | 2.680092 | 201.8938 | 2.399559
1 | 325 | 20498.0 | 2.685 | 1.625e+001 | 1.722e-001 | 0.02685102 | 210.2564 | 2.685102 | 200.6728 | 2.404569
1 | 326 | 20499.0 | 2.690 | 1.630e+001 | 1.722e-001 | 0.02690111 | 210.2564 | 2.690111 | 200.6728 | 2.409578
1 | 327 | 20502.0 | 2.705 | 1.635e+001 | 1.736e-001 | 0.0270514 | 211.9658 | 2.70514 | 202.3822 | 2.424607
1 | 328 | 20503.0 | 2.710 | 1.640e+001 | 1.732e-001 | 0.02710149 | 211.4774 | 2.710149 | 201.8938 | 2.429616
1 | 329 | 20504.0 | 2.715 | 1.645e+001 | 1.732e-001 | 0.02715159 | 211.4774 | 2.715159 | 201.8938 | 2.434626
1 | 330 | 20505.0 | 2.720 | 1.650e+001 | 1.732e-001 | 0.02720168 | 211.4774 | 2.720168 | 201.8938 | 2.439635
1 | 331 | 20508.0 | 2.735 | 1.655e+001 | 1.736e-001 | 0.02735197 | 211.9658 | 2.735197 | 202.3822 | 2.454664
1 | 332 | 20510.0 | 2.745 | 1.660e+001 | 1.746e-001 | 0.02745216 | 213.1868 | 2.745216 | 203.6032 | 2.464683
1 | 333 | 20511.0 | 2.750 | 1.665e+001 | 1.732e-001 | 0.02750225 | 211.4774 | 2.750225 | 201.8938 | 2.469692
1 | 334 | 20513.0 | 2.760 | 1.670e+001 | 1.741e-001 | 0.02760244 | 212.5763 | 2.760244 | 202.9927 | 2.479711
1 | 335 | 20514.0 | 2.765 | 1.675e+001 | 1.736e-001 | 0.02765254 | 211.9658 | 2.765254 | 202.3822 | 2.484721
1 | 336 | 20517.0 | 2.780 | 1.680e+001 | 1.741e-001 | 0.02780283 | 212.5763 | 2.780283 | 202.9927 | 2.49975
1 | 337 | 20519.0 | 2.790 | 1.685e+001 | 1.746e-001 | 0.02790302 | 213.1868 | 2.790302 | 203.6032 | 2.509769
1 | 338 | 20520.0 | 2.795 | 1.690e+001 | 1.751e-001 | 0.02795311 | 213.7973 | 2.795311 | 204.2137 | 2.514778
1 | 339 | 20521.0 | 2.800 | 1.695e+001 | 1.751e-001 | 0.02800321 | 213.7973 | 2.800321 | 204.2137 | 2.519788
1 | 340 | 20522.0 | 2.805 | 1.700e+001 | 1.741e-001 | 0.0280533 | 212.5763 | 2.80533 | 202.9927 | 2.524797
1 | 341 | 20525.0 | 2.820 | 1.705e+001 | 1.751e-001 | 0.02820359 | 213.7973 | 2.820359 | 204.2137 | 2.539826
1 | 342 | 20527.0 | 2.830 | 1.710e+001 | 1.751e-001 | 0.02830378 | 213.7973 | 2.830378 | 204.2137 | 2.549845
1 | 343 | 20527.0 | 2.830 | 1.715e+001 | 1.751e-001 | 0.02830378 | 213.7973 | 2.830378 | 204.2137 | 2.549845
1 | 344 | 20529.0 | 2.840 | 1.720e+001 | 1.746e-001 | 0.02840397 | 213.1868 | 2.840397 | 203.6032 | 2.559864
1 | 345 | 20531.0 | 2.850 | 1.725e+001 | 1.751e-001 | 0.02850416 | 213.7973 | 2.850416 | 204.2137 | 2.569883
1 | 346 | 20533.0 | 2.860 | 1.730e+001 | 1.761e-001 | 0.02860435 | 215.0183 | 2.860435 | 205.4347 | 2.579902
1 | 347 | 20535.0 | 2.870 | 1.735e+001 | 1.776e-001 | 0.02870454 | 216.8498 | 2.870454 | 207.2662 | 2.589921
1 | 348 | 20536.0 | 2.875 | 1.740e+001 | 1.771e-001 | 0.02875463 | 216.2393 | 2.875463 | 206.6557 | 2.59493
1 | 349 | 20537.0 | 2.880 | 1.745e+001 | 1.766e-001 | 0.02880473 | 215.6288 | 2.880473 | 206.0452 | 2.59994
1 | 350 | 20538.0 | 2.885 | 1.750e+001 | 1.766e-001 | 0.02885482 | 215.6288 | 2.885482 | 206.0452 | 2.604949
1 | 351 | 20541.0 | 2.901 | 1.755e+001 | 1.771e-001 | 0.02900511 | 216.2393 | 2.900511 | 206.6557 | 2.619978
1 | 352 | 20543.0 | 2.911 | 1.760e+001 | 1.781e-001 | 0.0291053 | 217.4603 | 2.91053 | 207.8767 | 2.629997
1 | 353 | 20544.0 | 2.916 | 1.765e+001 | 1.776e-001 | 0.0291554 | 216.8498 | 2.91554 | 207.2662 | 2.635007
1 | 354 | 20544.0 | 2.916 | 1.770e+001 | 1.766e-001 | 0.0291554 | 215.6288 | 2.91554 | 206.0452 | 2.635007
1 | 355 | 20548.0 | 2.936 | 1.775e+001 | 1.790e-001 | 0.02935578 | 218.5592 | 2.935578 | 208.9756 | 2.655045
1 | 356 | 20550.0 | 2.946 | 1.780e+001 | 1.790e-001 | 0.02945597 | 218.5592 | 2.945597 | 208.9756 | 2.665064
1 | 357 | 20551.0 | 2.951 | 1.785e+001 | 1.786e-001 | 0.02950606 | 218.0708 | 2.950606 | 208.4872 | 2.670073
1 | 358 | 20553.0 | 2.961 | 1.790e+001 | 1.790e-001 | 0.02960625 | 218.5592 | 2.960625 | 208.9756 | 2.680092
1 | 359 | 20555.0 | 2.971 | 1.795e+001 | 1.795e-001 | 0.02970644 | 219.1697 | 2.970644 | 209.5861 | 2.690111
1 | 360 | 20556.0 | 2.976 | 1.800e+001 | 1.790e-001 | 0.02975654 | 218.5592 | 2.975654 | 208.9756 | 2.695121
1 | 361 | 20558.0 | 2.986 | 1.805e+001 | 1.786e-001 | 0.02985673 | 218.0708 | 2.985673 | 208.4872 | 2.70514
1 | 362 | 20559.0 | 2.991 | 1.810e+001 | 1.795e-001 | 0.02990682 | 219.1697 | 2.990682 | 209.5861 | 2.710149
1 | 363 | 20560.0 | 2.996 | 1.815e+001 | 1.786e-001 | 0.02995692 | 218.0708 | 2.995692 | 208.4872 | 2.715159
1 | 364 | 20562.0 | 3.006 | 1.820e+001 | 1.790e-001 | 0.03005711 | 218.5592 | 3.005711 | 208.9756 | 2.725178
1 | 365 | 20564.0 | 3.016 | 1.825e+001 | 1.790e-001 | 0.0301573 | 218.5592 | 3.01573 | 208.9756 | 2.735197
1 | 366 | 20566.0 | 3.026 | 1.830e+001 | 1.810e-001 | 0.03025749 | 221.0012 | 3.025749 | 211.4176 | 2.745216
1 | 367 | 20568.0 | 3.036 | 1.835e+001 | 1.810e-001 | 0.03035768 | 221.0012 | 3.035768 | 211.4176 | 2.755235
1 | 368 | 20569.0 | 3.041 | 1.840e+001 | 1.810e-001 | 0.03040777 | 221.0012 | 3.040777 | 211.4176 | 2.760244
1 | 369 | 20570.0 | 3.046 | 1.845e+001 | 1.805e-001 | 0.03045787 | 220.3907 | 3.045787 | 210.8071 | 2.765254
1 | 370 | 20572.0 | 3.056 | 1.850e+001 | 1.800e-001 | 0.03055806 | 219.7802 | 3.055806 | 210.1966 | 2.775273
1 | 371 | 20575.0 | 3.071 | 1.855e+001 | 1.815e-001 | 0.03070835 | 221.6117 | 3.070835 | 212.0281 | 2.790302
1 | 372 | 20575.0 | 3.071 | 1.860e+001 | 1.815e-001 | 0.03070835 | 221.6117 | 3.070835 | 212.0281 | 2.790302
1 | 373 | 20575.0 | 3.071 | 1.865e+001 | 1.805e-001 | 0.03070835 | 220.3907 | 3.070835 | 210.8071 | 2.790302
1 | 374 | 20579.0 | 3.091 | 1.870e+001 | 1.825e-001 | 0.03090873 | 222.8327 | 3.090873 | 213.2491 | 2.81034
1 | 375 | 20581.0 | 3.101 | 1.875e+001 | 1.830e-001 | 0.03100892 | 223.4432 | 3.100892 | 213.8596 | 2.820359
1 | 376 | 20582.0 | 3.106 | 1.880e+001 | 1.820e-001 | 0.03105901 | 222.2222 | 3.105901 | 212.6386 | 2.825368
1 | 377 | 20583.0 | 3.111 | 1.885e+001 | 1.815e-001 | 0.03110911 | 221.6117 | 3.110911 | 212.0281 | 2.830378
1 | 378 | 20586.0 | 3.126 | 1.890e+001 | 1.820e-001 | 0.03125939 | 222.2222 | 3.125939 | 212.6386 | 2.845406
1 | 379 | 20589.0 | 3.141 | 1.895e+001 | 1.835e-001 | 0.03140968 | 224.0537 | 3.140968 | 214.4701 | 2.860435
1 | 380 | 20589.0 | 3.141 | 1.900e+001 | 1.825e-001 | 0.03140968 | 222.8327 | 3.140968 | 213.2491 | 2.860435
1 | 381 | 20589.0 | 3.141 | 1.905e+001 | 1.820e-001 | 0.03140968 | 222.2222 | 3.140968 | 212.6386 | 2.860435
1 | 382 | 20593.0 | 3.161 | 1.910e+001 | 1.835e-001 | 0.03161006 | 224.0537 | 3.161006 | 214.4701 | 2.880473
1 | 383 | 20595.0 | 3.171 | 1.915e+001 | 1.830e-001 | 0.03171025 | 223.4432 | 3.171025 | 213.8596 | 2.890492
1 | 384 | 20595.0 | 3.171 | 1.920e+001 | 1.825e-001 | 0.03171025 | 222.8327 | 3.171025 | 213.2491 | 2.890492
1 | 385 | 20597.0 | 3.181 | 1.925e+001 | 1.830e-001 | 0.03181044 | 223.4432 | 3.181044 | 213.8596 | 2.900511
1 | 386 | 20599.0 | 3.191 | 1.930e+001 | 1.825e-001 | 0.03191063 | 222.8327 | 3.191063 | 213.2491 | 2.91053
1 | 387 | 20601.0 | 3.201 | 1.935e+001 | 1.830e-001 | 0.03201082 | 223.4432 | 3.201082 | 213.8596 | 2.920549
1 | 388 | 20602.0 | 3.206 | 1.940e+001 | 1.830e-001 | 0.03206092 | 223.4432 | 3.206092 | 213.8596 | 2.925559
1 | 389 | 20603.0 | 3.211 | 1.945e+001 | 1.825e-001 | 0.03211101 | 222.8327 | 3.211101 | 213.2491 | 2.930568
1 | 390 | 20604.0 | 3.216 | 1.950e+001 | 1.820e-001 | 0.03216111 | 222.2222 | 3.216111 | 212.6386 | 2.935578
1 | 391 | 20606.0 | 3.226 | 1.955e+001 | 1.830e-001 | 0.0322613 | 223.4432 | 3.22613 | 213.8596 | 2.945597
1 | 392 | 20609.0 | 3.241 | 1.960e+001 | 1.839e-001 | 0.03241158 | 224.5421 | 3.241158 | 214.9585 | 2.960625
1 | 393 | 20610.0 | 3.246 | 1.965e+001 | 1.835e-001 | 0.03246168 | 224.0537 | 3.246168 | 214.4701 | 2.965635
1 | 394 | 20612.0 | 3.256 | 1.970e+001 | 1.844e-001 | 0.03256187 | 225.1526 | 3.256187 | 215.569 | 2.975654
1 | 395 | 20613.0 | 3.261 | 1.975e+001 | 1.830e-001 | 0.03261196 | 223.4432 | 3.261196 | 213.8596 | 2.980663
1 | 396 | 20615.0 | 3.271 | 1.980e+001 | 1.839e-001 | 0.03271215 | 224.5421 | 3.271215 | 214.9585 | 2.990682
1 | 397 | 20616.0 | 3.276 | 1.985e+001 | 1.839e-001 | 0.03276225 | 224.5421 | 3.276225 | 214.9585 | 2.995692
1 | 398 | 20618.0 | 3.286 | 1.990e+001 | 1.849e-001 | 0.03286244 | 225.7631 | 3.286244 | 216.1795 | 3.005711
1 | 399 | 20621.0 | 3.301 | 1.995e+001 | 1.859e-001 | 0.03301272 | 226.9841 | 3.301272 | 217.4005 | 3.020739
1 | 400 | 20622.0 | 3.306 | 2.000e+001 | 1.854e-001 | 0.03306282 | 226.3736 | 3.306282 | 216.79 | 3.025749
1 | 401 | 20623.0 | 3.311 | 2.005e+001 | 1.849e-001 | 0.03311291 | 225.7631 | 3.311291 | 216.1795 | 3.030758
1 | 402 | 20626.0 | 3.326 | 2.010e+001 | 1.859e-001 | 0.0332632 | 226.9841 | 3.32632 | 217.4005 | 3.045787
1 | 403 | 20628.0 | 3.336 | 2.015e+001 | 1.879e-001 | 0.03336339 | 229.4261 | 3.336339 | 219.8425 | 3.055806
1 | 404 | 20628.0 | 3.336 | 2.020e+001 | 1.864e-001 | 0.03336339 | 227.5946 | 3.336339 | 218.011 | 3.055806
1 | 405 | 20629.0 | 3.341 | 2.025e+001 | 1.859e-001 | 0.03341349 | 226.9841 | 3.341349 | 217.4005 | 3.060816
1 | 406 | 20633.0 | 3.361 | 2.030e+001 | 1.869e-001 | 0.03361387 | 228.2051 | 3.361387 | 218.6215 | 3.080854
1 | 407 | 20634.0 | 3.366 | 2.035e+001 | 1.874e-001 | 0.03366396 | 228.8156 | 3.366396 | 219.232 | 3.085863
1 | 408 | 20635.0 | 3.371 | 2.040e+001 | 1.869e-001 | 0.03371406 | 228.2051 | 3.371406 | 218.6215 | 3.090873
1 | 409 | 20636.0 | 3.376 | 2.045e+001 | 1.864e-001 | 0.03376415 | 227.5946 | 3.376415 | 218.011 | 3.095882
1 | 410 | 20637.0 | 3.381 | 2.050e+001 | 1.869e-001 | 0.03381425 | 228.2051 | 3.381425 | 218.6215 | 3.100892
1 | 411 | 20640.0 | 3.396 | 2.055e+001 | 1.879e-001 | 0.03396453 | 229.4261 | 3.396453 | 219.8425 | 3.11592
1 | 412 | 20642.0 | 3.406 | 2.060e+001 | 1.884e-001 | 0.03406472 | 230.0366 | 3.406472 | 220.453 | 3.125939
1 | 413 | 20643.0 | 3.411 | 2.065e+001 | 1.879e-001 | 0.03411482 | 229.4261 | 3.411482 | 219.8425 | 3.130949
1 | 414 | 20644.0 | 3.416 | 2.070e+001 | 1.874e-001 | 0.03416491 | 228.8156 | 3.416491 | 219.232 | 3.135958
1 | 415 | 20647.0 | 3.432 | 2.075e+001 | 1.889e-001 | 0.0343152 | 230.6471 | 3.43152 | 221.0635 | 3.150987
1 | 416 | 20648.0 | 3.437 | 2.080e+001 | 1.893e-001 | 0.03436529 | 231.1355 | 3.436529 | 221.5519 | 3.155996
1 | 417 | 20649.0 | 3.442 | 2.085e+001 | 1.884e-001 | 0.03441539 | 230.0366 | 3.441539 | 220.453 | 3.161006
1 | 418 | 20651.0 | 3.452 | 2.090e+001 | 1.889e-001 | 0.03451558 | 230.6471 | 3.451558 | 221.0635 | 3.171025
1 | 419 | 20654.0 | 3.467 | 2.095e+001 | 1.903e-001 | 0.03466587 | 232.3565 | 3.466587 | 222.7729 | 3.186054
1 | 420 | 20655.0 | 3.472 | 2.100e+001 | 1.903e-001 | 0.03471596 | 232.3565 | 3.471596 | 222.7729 | 3.191063
1 | 421 | 20656.0 | 3.477 | 2.105e+001 | 1.903e-001 | 0.03476606 | 232.3565 | 3.476606 | 222.7729 | 3.196073
1 | 422 | 20657.0 | 3.482 | 2.110e+001 | 1.898e-001 | 0.03481615 | 231.746 | 3.481615 | 222.1624 | 3.201082
1 | 423 | 20660.0 | 3.497 | 2.115e+001 | 1.913e-001 | 0.03496644 | 233.5775 | 3.496644 | 223.9939 | 3.216111
1 | 424 | 20662.0 | 3.507 | 2.120e+001 | 1.908e-001 | 0.03506663 | 232.967 | 3.506663 | 223.3834 | 3.22613
1 | 425 | 20663.0 | 3.512 | 2.125e+001 | 1.913e-001 | 0.03511672 | 233.5775 | 3.511672 | 223.9939 | 3.231139
1 | 426 | 20665.0 | 3.522 | 2.130e+001 | 1.908e-001 | 0.03521691 | 232.967 | 3.521691 | 223.3834 | 3.241158
1 | 427 | 20667.0 | 3.532 | 2.135e+001 | 1.923e-001 | 0.0353171 | 234.7985 | 3.53171 | 225.2149 | 3.251177
1 | 428 | 20668.0 | 3.537 | 2.140e+001 | 1.918e-001 | 0.0353672 | 234.188 | 3.53672 | 224.6044 | 3.256187
1 | 429 | 20669.0 | 3.542 | 2.145e+001 | 1.913e-001 | 0.03541729 | 233.5775 | 3.541729 | 223.9939 | 3.261196
1 | 430 | 20671.0 | 3.552 | 2.150e+001 | 1.923e-001 | 0.03551748 | 234.7985 | 3.551748 | 225.2149 | 3.271215
1 | 431 | 20673.0 | 3.562 | 2.155e+001 | 1.923e-001 | 0.03561767 | 234.7985 | 3.561767 | 225.2149 | 3.281234
1 | 432 | 20675.0 | 3.572 | 2.160e+001 | 1.928e-001 | 0.03571786 | 235.409 | 3.571786 | 225.8254 | 3.291253
1 | 433 | 20676.0 | 3.577 | 2.165e+001 | 1.928e-001 | 0.03576796 | 235.409 | 3.576796 | 225.8254 | 3.296263
1 | 434 | 20677.0 | 3.582 | 2.170e+001 | 1.913e-001 | 0.03581805 | 233.5775 | 3.581805 | 223.9939 | 3.301272
1 | 435 | 20680.0 | 3.597 | 2.175e+001 | 1.938e-001 | 0.03596834 | 236.63 | 3.596834 | 227.0464 | 3.316301
1 | 436 | 20681.0 | 3.602 | 2.180e+001 | 1.938e-001 | 0.03601844 | 236.63 | 3.601844 | 227.0464 | 3.32131
1 | 437 | 20682.0 | 3.607 | 2.185e+001 | 1.938e-001 | 0.03606853 | 236.63 | 3.606853 | 227.0464 | 3.32632
1 | 438 | 20682.0 | 3.607 | 2.190e+001 | 1.923e-001 | 0.03606853 | 234.7985 | 3.606853 | 225.2149 | 3.32632
1 | 439 | 20687.0 | 3.632 | 2.195e+001 | 1.947e-001 | 0.03631901 | 237.7289 | 3.631901 | 228.1453 | 3.351368
1 | 440 | 20689.0 | 3.642 | 2.200e+001 | 1.962e-001 | 0.0364192 | 239.5604 | 3.64192 | 229.9768 | 3.361387
1 | 441 | 20690.0 | 3.647 | 2.205e+001 | 1.957e-001 | 0.03646929 | 238.9499 | 3.646929 | 229.3663 | 3.366396
1 | 442 | 20690.0 | 3.647 | 2.210e+001 | 1.947e-001 | 0.03646929 | 237.7289 | 3.646929 | 228.1453 | 3.366396
1 | 443 | 20693.0 | 3.662 | 2.215e+001 | 1.952e-001 | 0.03661958 | 238.3394 | 3.661958 | 228.7558 | 3.381425
1 | 444 | 20695.0 | 3.672 | 2.220e+001 | 1.962e-001 | 0.03671977 | 239.5604 | 3.671977 | 229.9768 | 3.391444
1 | 445 | 20696.0 | 3.677 | 2.225e+001 | 1.957e-001 | 0.03676986 | 238.9499 | 3.676986 | 229.3663 | 3.396453
1 | 446 | 20697.0 | 3.682 | 2.230e+001 | 1.957e-001 | 0.03681996 | 238.9499 | 3.681996 | 229.3663 | 3.401463
1 | 447 | 20700.0 | 3.697 | 2.235e+001 | 1.962e-001 | 0.03697024 | 239.5604 | 3.697024 | 229.9768 | 3.416491
1 | 448 | 20702.0 | 3.707 | 2.240e+001 | 1.972e-001 | 0.03707043 | 240.7814 | 3.707043 | 231.1978 | 3.42651
1 | 449 | 20703.0 | 3.712 | 2.245e+001 | 1.967e-001 | 0.03712053 | 240.1709 | 3.712053 | 230.5873 | 3.43152
1 | 450 | 20705.0 | 3.722 | 2.250e+001 | 1.967e-001 | 0.03722072 | 240.1709 | 3.722072 | 230.5873 | 3.441539
1 | 451 | 20706.0 | 3.727 | 2.255e+001 | 1.972e-001 | 0.03727081 | 240.7814 | 3.727081 | 231.1978 | 3.446548
1 | 452 | 20707.0 | 3.732 | 2.260e+001 | 1.967e-001 | 0.03732091 | 240.1709 | 3.732091 | 230.5873 | 3.451558
1 | 453 | 20709.0 | 3.742 | 2.265e+001 | 1.972e-001 | 0.0374211 | 240.7814 | 3.74211 | 231.1978 | 3.461577
1 | 454 | 20711.0 | 3.752 | 2.270e+001 | 1.972e-001 | 0.03752129 | 240.7814 | 3.752129 | 231.1978 | 3.471596
1 | 455 | 20712.0 | 3.757 | 2.275e+001 | 1.977e-001 | 0.03757139 | 241.3919 | 3.757139 | 231.8083 | 3.476606
1 | 456 | 20713.0 | 3.762 | 2.280e+001 | 1.967e-001 | 0.03762148 | 240.1709 | 3.762148 | 230.5873 | 3.481615
1 | 457 | 20715.0 | 3.772 | 2.285e+001 | 1.967e-001 | 0.03772167 | 240.1709 | 3.772167 | 230.5873 | 3.491634
1 | 458 | 20717.0 | 3.782 | 2.290e+001 | 1.977e-001 | 0.03782186 | 241.3919 | 3.782186 | 231.8083 | 3.501653
1 | 459 | 20719.0 | 3.792 | 2.295e+001 | 1.977e-001 | 0.03792205 | 241.3919 | 3.792205 | 231.8083 | 3.511672
1 | 460 | 20721.0 | 3.802 | 2.300e+001 | 1.977e-001 | 0.03802224 | 241.3919 | 3.802224 | 231.8083 | 3.521691
1 | 461 | 20722.0 | 3.807 | 2.305e+001 | 1.972e-001 | 0.03807234 | 240.7814 | 3.807234 | 231.1978 | 3.526701
1 | 462 | 20724.0 | 3.817 | 2.310e+001 | 1.987e-001 | 0.03817253 | 242.6129 | 3.817253 | 233.0293 | 3.53672
1 | 463 | 20726.0 | 3.827 | 2.315e+001 | 1.982e-001 | 0.03827272 | 242.0024 | 3.827272 | 232.4188 | 3.546739
1 | 464 | 20727.0 | 3.832 | 2.320e+001 | 1.992e-001 | 0.03832281 | 243.2234 | 3.832281 | 233.6398 | 3.551748
1 | 465 | 20727.0 | 3.832 | 2.325e+001 | 1.987e-001 | 0.03832281 | 242.6129 | 3.832281 | 233.0293 | 3.551748
1 | 466 | 20731.0 | 3.852 | 2.330e+001 | 1.987e-001 | 0.03852319 | 242.6129 | 3.852319 | 233.0293 | 3.571786
1 | 467 | 20734.0 | 3.867 | 2.335e+001 | 2.011e-001 | 0.03867348 | 245.5433 | 3.867348 | 235.9597 | 3.586815
1 | 468 | 20735.0 | 3.872 | 2.340e+001 | 2.011e-001 | 0.03872357 | 245.5433 | 3.872357 | 235.9597 | 3.591824
1 | 469 | 20736.0 | 3.877 | 2.345e+001 | 2.006e-001 | 0.03877367 | 244.9328 | 3.877367 | 235.3492 | 3.596834
1 | 470 | 20737.0 | 3.882 | 2.350e+001 | 1.996e-001 | 0.03882377 | 243.7118 | 3.882377 | 234.1282 | 3.601844
1 | 471 | 20739.0 | 3.892 | 2.355e+001 | 2.001e-001 | 0.03892396 | 244.3223 | 3.892396 | 234.7387 | 3.611863
1 | 472 | 20741.0 | 3.902 | 2.360e+001 | 2.011e-001 | 0.03902415 | 245.5433 | 3.902415 | 235.9597 | 3.621882
1 | 473 | 20742.0 | 3.907 | 2.365e+001 | 2.006e-001 | 0.03907424 | 244.9328 | 3.907424 | 235.3492 | 3.626891
1 | 474 | 20744.0 | 3.917 | 2.370e+001 | 2.016e-001 | 0.03917443 | 246.1538 | 3.917443 | 236.5702 | 3.63691
1 | 475 | 20744.0 | 3.917 | 2.375e+001 | 2.006e-001 | 0.03917443 | 244.9328 | 3.917443 | 235.3492 | 3.63691
1 | 476 | 20747.0 | 3.932 | 2.380e+001 | 2.021e-001 | 0.03932472 | 246.7643 | 3.932472 | 237.1807 | 3.651939
1 | 477 | 20749.0 | 3.942 | 2.385e+001 | 2.031e-001 | 0.03942491 | 247.9853 | 3.942491 | 238.4017 | 3.661958
1 | 478 | 20750.0 | 3.948 | 2.390e+001 | 2.031e-001 | 0.039475 | 247.9853 | 3.9475 | 238.4017 | 3.666967
1 | 479 | 20752.0 | 3.958 | 2.395e+001 | 2.011e-001 | 0.03957519 | 245.5433 | 3.957519 | 235.9597 | 3.676986
1 | 480 | 20753.0 | 3.963 | 2.400e+001 | 2.021e-001 | 0.03962529 | 246.7643 | 3.962529 | 237.1807 | 3.681996
1 | 481 | 20756.0 | 3.978 | 2.405e+001 | 2.031e-001 | 0.03977557 | 247.9853 | 3.977557 | 238.4017 | 3.697024
1 | 482 | 20758.0 | 3.988 | 2.410e+001 | 2.031e-001 | 0.03987576 | 247.9853 | 3.987576 | 238.4017 | 3.707043
1 | 483 | 20758.0 | 3.988 | 2.415e+001 | 2.026e-001 | 0.03987576 | 247.3748 | 3.987576 | 237.7912 | 3.707043
1 | 484 | 20759.0 | 3.993 | 2.420e+001 | 2.011e-001 | 0.03992586 | 245.5433 | 3.992586 | 235.9597 | 3.712053
1 | 485 | 20762.0 | 4.008 | 2.425e+001 | 2.041e-001 | 0.04007614 | 249.2063 | 4.007614 | 239.6227 | 3.727081
1 | 486 | 20764.0 | 4.018 | 2.430e+001 | 2.046e-001 | 0.04017634 | 249.8168 | 4.017634 | 240.2332 | 3.7371
1 | 487 | 20765.0 | 4.023 | 2.435e+001 | 2.036e-001 | 0.04022643 | 248.5958 | 4.022643 | 239.0122 | 3.74211
1 | 488 | 20767.0 | 4.033 | 2.440e+001 | 2.050e-001 | 0.04032662 | 250.3053 | 4.032662 | 240.7216 | 3.752129
1 | 489 | 20770.0 | 4.048 | 2.445e+001 | 2.055e-001 | 0.04047691 | 250.9158 | 4.047691 | 241.3321 | 3.767158
1 | 490 | 20771.0 | 4.053 | 2.450e+001 | 2.050e-001 | 0.040527 | 250.3053 | 4.0527 | 240.7216 | 3.772167
1 | 491 | 20772.0 | 4.058 | 2.455e+001 | 2.046e-001 | 0.0405771 | 249.8168 | 4.05771 | 240.2332 | 3.777177
1 | 492 | 20772.0 | 4.058 | 2.460e+001 | 2.036e-001 | 0.0405771 | 248.5958 | 4.05771 | 239.0122 | 3.777177
1 | 493 | 20774.0 | 4.068 | 2.465e+001 | 2.036e-001 | 0.04067729 | 248.5958 | 4.067729 | 239.0122 | 3.787196
1 | 494 | 20775.0 | 4.073 | 2.470e+001 | 2.026e-001 | 0.04072738 | 247.3748 | 4.072738 | 237.7912 | 3.792205
1 | 495 | 20780.0 | 4.098 | 2.475e+001 | 2.060e-001 | 0.04097786 | 251.5263 | 4.097786 | 241.9426 | 3.817253
1 | 496 | 20781.0 | 4.103 | 2.480e+001 | 2.060e-001 | 0.04102795 | 251.5263 | 4.102795 | 241.9426 | 3.822262
1 | 497 | 20782.0 | 4.108 | 2.485e+001 | 2.046e-001 | 0.04107805 | 249.8168 | 4.107805 | 240.2332 | 3.827272
1 | 498 | 20784.0 | 4.118 | 2.490e+001 | 2.050e-001 | 0.04117824 | 250.3053 | 4.117824 | 240.7216 | 3.837291
1 | 499 | 20785.0 | 4.123 | 2.495e+001 | 2.050e-001 | 0.04122833 | 250.3053 | 4.122833 | 240.7216 | 3.8423
1 | 500 | 20786.0 | 4.128 | 2.500e+001 | 2.050e-001 | 0.04127843 | 250.3053 | 4.127843 | 240.7216 | 3.84731
1 | 501 | 20787.0 | 4.133 | 2.505e+001 | 2.050e-001 | 0.04132852 | 250.3053 | 4.132852 | 240.7216 | 3.852319
1 | 502 | 20790.0 | 4.148 | 2.510e+001 | 2.055e-001 | 0.04147881 | 250.9158 | 4.147881 | 241.3321 | 3.867348
1 | 503 | 20792.0 | 4.158 | 2.515e+001 | 2.055e-001 | 0.041579 | 250.9158 | 4.1579 | 241.3321 | 3.877367
1 | 504 | 20792.0 | 4.158 | 2.520e+001 | 2.046e-001 | 0.041579 | 249.8168 | 4.1579 | 240.2332 | 3.877367
1 | 505 | 20794.0 | 4.168 | 2.525e+001 | 2.055e-001 | 0.04167919 | 250.9158 | 4.167919 | 241.3321 | 3.887386
1 | 506 | 20798.0 | 4.188 | 2.530e+001 | 2.070e-001 | 0.04187957 | 252.7473 | 4.187957 | 243.1636 | 3.907424
1 | 507 | 20799.0 | 4.193 | 2.535e+001 | 2.070e-001 | 0.04192967 | 252.7473 | 4.192967 | 243.1636 | 3.912434
1 | 508 | 20800.0 | 4.198 | 2.540e+001 | 2.065e-001 | 0.04197976 | 252.1368 | 4.197976 | 242.5531 | 3.917443
1 | 509 | 20802.0 | 4.208 | 2.545e+001 | 2.065e-001 | 0.04207995 | 252.1368 | 4.207995 | 242.5531 | 3.927462
1 | 510 | 20805.0 | 4.223 | 2.550e+001 | 2.085e-001 | 0.04223024 | 254.5788 | 4.223024 | 244.9951 | 3.942491
1 | 511 | 20805.0 | 4.223 | 2.555e+001 | 2.075e-001 | 0.04223024 | 253.3578 | 4.223024 | 243.7741 | 3.942491
1 | 512 | 20806.0 | 4.228 | 2.560e+001 | 2.070e-001 | 0.04228033 | 252.7473 | 4.228033 | 243.1636 | 3.9475
1 | 513 | 20807.0 | 4.233 | 2.565e+001 | 2.060e-001 | 0.04233043 | 251.5263 | 4.233043 | 241.9426 | 3.95251
1 | 514 | 20812.0 | 4.258 | 2.570e+001 | 2.085e-001 | 0.0425809 | 254.5788 | 4.25809 | 244.9951 | 3.977557
1 | 515 | 20812.0 | 4.258 | 2.575e+001 | 2.085e-001 | 0.0425809 | 254.5788 | 4.25809 | 244.9951 | 3.977557
1 | 516 | 20812.0 | 4.258 | 2.580e+001 | 2.070e-001 | 0.0425809 | 252.7473 | 4.25809 | 243.1636 | 3.977557
1 | 517 | 20815.0 | 4.273 | 2.585e+001 | 2.090e-001 | 0.04273119 | 255.1893 | 4.273119 | 245.6056 | 3.992586
1 | 518 | 20818.0 | 4.288 | 2.590e+001 | 2.095e-001 | 0.04288147 | 255.7998 | 4.288147 | 246.2161 | 4.007614
1 | 519 | 20818.0 | 4.288 | 2.595e+001 | 2.090e-001 | 0.04288147 | 255.1893 | 4.288147 | 245.6056 | 4.007614
1 | 520 | 20818.0 | 4.288 | 2.600e+001 | 2.075e-001 | 0.04288147 | 253.3578 | 4.288147 | 243.7741 | 4.007614
1 | 521 | 20820.0 | 4.298 | 2.605e+001 | 2.075e-001 | 0.04298167 | 253.3578 | 4.298167 | 243.7741 | 4.017634
1 | 522 | 20822.0 | 4.308 | 2.610e+001 | 2.080e-001 | 0.04308186 | 253.9683 | 4.308186 | 244.3846 | 4.027653
1 | 523 | 20826.0 | 4.328 | 2.615e+001 | 2.090e-001 | 0.04328224 | 255.1893 | 4.328224 | 245.6056 | 4.047691
1 | 524 | 20826.0 | 4.328 | 2.620e+001 | 2.085e-001 | 0.04328224 | 254.5788 | 4.328224 | 244.9951 | 4.047691
1 | 525 | 20826.0 | 4.328 | 2.625e+001 | 2.070e-001 | 0.04328224 | 252.7473 | 4.328224 | 243.1636 | 4.047691
1 | 526 | 20830.0 | 4.348 | 2.630e+001 | 2.099e-001 | 0.04348262 | 256.2882 | 4.348262 | 246.7045 | 4.067729
1 | 527 | 20832.0 | 4.358 | 2.635e+001 | 2.104e-001 | 0.04358281 | 256.8987 | 4.358281 | 247.315 | 4.077748
1 | 528 | 20833.0 | 4.363 | 2.640e+001 | 2.104e-001 | 0.0436329 | 256.8987 | 4.36329 | 247.315 | 4.082757
1 | 529 | 20836.0 | 4.378 | 2.645e+001 | 2.114e-001 | 0.04378319 | 258.1197 | 4.378319 | 248.536 | 4.097786
1 | 530 | 20837.0 | 4.383 | 2.650e+001 | 2.104e-001 | 0.04383328 | 256.8987 | 4.383328 | 247.315 | 4.102795
1 | 531 | 20839.0 | 4.393 | 2.655e+001 | 2.109e-001 | 0.04393347 | 257.5092 | 4.393347 | 247.9255 | 4.112814
1 | 532 | 20840.0 | 4.398 | 2.660e+001 | 2.114e-001 | 0.04398357 | 258.1197 | 4.398357 | 248.536 | 4.117824
1 | 533 | 20841.0 | 4.403 | 2.665e+001 | 2.114e-001 | 0.04403366 | 258.1197 | 4.403366 | 248.536 | 4.122833
1 | 534 | 20843.0 | 4.413 | 2.670e+001 | 2.109e-001 | 0.04413385 | 257.5092 | 4.413385 | 247.9255 | 4.132852
1 | 535 | 20845.0 | 4.423 | 2.675e+001 | 2.124e-001 | 0.04423404 | 259.3407 | 4.423404 | 249.757 | 4.142871
1 | 536 | 20845.0 | 4.423 | 2.680e+001 | 2.109e-001 | 0.04423404 | 257.5092 | 4.423404 | 247.9255 | 4.142871
1 | 537 | 20848.0 | 4.438 | 2.685e+001 | 2.114e-001 | 0.04438433 | 258.1197 | 4.438433 | 248.536 | 4.1579
1 | 538 | 20850.0 | 4.448 | 2.690e+001 | 2.129e-001 | 0.04448452 | 259.9512 | 4.448452 | 250.3675 | 4.167919
1 | 539 | 20850.0 | 4.448 | 2.695e+001 | 2.119e-001 | 0.04448452 | 258.7302 | 4.448452 | 249.1465 | 4.167919
1 | 540 | 20851.0 | 4.453 | 2.700e+001 | 2.114e-001 | 0.04453462 | 258.1197 | 4.453462 | 248.536 | 4.172929
1 | 541 | 20854.0 | 4.468 | 2.705e+001 | 2.134e-001 | 0.0446849 | 260.5617 | 4.46849 | 250.978 | 4.187957
1 | 542 | 20857.0 | 4.484 | 2.710e+001 | 2.153e-001 | 0.04483519 | 262.8816 | 4.483519 | 253.2979 | 4.202986
1 | 543 | 20858.0 | 4.489 | 2.715e+001 | 2.139e-001 | 0.04488528 | 261.1722 | 4.488528 | 251.5885 | 4.207995
1 | 544 | 20859.0 | 4.494 | 2.720e+001 | 2.134e-001 | 0.04493538 | 260.5617 | 4.493538 | 250.978 | 4.213005
1 | 545 | 20859.0 | 4.494 | 2.725e+001 | 2.119e-001 | 0.04493538 | 258.7302 | 4.493538 | 249.1465 | 4.213005
1 | 546 | 20863.0 | 4.514 | 2.730e+001 | 2.129e-001 | 0.04513576 | 259.9512 | 4.513576 | 250.3675 | 4.233043
1 | 547 | 20865.0 | 4.524 | 2.735e+001 | 2.158e-001 | 0.04523595 | 263.4921 | 4.523595 | 253.9084 | 4.243062
1 | 548 | 20865.0 | 4.524 | 2.740e+001 | 2.139e-001 | 0.04523595 | 261.1722 | 4.523595 | 251.5885 | 4.243062
1 | 549 | 20866.0 | 4.529 | 2.745e+001 | 2.129e-001 | 0.04528604 | 259.9512 | 4.528604 | 250.3675 | 4.248071
1 | 550 | 20870.0 | 4.549 | 2.750e+001 | 2.144e-001 | 0.04548642 | 261.7827 | 4.548642 | 252.199 | 4.268109
1 | 551 | 20873.0 | 4.564 | 2.755e+001 | 2.158e-001 | 0.04563671 | 263.4921 | 4.563671 | 253.9084 | 4.283138
1 | 552 | 20873.0 | 4.564 | 2.760e+001 | 2.158e-001 | 0.04563671 | 263.4921 | 4.563671 | 253.9084 | 4.283138
1 | 553 | 20874.0 | 4.569 | 2.765e+001 | 2.144e-001 | 0.0456868 | 261.7827 | 4.56868 | 252.199 | 4.288147
1 | 554 | 20876.0 | 4.579 | 2.770e+001 | 2.149e-001 | 0.045787 | 262.3932 | 4.5787 | 252.8095 | 4.298167
1 | 555 | 20879.0 | 4.594 | 2.775e+001 | 2.163e-001 | 0.04593728 | 264.1026 | 4.593728 | 254.5189 | 4.313195
1 | 556 | 20879.0 | 4.594 | 2.780e+001 | 2.149e-001 | 0.04593728 | 262.3932 | 4.593728 | 252.8095 | 4.313195
1 | 557 | 20879.0 | 4.594 | 2.785e+001 | 2.139e-001 | 0.04593728 | 261.1722 | 4.593728 | 251.5885 | 4.313195
1 | 558 | 20882.0 | 4.609 | 2.790e+001 | 2.158e-001 | 0.04608757 | 263.4921 | 4.608757 | 253.9084 | 4.328224
1 | 559 | 20885.0 | 4.624 | 2.795e+001 | 2.153e-001 | 0.04623785 | 262.8816 | 4.623785 | 253.2979 | 4.343252
1 | 560 | 20885.0 | 4.624 | 2.800e+001 | 2.153e-001 | 0.04623785 | 262.8816 | 4.623785 | 253.2979 | 4.343252
1 | 561 | 20886.0 | 4.629 | 2.805e+001 | 2.139e-001 | 0.04628795 | 261.1722 | 4.628795 | 251.5885 | 4.348262
1 | 562 | 20890.0 | 4.649 | 2.810e+001 | 2.163e-001 | 0.04648833 | 264.1026 | 4.648833 | 254.5189 | 4.3683
1 | 563 | 20892.0 | 4.659 | 2.815e+001 | 2.173e-001 | 0.04658852 | 265.3236 | 4.658852 | 255.7399 | 4.378319
1 | 564 | 20892.0 | 4.659 | 2.820e+001 | 2.163e-001 | 0.04658852 | 264.1026 | 4.658852 | 254.5189 | 4.378319
1 | 565 | 20893.0 | 4.664 | 2.825e+001 | 2.153e-001 | 0.04663861 | 262.8816 | 4.663861 | 253.2979 | 4.383328
1 | 566 | 20895.0 | 4.674 | 2.830e+001 | 2.158e-001 | 0.0467388 | 263.4921 | 4.67388 | 253.9084 | 4.393347
1 | 567 | 20897.0 | 4.684 | 2.835e+001 | 2.163e-001 | 0.04683899 | 264.1026 | 4.683899 | 254.5189 | 4.403366
1 | 568 | 20898.0 | 4.689 | 2.840e+001 | 2.158e-001 | 0.04688909 | 263.4921 | 4.688909 | 253.9084 | 4.408376
1 | 569 | 20899.0 | 4.694 | 2.845e+001 | 2.153e-001 | 0.04693918 | 262.8816 | 4.693918 | 253.2979 | 4.413385
1 | 570 | 20900.0 | 4.699 | 2.850e+001 | 2.149e-001 | 0.04698928 | 262.3932 | 4.698928 | 252.8095 | 4.418395
1 | 571 | 20904.0 | 4.719 | 2.855e+001 | 2.168e-001 | 0.04718966 | 264.7131 | 4.718966 | 255.1294 | 4.438433
1 | 572 | 20905.0 | 4.724 | 2.860e+001 | 2.168e-001 | 0.04723976 | 264.7131 | 4.723976 | 255.1294 | 4.443443
1 | 573 | 20907.0 | 4.734 | 2.865e+001 | 2.168e-001 | 0.04733995 | 264.7131 | 4.733995 | 255.1294 | 4.453462
1 | 574 | 20909.0 | 4.744 | 2.870e+001 | 2.183e-001 | 0.04744014 | 266.5446 | 4.744014 | 256.9609 | 4.463481
1 | 575 | 20910.0 | 4.749 | 2.875e+001 | 2.178e-001 | 0.04749023 | 265.9341 | 4.749023 | 256.3504 | 4.46849
1 | 576 | 20912.0 | 4.759 | 2.880e+001 | 2.178e-001 | 0.04759042 | 265.9341 | 4.759042 | 256.3504 | 4.478509
1 | 577 | 20913.0 | 4.764 | 2.885e+001 | 2.173e-001 | 0.04764052 | 265.3236 | 4.764052 | 255.7399 | 4.483519
1 | 578 | 20913.0 | 4.764 | 2.890e+001 | 2.158e-001 | 0.04764052 | 263.4921 | 4.764052 | 253.9084 | 4.483519
1 | 579 | 20917.0 | 4.784 | 2.895e+001 | 2.188e-001 | 0.0478409 | 267.1551 | 4.78409 | 257.5714 | 4.503557
1 | 580 | 20919.0 | 4.794 | 2.900e+001 | 2.193e-001 | 0.04794109 | 267.7656 | 4.794109 | 258.1819 | 4.513576
1 | 581 | 20919.0 | 4.794 | 2.905e+001 | 2.183e-001 | 0.04794109 | 266.5446 | 4.794109 | 256.9609 | 4.513576
1 | 582 | 20920.0 | 4.799 | 2.910e+001 | 2.168e-001 | 0.04799118 | 264.7131 | 4.799118 | 255.1294 | 4.518585
1 | 583 | 20924.0 | 4.819 | 2.915e+001 | 2.188e-001 | 0.04819156 | 267.1551 | 4.819156 | 257.5714 | 4.538623
1 | 584 | 20926.0 | 4.829 | 2.920e+001 | 2.202e-001 | 0.04829175 | 268.8645 | 4.829175 | 259.2808 | 4.548642
1 | 585 | 20926.0 | 4.829 | 2.925e+001 | 2.198e-001 | 0.04829175 | 268.3761 | 4.829175 | 258.7924 | 4.548642
1 | 586 | 20927.0 | 4.834 | 2.930e+001 | 2.183e-001 | 0.04834185 | 266.5446 | 4.834185 | 256.9609 | 4.553652
1 | 587 | 20929.0 | 4.844 | 2.935e+001 | 2.183e-001 | 0.04844204 | 266.5446 | 4.844204 | 256.9609 | 4.563671
1 | 588 | 20932.0 | 4.859 | 2.940e+001 | 2.202e-001 | 0.04859233 | 268.8645 | 4.859233 | 259.2808 | 4.5787
1 | 589 | 20933.0 | 4.864 | 2.945e+001 | 2.193e-001 | 0.04864242 | 267.7656 | 4.864242 | 258.1819 | 4.583709
1 | 590 | 20933.0 | 4.864 | 2.950e+001 | 2.188e-001 | 0.04864242 | 267.1551 | 4.864242 | 257.5714 | 4.583709
1 | 591 | 20933.0 | 4.864 | 2.955e+001 | 2.173e-001 | 0.04864242 | 265.3236 | 4.864242 | 255.7399 | 4.583709
1 | 592 | 20938.0 | 4.889 | 2.960e+001 | 2.217e-001 | 0.0488929 | 270.696 | 4.88929 | 261.1123 | 4.608757
1 | 593 | 20941.0 | 4.904 | 2.965e+001 | 2.227e-001 | 0.04904318 | 271.917 | 4.904318 | 262.3333 | 4.623785
1 | 594 | 20942.0 | 4.909 | 2.970e+001 | 2.217e-001 | 0.04909328 | 270.696 | 4.909328 | 261.1123 | 4.628795
1 | 595 | 20943.0 | 4.914 | 2.975e+001 | 2.217e-001 | 0.04914337 | 270.696 | 4.914337 | 261.1123 | 4.633804
1 | 596 | 20943.0 | 4.914 | 2.980e+001 | 2.202e-001 | 0.04914337 | 268.8645 | 4.914337 | 259.2808 | 4.633804
1 | 597 | 20944.0 | 4.919 | 2.985e+001 | 2.198e-001 | 0.04919347 | 268.3761 | 4.919347 | 258.7924 | 4.638814
1 | 598 | 20949.0 | 4.944 | 2.990e+001 | 2.222e-001 | 0.04944394 | 271.3065 | 4.944394 | 261.7228 | 4.663861
1 | 599 | 20950.0 | 4.949 | 2.995e+001 | 2.232e-001 | 0.04949404 | 272.5275 | 4.949404 | 262.9438 | 4.668871
1 | 600 | 20951.0 | 4.954 | 3.000e+001 | 2.232e-001 | 0.04954413 | 272.5275 | 4.954413 | 262.9438 | 4.67388
1 | 601 | 20952.0 | 4.959 | 3.005e+001 | 2.232e-001 | 0.04959423 | 272.5275 | 4.959423 | 262.9438 | 4.67889
1 | 602 | 20953.0 | 4.964 | 3.010e+001 | 2.212e-001 | 0.04964432 | 270.0855 | 4.964432 | 260.5018 | 4.683899
1 | 603 | 20957.0 | 4.984 | 3.015e+001 | 2.242e-001 | 0.0498447 | 273.7485 | 4.98447 | 264.1648 | 4.703937
1 | 604 | 20957.0 | 4.984 | 3.020e+001 | 2.232e-001 | 0.0498447 | 272.5275 | 4.98447 | 262.9438 | 4.703937
1 | 605 | 20958.0 | 4.989 | 3.025e+001 | 2.222e-001 | 0.0498948 | 271.3065 | 4.98948 | 261.7228 | 4.708947
1 | 606 | 20958.0 | 4.989 | 3.030e+001 | 2.212e-001 | 0.0498948 | 270.0855 | 4.98948 | 260.5018 | 4.708947
1 | 607 | 20962.0 | 5.010 | 3.035e+001 | 2.227e-001 | 0.05009518 | 271.917 | 5.009518 | 262.3333 | 4.728985
1 | 608 | 20964.0 | 5.020 | 3.040e+001 | 2.242e-001 | 0.05019537 | 273.7485 | 5.019537 | 264.1648 | 4.739004
1 | 609 | 20964.0 | 5.020 | 3.045e+001 | 2.237e-001 | 0.05019537 | 273.138 | 5.019537 | 263.5543 | 4.739004
1 | 610 | 20967.0 | 5.035 | 3.050e+001 | 2.247e-001 | 0.05034566 | 274.359 | 5.034566 | 264.7753 | 4.754033
1 | 611 | 20969.0 | 5.045 | 3.055e+001 | 2.247e-001 | 0.05044585 | 274.359 | 5.044585 | 264.7753 | 4.764052
1 | 612 | 20971.0 | 5.055 | 3.060e+001 | 2.247e-001 | 0.05054604 | 274.359 | 5.054604 | 264.7753 | 4.774071
1 | 613 | 20972.0 | 5.060 | 3.065e+001 | 2.247e-001 | 0.05059613 | 274.359 | 5.059613 | 264.7753 | 4.77908
1 | 614 | 20974.0 | 5.070 | 3.070e+001 | 2.247e-001 | 0.05069632 | 274.359 | 5.069632 | 264.7753 | 4.789099
1 | 615 | 20975.0 | 5.075 | 3.075e+001 | 2.252e-001 | 0.05074642 | 274.9695 | 5.074642 | 265.3858 | 4.794109
1 | 616 | 20977.0 | 5.085 | 3.080e+001 | 2.256e-001 | 0.05084661 | 275.4579 | 5.084661 | 265.8742 | 4.804128
1 | 617 | 20978.0 | 5.090 | 3.085e+001 | 2.247e-001 | 0.0508967 | 274.359 | 5.08967 | 264.7753 | 4.809137
1 | 618 | 20982.0 | 5.110 | 3.090e+001 | 2.271e-001 | 0.05109708 | 277.2894 | 5.109708 | 267.7057 | 4.829175
1 | 619 | 20983.0 | 5.115 | 3.095e+001 | 2.266e-001 | 0.05114718 | 276.6789 | 5.114718 | 267.0952 | 4.834185
1 | 620 | 20984.0 | 5.120 | 3.100e+001 | 2.252e-001 | 0.05119727 | 274.9695 | 5.119727 | 265.3858 | 4.839194
1 | 621 | 20987.0 | 5.135 | 3.105e+001 | 2.266e-001 | 0.05134756 | 276.6789 | 5.134756 | 267.0952 | 4.854223
1 | 622 | 20987.0 | 5.135 | 3.110e+001 | 2.256e-001 | 0.05134756 | 275.4579 | 5.134756 | 265.8742 | 4.854223
1 | 623 | 20987.0 | 5.135 | 3.115e+001 | 2.237e-001 | 0.05134756 | 273.138 | 5.134756 | 263.5543 | 4.854223
1 | 624 | 20990.0 | 5.150 | 3.120e+001 | 2.252e-001 | 0.05149785 | 274.9695 | 5.149785 | 265.3858 | 4.869252
1 | 625 | 20993.0 | 5.165 | 3.125e+001 | 2.261e-001 | 0.05164813 | 276.0684 | 5.164813 | 266.4847 | 4.88428
1 | 626 | 20995.0 | 5.175 | 3.130e+001 | 2.261e-001 | 0.05174832 | 276.0684 | 5.174832 | 266.4847 | 4.894299
1 | 627 | 20996.0 | 5.180 | 3.135e+001 | 2.256e-001 | 0.05179842 | 275.4579 | 5.179842 | 265.8742 | 4.899309
1 | 628 | 20997.0 | 5.185 | 3.140e+001 | 2.256e-001 | 0.05184851 | 275.4579 | 5.184851 | 265.8742 | 4.904318
1 | 629 | 20998.0 | 5.190 | 3.145e+001 | 2.252e-001 | 0.05189861 | 274.9695 | 5.189861 | 265.3858 | 4.909328
1 | 630 | 21001.0 | 5.205 | 3.150e+001 | 2.252e-001 | 0.05204889 | 274.9695 | 5.204889 | 265.3858 | 4.924356
1 | 631 | 21003.0 | 5.215 | 3.155e+001 | 2.266e-001 | 0.05214908 | 276.6789 | 5.214908 | 267.0952 | 4.934375
1 | 632 | 21003.0 | 5.215 | 3.160e+001 | 2.256e-001 | 0.05214908 | 275.4579 | 5.214908 | 265.8742 | 4.934375
1 | 633 | 21003.0 | 5.215 | 3.165e+001 | 2.242e-001 | 0.05214908 | 273.7485 | 5.214908 | 264.1648 | 4.934375
1 | 634 | 21006.0 | 5.230 | 3.170e+001 | 2.252e-001 | 0.05229937 | 274.9695 | 5.229937 | 265.3858 | 4.949404
1 | 635 | 21010.0 | 5.250 | 3.175e+001 | 2.271e-001 | 0.05249975 | 277.2894 | 5.249975 | 267.7057 | 4.969442
1 | 636 | 21011.0 | 5.255 | 3.180e+001 | 2.271e-001 | 0.05254984 | 277.2894 | 5.254984 | 267.7057 | 4.974451
1 | 637 | 21011.0 | 5.255 | 3.185e+001 | 2.261e-001 | 0.05254984 | 276.0684 | 5.254984 | 266.4847 | 4.974451
1 | 638 | 21012.0 | 5.260 | 3.190e+001 | 2.252e-001 | 0.05259994 | 274.9695 | 5.259994 | 265.3858 | 4.979461
1 | 639 | 21017.0 | 5.285 | 3.195e+001 | 2.291e-001 | 0.05285042 | 279.7314 | 5.285042 | 270.1477 | 5.004509
1 | 640 | 21019.0 | 5.295 | 3.200e+001 | 2.296e-001 | 0.05295061 | 280.3419 | 5.295061 | 270.7582 | 5.014528
1 | 641 | 21019.0 | 5.295 | 3.205e+001 | 2.286e-001 | 0.05295061 | 279.1209 | 5.295061 | 269.5372 | 5.014528
1 | 642 | 21020.0 | 5.300 | 3.210e+001 | 2.271e-001 | 0.0530007 | 277.2894 | 5.30007 | 267.7057 | 5.019537
1 | 643 | 21021.0 | 5.305 | 3.215e+001 | 2.271e-001 | 0.0530508 | 277.2894 | 5.30508 | 267.7057 | 5.024547
1 | 644 | 21025.0 | 5.325 | 3.220e+001 | 2.291e-001 | 0.05325118 | 279.7314 | 5.325118 | 270.1477 | 5.044585
1 | 645 | 21028.0 | 5.340 | 3.225e+001 | 2.315e-001 | 0.05340146 | 282.6618 | 5.340146 | 273.0781 | 5.059613
1 | 646 | 21028.0 | 5.340 | 3.230e+001 | 2.301e-001 | 0.05340146 | 280.9524 | 5.340146 | 271.3687 | 5.059613
1 | 647 | 21029.0 | 5.345 | 3.235e+001 | 2.291e-001 | 0.05345156 | 279.7314 | 5.345156 | 270.1477 | 5.064623
1 | 648 | 21032.0 | 5.360 | 3.240e+001 | 2.296e-001 | 0.05360184 | 280.3419 | 5.360184 | 270.7582 | 5.079651
1 | 649 | 21034.0 | 5.370 | 3.245e+001 | 2.315e-001 | 0.05370203 | 282.6618 | 5.370203 | 273.0781 | 5.08967
1 | 650 | 21034.0 | 5.370 | 3.250e+001 | 2.296e-001 | 0.05370203 | 280.3419 | 5.370203 | 270.7582 | 5.08967
1 | 651 | 21034.0 | 5.370 | 3.255e+001 | 2.286e-001 | 0.05370203 | 279.1209 | 5.370203 | 269.5372 | 5.08967
1 | 652 | 21035.0 | 5.375 | 3.260e+001 | 2.281e-001 | 0.05375213 | 278.5104 | 5.375213 | 268.9267 | 5.09468
1 | 653 | 21040.0 | 5.400 | 3.265e+001 | 2.306e-001 | 0.0540026 | 281.5629 | 5.40026 | 271.9792 | 5.119727
1 | 654 | 21042.0 | 5.410 | 3.270e+001 | 2.330e-001 | 0.0541028 | 284.4933 | 5.41028 | 274.9096 | 5.129747
1 | 655 | 21042.0 | 5.410 | 3.275e+001 | 2.301e-001 | 0.0541028 | 280.9524 | 5.41028 | 271.3687 | 5.129747
1 | 656 | 21043.0 | 5.415 | 3.280e+001 | 2.291e-001 | 0.05415289 | 279.7314 | 5.415289 | 270.1477 | 5.134756
1 | 657 | 21046.0 | 5.430 | 3.285e+001 | 2.301e-001 | 0.05430318 | 280.9524 | 5.430318 | 271.3687 | 5.149785
1 | 658 | 21048.0 | 5.440 | 3.290e+001 | 2.315e-001 | 0.05440337 | 282.6618 | 5.440337 | 273.0781 | 5.159804
1 | 659 | 21050.0 | 5.450 | 3.295e+001 | 2.325e-001 | 0.05450356 | 283.8828 | 5.450356 | 274.2991 | 5.169823
1 | 660 | 21050.0 | 5.450 | 3.300e+001 | 2.306e-001 | 0.05450356 | 281.5629 | 5.450356 | 271.9792 | 5.169823
1 | 661 | 21051.0 | 5.455 | 3.305e+001 | 2.301e-001 | 0.05455365 | 280.9524 | 5.455365 | 271.3687 | 5.174832
1 | 662 | 21055.0 | 5.475 | 3.310e+001 | 2.310e-001 | 0.05475403 | 282.0513 | 5.475403 | 272.4676 | 5.19487
1 | 663 | 21057.0 | 5.485 | 3.315e+001 | 2.320e-001 | 0.05485422 | 283.2723 | 5.485422 | 273.6886 | 5.204889
1 | 664 | 21058.0 | 5.490 | 3.320e+001 | 2.320e-001 | 0.05490432 | 283.2723 | 5.490432 | 273.6886 | 5.209899
1 | 665 | 21061.0 | 5.505 | 3.325e+001 | 2.330e-001 | 0.0550546 | 284.4933 | 5.50546 | 274.9096 | 5.224927
1 | 666 | 21062.0 | 5.510 | 3.330e+001 | 2.325e-001 | 0.0551047 | 283.8828 | 5.51047 | 274.2991 | 5.229937
1 | 667 | 21062.0 | 5.510 | 3.335e+001 | 2.310e-001 | 0.0551047 | 282.0513 | 5.51047 | 272.4676 | 5.229937
1 | 668 | 21064.0 | 5.520 | 3.340e+001 | 2.310e-001 | 0.05520489 | 282.0513 | 5.520489 | 272.4676 | 5.239956
1 | 669 | 21066.0 | 5.531 | 3.345e+001 | 2.310e-001 | 0.05530508 | 282.0513 | 5.530508 | 272.4676 | 5.249975
1 | 670 | 21069.0 | 5.546 | 3.350e+001 | 2.335e-001 | 0.05545537 | 285.1038 | 5.545537 | 275.5201 | 5.265004
1 | 671 | 21070.0 | 5.551 | 3.355e+001 | 2.325e-001 | 0.05550546 | 283.8828 | 5.550546 | 274.2991 | 5.270013
1 | 672 | 21072.0 | 5.561 | 3.360e+001 | 2.335e-001 | 0.05560565 | 285.1038 | 5.560565 | 275.5201 | 5.280032
1 | 673 | 21074.0 | 5.571 | 3.365e+001 | 2.340e-001 | 0.05570584 | 285.7143 | 5.570584 | 276.1306 | 5.290051
1 | 674 | 21075.0 | 5.576 | 3.370e+001 | 2.335e-001 | 0.05575594 | 285.1038 | 5.575594 | 275.5201 | 5.295061
1 | 675 | 21076.0 | 5.581 | 3.375e+001 | 2.330e-001 | 0.05580603 | 284.4933 | 5.580603 | 274.9096 | 5.30007
1 | 676 | 21077.0 | 5.586 | 3.380e+001 | 2.330e-001 | 0.05585613 | 284.4933 | 5.585613 | 274.9096 | 5.30508
1 | 677 | 21080.0 | 5.601 | 3.385e+001 | 2.335e-001 | 0.05600641 | 285.1038 | 5.600641 | 275.5201 | 5.320108
1 | 678 | 21082.0 | 5.611 | 3.390e+001 | 2.345e-001 | 0.0561066 | 286.3248 | 5.61066 | 276.7411 | 5.330127
1 | 679 | 21082.0 | 5.611 | 3.395e+001 | 2.340e-001 | 0.0561066 | 285.7143 | 5.61066 | 276.1306 | 5.330127
1 | 680 | 21083.0 | 5.616 | 3.400e+001 | 2.315e-001 | 0.0561567 | 282.6618 | 5.61567 | 273.0781 | 5.335137
1 | 681 | 21087.0 | 5.636 | 3.405e+001 | 2.355e-001 | 0.05635708 | 287.5458 | 5.635708 | 277.9621 | 5.355175
1 | 682 | 21088.0 | 5.641 | 3.410e+001 | 2.350e-001 | 0.05640717 | 286.9353 | 5.640717 | 277.3516 | 5.360184
1 | 683 | 21089.0 | 5.646 | 3.415e+001 | 2.335e-001 | 0.05645727 | 285.1038 | 5.645727 | 275.5201 | 5.365194
1 | 684 | 21090.0 | 5.651 | 3.420e+001 | 2.325e-001 | 0.05650736 | 283.8828 | 5.650736 | 274.2991 | 5.370203
1 | 685 | 21094.0 | 5.671 | 3.425e+001 | 2.350e-001 | 0.05670774 | 286.9353 | 5.670774 | 277.3516 | 5.390241
1 | 686 | 21095.0 | 5.676 | 3.430e+001 | 2.350e-001 | 0.05675784 | 286.9353 | 5.675784 | 277.3516 | 5.395251
1 | 687 | 21095.0 | 5.676 | 3.435e+001 | 2.335e-001 | 0.05675784 | 285.1038 | 5.675784 | 275.5201 | 5.395251
1 | 688 | 21096.0 | 5.681 | 3.440e+001 | 2.340e-001 | 0.05680794 | 285.7143 | 5.680794 | 276.1306 | 5.40026
1 | 689 | 21098.0 | 5.691 | 3.445e+001 | 2.330e-001 | 0.05690813 | 284.4933 | 5.690813 | 274.9096 | 5.41028
1 | 690 | 21102.0 | 5.711 | 3.450e+001 | 2.350e-001 | 0.05710851 | 286.9353 | 5.710851 | 277.3516 | 5.430318
1 | 691 | 21102.0 | 5.711 | 3.455e+001 | 2.355e-001 | 0.05710851 | 287.5458 | 5.710851 | 277.9621 | 5.430318
1 | 692 | 21105.0 | 5.726 | 3.460e+001 | 2.355e-001 | 0.05725879 | 287.5458 | 5.725879 | 277.9621 | 5.445346
1 | 693 | 21107.0 | 5.736 | 3.465e+001 | 2.359e-001 | 0.05735898 | 288.0342 | 5.735898 | 278.4505 | 5.455365
1 | 694 | 21108.0 | 5.741 | 3.470e+001 | 2.355e-001 | 0.05740908 | 287.5458 | 5.740908 | 277.9621 | 5.460375
1 | 695 | 21110.0 | 5.751 | 3.475e+001 | 2.355e-001 | 0.05750927 | 287.5458 | 5.750927 | 277.9621 | 5.470394
1 | 696 | 21110.0 | 5.751 | 3.480e+001 | 2.340e-001 | 0.05750927 | 285.7143 | 5.750927 | 276.1306 | 5.470394
1 | 697 | 21112.0 | 5.761 | 3.485e+001 | 2.345e-001 | 0.05760946 | 286.3248 | 5.760946 | 276.7411 | 5.480413
1 | 698 | 21113.0 | 5.766 | 3.490e+001 | 2.345e-001 | 0.05765955 | 286.3248 | 5.765955 | 276.7411 | 5.485422
1 | 699 | 21116.0 | 5.781 | 3.495e+001 | 2.355e-001 | 0.05780984 | 287.5458 | 5.780984 | 277.9621 | 5.500451
1 | 700 | 21117.0 | 5.786 | 3.500e+001 | 2.350e-001 | 0.05785993 | 286.9353 | 5.785993 | 277.3516 | 5.50546
1 | 701 | 21119.0 | 5.796 | 3.505e+001 | 2.355e-001 | 0.05796012 | 287.5458 | 5.796012 | 277.9621 | 5.515479
1 | 702 | 21121.0 | 5.806 | 3.510e+001 | 2.355e-001 | 0.05806031 | 287.5458 | 5.806031 | 277.9621 | 5.525498
1 | 703 | 21121.0 | 5.806 | 3.515e+001 | 2.345e-001 | 0.05806031 | 286.3248 | 5.806031 | 276.7411 | 5.525498
1 | 704 | 21122.0 | 5.811 | 3.520e+001 | 2.340e-001 | 0.05811041 | 285.7143 | 5.811041 | 276.1306 | 5.530508
1 | 705 | 21126.0 | 5.831 | 3.525e+001 | 2.359e-001 | 0.05831079 | 288.0342 | 5.831079 | 278.4505 | 5.550546
1 | 706 | 21128.0 | 5.841 | 3.530e+001 | 2.359e-001 | 0.05841098 | 288.0342 | 5.841098 | 278.4505 | 5.560565
1 | 707 | 21130.0 | 5.851 | 3.535e+001 | 2.369e-001 | 0.05851117 | 289.2552 | 5.851117 | 279.6716 | 5.570584
1 | 708 | 21130.0 | 5.851 | 3.540e+001 | 2.350e-001 | 0.05851117 | 286.9353 | 5.851117 | 277.3516 | 5.570584
1 | 709 | 21133.0 | 5.866 | 3.545e+001 | 2.359e-001 | 0.05866146 | 288.0342 | 5.866146 | 278.4505 | 5.585613
1 | 710 | 21135.0 | 5.876 | 3.550e+001 | 2.369e-001 | 0.05876165 | 289.2552 | 5.876165 | 279.6716 | 5.595632
1 | 711 | 21135.0 | 5.876 | 3.555e+001 | 0.2355 | 0.05876165 | 287.5458 | 5.876165 | 277.9621 | 5.595632
1 | 712 | 21136.0 | 5.881 | 3.560e+001 | 2.350e-001 | 0.05881174 | 286.9353 | 5.881174 | 277.3516 | 5.600641
1 | 713 | 21140.0 | 5.901 | 3.565e+001 | 2.369e-001 | 0.05901212 | 289.2552 | 5.901212 | 279.6716 | 5.620679
1 | 714 | 21141.0 | 5.906 | 3.570e+001 | 2.374e-001 | 0.05906222 | 289.8657 | 5.906222 | 280.2821 | 5.625689
1 | 715 | 21142.0 | 5.911 | 3.575e+001 | 2.355e-001 | 0.05911231 | 287.5458 | 5.911231
1 | 716 | 21144.0 | 5.921 | 3.580e+001 | 2.453e-003 | 0.0592125 | 2.995116 | 5.92125
CSA: 819 microns
Diameter:
TS: 280
Strain: 5.7%
Modulus: 21.7 GPa

## 2_50_150um
Record | Index | Position | Strain | Time | Force | Strain | Stress | Strain
|  | Microns | % | seconds | Newtons | mm/mm | MPa | %
2 | 0 | 20079.0 | 0.000 | 0.000e+000 | 0.004905 | 0 | 5.331522 | 0
2 | 1 | 20083.0 | 0.020 | 5.000e-002 | 0.006377 | 0.0001992131 | 6.931522 | 0.01992131
2 | 2 | 20084.0 | 0.025 | 1.000e-001 | 6.867e-003 | 0.0002490164 | 7.46413 | 0.02490164
2 | 3 | 20084.0 | 0.025 | 1.500e-001 | 5.886e-003 | 0.0002490164 | 6.397826 | 0.02490164
2 | 4 | 20085.0 | 0.030 | 2.000e-001 | 6.867e-003 | 0.0002988197 | 7.46413 | 0.02988197
2 | 5 | 20089.0 | 0.050 | 2.500e-001 | 5.886e-003 | 0.0004980328 | 6.397826 | 0.04980328
2 | 6 | 20091.0 | 0.060 | 3.000e-001 | 7.358e-003 | 0.0005976393 | 7.997826 | 0.05976393
2 | 7 | 20093.0 | 0.070 | 3.500e-001 | 0.005886 | 0.0006972459 | 6.397826 | 0.06972459
2 | 8 | 20096.0 | 0.085 | 4.000e-001 | 6.867e-003 | 0.0008466557 | 7.46413 | 0.08466557
2 | 9 | 20097.0 | 0.090 | 4.500e-001 | 6.867e-003 | 0.000896459 | 7.46413 | 0.0896459
2 | 10 | 20097.0 | 0.090 | 5.000e-001 | 6.377e-003 | 0.000896459 | 6.931522 | 0.0896459
2 | 11 | 20099.0 | 0.100 | 5.500e-001 | 5.886e-003 | 0.0009960655 | 6.397826 | 0.09960655
2 | 12 | 20099.0 | 0.100 | 6.000e-001 | 5.886e-003 | 0.0009960655 | 6.397826 | 0.09960655
2 | 13 | 20102.0 | 0.115 | 6.500e-001 | 6.377e-003 | 0.001145475 | 6.931522 | 0.1145475
2 | 14 | 20105.0 | 0.129 | 7.000e-001 | 6.377e-003 | 0.001294885 | 6.931522 | 0.1294885
2 | 15 | 20106.0 | 0.134 | 7.500e-001 | 5.886e-003 | 0.001344688 | 6.397826 | 0.1344688
2 | 16 | 20108.0 | 0.144 | 8.000e-001 | 6.867e-003 | 0.001444295 | 7.46413 | 0.1444295
2 | 17 | 20108.0 | 0.144 | 8.500e-001 | 6.867e-003 | 0.001444295 | 7.46413 | 0.1444295
2 | 18 | 20109.0 | 0.149 | 9.000e-001 | 6.377e-003 | 0.001494098 | 6.931522 | 0.1494098
2 | 19 | 20111.0 | 0.159 | 9.500e-001 | 6.867e-003 | 0.001593705 | 7.46413 | 0.1593705
2 | 20 | 20114.0 | 0.174 | 1.000e+000 | 6.867e-003 | 0.001743115 | 7.46413 | 0.1743115
2 | 21 | 20116.0 | 0.184 | 1.050e+000 | 5.886e-003 | 0.001842721 | 6.397826 | 0.1842721
2 | 22 | 20116.0 | 0.184 | 1.100e+000 | 6.867e-003 | 0.001842721 | 7.46413 | 0.1842721
2 | 23 | 20116.0 | 0.184 | 1.150e+000 | 6.377e-003 | 0.001842721 | 6.931522 | 0.1842721
2 | 24 | 20121.0 | 0.209 | 1.200e+000 | 6.867e-003 | 0.002091738 | 7.46413 | 0.2091738
2 | 25 | 20123.0 | 0.219 | 1.250e+000 | 7.358e-003 | 0.002191344 | 7.997826 | 0.2191344
2 | 26 | 20124.0 | 0.224 | 1.300e+000 | 7.358e-003 | 0.002241147 | 7.997826 | 0.2241147
2 | 27 | 20127.0 | 0.239 | 1.350e+000 | 9.811e-003 | 0.002390557 | 10.66413 | 0.2390557
2 | 28 | 20129.0 | 0.249 | 1.400e+000 | 9.811e-003 | 0.002490164 | 10.66413 | 0.2490164
2 | 29 | 20129.0 | 0.249 | 1.450e+000 | 1.079e-002 | 0.002490164 | 11.72826 | 0.2490164
2 | 30 | 20130.0 | 0.254 | 1.500e+000 | 1.030e-002 | 0.002539967 | 11.19565 | 0.2539967
2 | 31 | 20131.0 | 0.259 | 1.550e+000 | 1.128e-002 | 0.00258977 | 12.26087 | 0.258977
2 | 32 | 20134.0 | 0.274 | 1.600e+000 | 1.423e-002 | 0.00273918 | 15.46739 | 0.273918
2 | 33 | 20136.0 | 0.284 | 1.650e+000 | 1.521e-002 | 0.002838787 | 16.53261 | 0.2838787
2 | 34 | 20138.0 | 0.294 | 1.700e+000 | 1.668e-002 | 0.002938393 | 18.13043 | 0.2938393
2 | 35 | 20139.0 | 0.299 | 1.750e+000 | 1.864e-002 | 0.002988197 | 20.26087 | 0.2988197
2 | 36 | 20141.0 | 0.309 | 1.800e+000 | 1.962e-002 | 0.003087803 | 21.32609 | 0.3087803
2 | 37 | 20142.0 | 0.314 | 1.850e+000 | 2.011e-002 | 0.003137606 | 21.8587 | 0.3137606
2 | 38 | 20142.0 | 0.314 | 1.900e+000 | 2.158e-002 | 0.003137606 | 23.45652 | 0.3137606
2 | 39 | 20144.0 | 0.324 | 1.950e+000 | 2.158e-002 | 0.003237213 | 23.45652 | 0.3237213
2 | 40 | 20147.0 | 0.339 | 2.000e+000 | 2.404e-002 | 0.003386623 | 26.13043 | 0.3386623
2 | 42 | 20150.0 | 0.354 | 2.100e+000 | 2.649e-002 | 0.003536033 | 28.79348 | 0.3536033 | Corrected | Corrected
2 | 43 | 20150.0 | 0.354 | 2.150e+000 | 2.698e-002 | 0.003536033 | 29.32609 | 0.3536033 | Stress | Strain
2 | 61 | 20182.0 | 0.513 | 3.050e+000 | 2.747e-002 | 0.005129738 | 29.8587 | 0.5129738 | 0 | 0
2 | 63 | 20183.0 | 0.518 | 3.150e+000 | 2.845e-002 | 0.005179541 | 30.92391 | 0.5179541 | 1.065217 | 0.004980328
2 | 64 | 20185.0 | 0.528 | 3.200e+000 | 2.894e-002 | 0.005279147 | 31.45652 | 0.5279147 | 1.597826 | 0.01494098
2 | 65 | 20189.0 | 0.548 | 3.250e+000 | 3.385e-002 | 0.00547836 | 36.79348 | 0.547836 | 6.934783 | 0.03486229
2 | 66 | 20189.0 | 0.548 | 3.300e+000 | 3.434e-002 | 0.00547836 | 37.32609 | 0.547836 | 7.467391 | 0.03486229
2 | 67 | 20189.0 | 0.548 | 3.350e+000 | 3.385e-002 | 0.00547836 | 36.79348 | 0.547836 | 6.934783 | 0.03486229
2 | 68 | 20193.0 | 0.568 | 3.400e+000 | 3.630e-002 | 0.005677574 | 39.45652 | 0.5677574 | 9.597826 | 0.0547836
2 | 69 | 20195.0 | 0.578 | 3.450e+000 | 3.924e-002 | 0.00577718 | 42.65217 | 0.577718 | 12.79348 | 0.06474426
2 | 70 | 20197.0 | 0.588 | 3.500e+000 | 4.120e-002 | 0.005876787 | 44.78261 | 0.5876787 | 14.92391 | 0.07470492
2 | 71 | 20198.0 | 0.593 | 3.550e+000 | 4.219e-002 | 0.00592659 | 45.8587 | 0.592659 | 16 | 0.07968524
2 | 72 | 20199.0 | 0.598 | 3.600e+000 | 4.219e-002 | 0.005976393 | 45.8587 | 0.5976393 | 16 | 0.08466557
2 | 73 | 20201.0 | 0.608 | 3.650e+000 | 4.415e-002 | 0.006076 | 47.98913 | 0.6076 | 18.13043 | 0.09462623
2 | 74 | 20203.0 | 0.618 | 3.700e+000 | 4.464e-002 | 0.006175606 | 48.52174 | 0.6175606 | 18.66304 | 0.1045869
2 | 75 | 20204.0 | 0.623 | 3.750e+000 | 4.709e-002 | 0.00622541 | 51.18478 | 0.622541 | 21.32609 | 0.1095672
2 | 76 | 20206.0 | 0.633 | 3.800e+000 | 4.807e-002 | 0.006325016 | 52.25 | 0.6325016 | 22.3913 | 0.1195279
2 | 77 | 20206.0 | 0.633 | 3.850e+000 | 4.954e-002 | 0.006325016 | 53.84783 | 0.6325016 | 23.98913 | 0.1195279
2 | 78 | 20208.0 | 0.642 | 3.900e+000 | 5.052e-002 | 0.006424623 | 54.91304 | 0.6424623 | 25.05435 | 0.1294885
2 | 79 | 20210.0 | 0.652 | 3.950e+000 | 5.298e-002 | 0.006524229 | 57.58696 | 0.6524229 | 27.72826 | 0.1394492
2 | 80 | 20212.0 | 0.662 | 4.000e+000 | 5.494e-002 | 0.006623836 | 59.71739 | 0.6623836 | 29.8587 | 0.1494098
2 | 81 | 20215.0 | 0.677 | 4.050e+000 | 5.641e-002 | 0.006773246 | 61.31522 | 0.6773246 | 31.45652 | 0.1643508
2 | 82 | 20215.0 | 0.677 | 4.100e+000 | 5.641e-002 | 0.006773246 | 61.31522 | 0.6773246 | 31.45652 | 0.1643508
2 | 83 | 20217.0 | 0.687 | 4.150e+000 | 5.837e-002 | 0.006872852 | 63.44565 | 0.6872852 | 33.58696 | 0.1743115
2 | 84 | 20219.0 | 0.697 | 4.200e+000 | 5.984e-002 | 0.006972459 | 65.04348 | 0.6972459 | 35.18478 | 0.1842721
2 | 85 | 20220.0 | 0.702 | 4.250e+000 | 6.181e-002 | 0.007022262 | 67.18478 | 0.7022262 | 37.32609 | 0.1892525
2 | 86 | 20222.0 | 0.712 | 4.300e+000 | 6.230e-002 | 0.007121869 | 67.71739 | 0.7121869 | 37.8587 | 0.1992131
2 | 87 | 20222.0 | 0.712 | 4.350e+000 | 6.279e-002 | 0.007121869 | 68.25 | 0.7121869 | 38.3913 | 0.1992131
2 | 88 | 20225.0 | 0.727 | 4.400e+000 | 6.377e-002 | 0.007271278 | 69.31522 | 0.7271278 | 39.45652 | 0.2141541
2 | 89 | 20229.0 | 0.747 | 4.450e+000 | 6.867e-002 | 0.007470492 | 74.6413 | 0.7470492 | 44.78261 | 0.2340754
2 | 90 | 20230.0 | 0.752 | 4.500e+000 | 6.867e-002 | 0.007520295 | 74.6413 | 0.7520295 | 44.78261 | 0.2390557
2 | 91 | 20231.0 | 0.757 | 4.550e+000 | 7.064e-002 | 0.007570098 | 76.78261 | 0.7570098 | 46.92391 | 0.2440361
2 | 92 | 20232.0 | 0.762 | 4.600e+000 | 7.064e-002 | 0.007619901 | 76.78261 | 0.7619901 | 46.92391 | 0.2490164
2 | 93 | 20234.0 | 0.772 | 4.650e+000 | 7.162e-002 | 0.007719508 | 77.84783 | 0.7719508 | 47.98913 | 0.258977
2 | 94 | 20236.0 | 0.782 | 4.700e+000 | 7.407e-002 | 0.007819114 | 80.51087 | 0.7819114 | 50.65217 | 0.2689377
2 | 95 | 20237.0 | 0.787 | 4.750e+000 | 7.554e-002 | 0.007868918 | 82.1087 | 0.7868918 | 52.25 | 0.273918
2 | 96 | 20237.0 | 0.787 | 4.800e+000 | 7.505e-002 | 0.007868918 | 81.57609 | 0.7868918 | 51.71739 | 0.273918
2 | 97 | 20240.0 | 0.802 | 4.850e+000 | 7.701e-002 | 0.008018328 | 83.70652 | 0.8018328 | 53.84783 | 0.288859
2 | 98 | 20242.0 | 0.812 | 4.900e+000 | 7.898e-002 | 0.008117934 | 85.84783 | 0.8117934 | 55.98913 | 0.2988197
2 | 99 | 20243.0 | 0.817 | 4.950e+000 | 8.045e-002 | 0.008167737 | 87.44565 | 0.8167737 | 57.58696 | 0.3038
2 | 100 | 20245.0 | 0.827 | 5.000e+000 | 8.143e-002 | 0.008267344 | 88.51087 | 0.8267344 | 58.65217 | 0.3137606
2 | 101 | 20247.0 | 0.837 | 5.050e+000 | 8.143e-002 | 0.008366951 | 88.51087 | 0.8366951 | 58.65217 | 0.3237213
2 | 102 | 20248.0 | 0.842 | 5.100e+000 | 8.339e-002 | 0.008416754 | 90.6413 | 0.8416754 | 60.78261 | 0.3287016
2 | 103 | 20250.0 | 0.852 | 5.150e+000 | 8.437e-002 | 0.00851636 | 91.70652 | 0.851636 | 61.84783 | 0.3386623
2 | 104 | 20251.0 | 0.857 | 5.200e+000 | 8.584e-002 | 0.008566164 | 93.30435 | 0.8566164 | 63.44565 | 0.3436426
2 | 105 | 20253.0 | 0.867 | 5.250e+000 | 8.781e-002 | 0.00866577 | 95.44565 | 0.866577 | 65.58696 | 0.3536033
2 | 106 | 20254.0 | 0.872 | 5.300e+000 | 8.781e-002 | 0.008715573 | 95.44565 | 0.8715573 | 65.58696 | 0.3585836
2 | 107 | 20256.0 | 0.882 | 5.350e+000 | 8.928e-002 | 0.00881518 | 97.04348 | 0.881518 | 67.18478 | 0.3685443
2 | 108 | 20259.0 | 0.896 | 5.400e+000 | 9.222e-002 | 0.00896459 | 100.2391 | 0.896459 | 70.38043 | 0.3834852
2 | 109 | 20261.0 | 0.906 | 5.450e+000 | 9.320e-002 | 0.009064196 | 101.3043 | 0.9064196 | 71.44565 | 0.3934459
2 | 110 | 20262.0 | 0.911 | 5.500e+000 | 9.369e-002 | 0.009114 | 101.837 | 0.9114 | 71.97826 | 0.3984262
2 | 111 | 20263.0 | 0.916 | 5.550e+000 | 9.467e-002 | 0.009163803 | 102.9022 | 0.9163803 | 73.04348 | 0.4034065
2 | 112 | 20266.0 | 0.931 | 5.600e+000 | 9.762e-002 | 0.009313213 | 106.1087 | 0.9313213 | 76.25 | 0.4183475
2 | 113 | 20267.0 | 0.936 | 5.650e+000 | 9.713e-002 | 0.009363016 | 105.5761 | 0.9363016 | 75.71739 | 0.4233279
2 | 114 | 20268.0 | 0.941 | 5.700e+000 | 9.762e-002 | 0.009412819 | 106.1087 | 0.9412819 | 76.25 | 0.4283082
2 | 115 | 20269.0 | 0.946 | 5.750e+000 | 9.860e-002 | 0.009462623 | 107.1739 | 0.9462623 | 77.31522 | 0.4332885
2 | 116 | 20273.0 | 0.966 | 5.800e+000 | 1.015e-001 | 0.009661836 | 110.3261 | 0.9661836 | 80.46739 | 0.4532098
2 | 117 | 20274.0 | 0.971 | 5.850e+000 | 1.015e-001 | 0.009711639 | 110.3261 | 0.9711639 | 80.46739 | 0.4581901
2 | 118 | 20275.0 | 0.976 | 5.900e+000 | 1.035e-001 | 0.009761442 | 112.5 | 0.9761442 | 82.6413 | 0.4631705
2 | 119 | 20277.0 | 0.986 | 5.950e+000 | 1.035e-001 | 0.009861049 | 112.5 | 0.9861049 | 82.6413 | 0.4731311
2 | 120 | 20278.0 | 0.991 | 6.000e+000 | 1.045e-001 | 0.009910852 | 113.587 | 0.9910852 | 83.72826 | 0.4781115
2 | 121 | 20280.0 | 1.001 | 6.050e+000 | 1.064e-001 | 0.01001046 | 115.6522 | 1.001046 | 85.79348 | 0.4880721
2 | 122 | 20282.0 | 1.011 | 6.100e+000 | 1.069e-001 | 0.01011007 | 116.1957 | 1.011007 | 86.33696 | 0.4980328
2 | 123 | 20283.0 | 1.016 | 6.150e+000 | 1.084e-001 | 0.01015987 | 117.8261 | 1.015987 | 87.96739 | 0.5030131
2 | 124 | 20284.0 | 1.021 | 6.200e+000 | 1.089e-001 | 0.01020967 | 118.3696 | 1.020967 | 88.51087 | 0.5079934
2 | 125 | 20286.0 | 1.031 | 6.250e+000 | 1.094e-001 | 0.01030928 | 118.913 | 1.030928 | 89.05435 | 0.5179541
2 | 126 | 20288.0 | 1.041 | 6.300e+000 | 1.123e-001 | 0.01040888 | 122.0652 | 1.040888 | 92.20652 | 0.5279147
2 | 127 | 20290.0 | 1.051 | 6.350e+000 | 1.118e-001 | 0.01050849 | 121.5217 | 1.050849 | 91.66304 | 0.5378754
2 | 128 | 20291.0 | 1.056 | 6.400e+000 | 1.133e-001 | 0.01055829 | 123.1522 | 1.055829 | 93.29348 | 0.5428557
2 | 129 | 20293.0 | 1.066 | 6.450e+000 | 1.143e-001 | 0.0106579 | 124.2391 | 1.06579 | 94.38043 | 0.5528164
2 | 130 | 20295.0 | 1.076 | 6.500e+000 | 1.158e-001 | 0.01075751 | 125.8696 | 1.075751 | 96.01087 | 0.562777
2 | 131 | 20297.0 | 1.086 | 6.550e+000 | 1.172e-001 | 0.01085711 | 127.3913 | 1.085711 | 97.53261 | 0.5727377
2 | 132 | 20299.0 | 1.096 | 6.600e+000 | 1.177e-001 | 0.01095672 | 127.9348 | 1.095672 | 98.07609 | 0.5826983
2 | 133 | 20299.0 | 1.096 | 6.650e+000 | 1.172e-001 | 0.01095672 | 127.3913 | 1.095672 | 97.53261 | 0.5826983
2 | 134 | 20300.0 | 1.101 | 6.700e+000 | 1.182e-001 | 0.01100652 | 128.4783 | 1.100652 | 98.61957 | 0.5876787
2 | 135 | 20303.0 | 1.116 | 6.750e+000 | 1.192e-001 | 0.01115593 | 129.5652 | 1.115593 | 99.70652 | 0.6026197
2 | 136 | 20306.0 | 1.131 | 6.800e+000 | 1.217e-001 | 0.01130534 | 132.2826 | 1.130534 | 102.4239 | 0.6175606
2 | 137 | 20307.0 | 1.136 | 6.850e+000 | 1.226e-001 | 0.01135515 | 133.2609 | 1.135515 | 103.4022 | 0.622541
2 | 138 | 20308.0 | 1.140 | 6.900e+000 | 1.212e-001 | 0.01140495 | 131.7391 | 1.140495 | 101.8804 | 0.6275213
2 | 139 | 20309.0 | 1.145 | 6.950e+000 | 1.231e-001 | 0.01145475 | 133.8043 | 1.145475 | 103.9457 | 0.6325016
2 | 140 | 20312.0 | 1.160 | 7.000e+000 | 1.236e-001 | 0.01160416 | 134.3478 | 1.160416 | 104.4891 | 0.6474426
2 | 141 | 20313.0 | 1.165 | 7.050e+000 | 1.251e-001 | 0.01165397 | 135.9783 | 1.165397 | 106.1196 | 0.6524229
2 | 142 | 20313.0 | 1.165 | 7.100e+000 | 1.251e-001 | 0.01165397 | 135.9783 | 1.165397 | 106.1196 | 0.6524229
2 | 143 | 20316.0 | 1.180 | 7.150e+000 | 1.261e-001 | 0.01180338 | 137.0652 | 1.180338 | 107.2065 | 0.6673639
2 | 144 | 20318.0 | 1.190 | 7.200e+000 | 1.275e-001 | 0.01190298 | 138.587 | 1.190298 | 108.7283 | 0.6773246
2 | 145 | 20319.0 | 1.195 | 7.250e+000 | 1.266e-001 | 0.01195279 | 137.6087 | 1.195279 | 107.75 | 0.6823049
2 | 146 | 20321.0 | 1.205 | 7.300e+000 | 1.275e-001 | 0.01205239 | 138.587 | 1.205239 | 108.7283 | 0.6922656
2 | 147 | 20322.0 | 1.210 | 7.350e+000 | 1.280e-001 | 0.0121022 | 139.1304 | 1.21022 | 109.2717 | 0.6972459
2 | 148 | 20324.0 | 1.220 | 7.400e+000 | 1.290e-001 | 0.0122018 | 140.2174 | 1.22018 | 110.3587 | 0.7072065
2 | 149 | 20326.0 | 1.230 | 7.450e+000 | 1.300e-001 | 0.01230141 | 141.3043 | 1.230141 | 111.4457 | 0.7171672
2 | 150 | 20327.0 | 1.235 | 7.500e+000 | 1.310e-001 | 0.01235121 | 142.3913 | 1.235121 | 112.5326 | 0.7221475
2 | 151 | 20329.0 | 1.245 | 7.550e+000 | 1.310e-001 | 0.01245082 | 142.3913 | 1.245082 | 112.5326 | 0.7321082
2 | 152 | 20331.0 | 1.255 | 7.600e+000 | 1.310e-001 | 0.01255043 | 142.3913 | 1.255043 | 112.5326 | 0.7420688
2 | 153 | 20333.0 | 1.265 | 7.650e+000 | 1.329e-001 | 0.01265003 | 144.4565 | 1.265003 | 114.5978 | 0.7520295
2 | 154 | 20334.0 | 1.270 | 7.700e+000 | 1.324e-001 | 0.01269984 | 143.913 | 1.269984 | 114.0543 | 0.7570098
2 | 155 | 20336.0 | 1.280 | 7.750e+000 | 1.349e-001 | 0.01279944 | 146.6304 | 1.279944 | 116.7717 | 0.7669705
2 | 156 | 20338.0 | 1.290 | 7.800e+000 | 1.349e-001 | 0.01289905 | 146.6304 | 1.289905 | 116.7717 | 0.7769311
2 | 157 | 20339.0 | 1.295 | 7.850e+000 | 1.359e-001 | 0.01294885 | 147.7174 | 1.294885 | 117.8587 | 0.7819114
2 | 158 | 20341.0 | 1.305 | 7.900e+000 | 1.364e-001 | 0.01304846 | 148.2609 | 1.304846 | 118.4022 | 0.7918721
2 | 159 | 20343.0 | 1.315 | 7.950e+000 | 1.359e-001 | 0.01314807 | 147.7174 | 1.314807 | 117.8587 | 0.8018328
2 | 160 | 20344.0 | 1.320 | 8.000e+000 | 1.373e-001 | 0.01319787 | 149.2391 | 1.319787 | 119.3804 | 0.8068131
2 | 161 | 20345.0 | 1.325 | 8.050e+000 | 1.364e-001 | 0.01324767 | 148.2609 | 1.324767 | 118.4022 | 0.8117934
2 | 162 | 20347.0 | 1.335 | 8.100e+000 | 1.369e-001 | 0.01334728 | 148.8043 | 1.334728 | 118.9457 | 0.8217541
2 | 163 | 20349.0 | 1.345 | 8.150e+000 | 1.383e-001 | 0.01344688 | 150.3261 | 1.344688 | 120.4674 | 0.8317147
2 | 164 | 20351.0 | 1.355 | 8.200e+000 | 1.393e-001 | 0.01354649 | 151.413 | 1.354649 | 121.5543 | 0.8416754
2 | 165 | 20352.0 | 1.360 | 8.250e+000 | 1.383e-001 | 0.01359629 | 150.3261 | 1.359629 | 120.4674 | 0.8466557
2 | 166 | 20353.0 | 1.365 | 8.300e+000 | 1.388e-001 | 0.0136461 | 150.8696 | 1.36461 | 121.0109 | 0.851636
2 | 167 | 20356.0 | 1.380 | 8.350e+000 | 1.383e-001 | 0.01379551 | 150.3261 | 1.379551 | 120.4674 | 0.866577
2 | 168 | 20358.0 | 1.390 | 8.400e+000 | 1.403e-001 | 0.01389511 | 152.5 | 1.389511 | 122.6413 | 0.8765377
2 | 169 | 20359.0 | 1.394 | 8.450e+000 | 1.413e-001 | 0.01394492 | 153.587 | 1.394492 | 123.7283 | 0.881518
2 | 170 | 20360.0 | 1.399 | 8.500e+000 | 1.398e-001 | 0.01399472 | 151.9565 | 1.399472 | 122.0978 | 0.8864983
2 | 171 | 20361.0 | 1.404 | 8.550e+000 | 1.403e-001 | 0.01404452 | 152.5 | 1.404452 | 122.6413 | 0.8914787
2 | 172 | 20365.0 | 1.424 | 8.600e+000 | 1.427e-001 | 0.01424374 | 155.1087 | 1.424374 | 125.25 | 0.9114
2 | 173 | 20366.0 | 1.429 | 8.650e+000 | 1.437e-001 | 0.01429354 | 156.1957 | 1.429354 | 126.337 | 0.9163803
2 | 174 | 20367.0 | 1.434 | 8.700e+000 | 1.427e-001 | 0.01434334 | 155.1087 | 1.434334 | 125.25 | 0.9213606
2 | 175 | 20368.0 | 1.439 | 8.750e+000 | 1.432e-001 | 0.01439315 | 155.6522 | 1.439315 | 125.7935 | 0.926341
2 | 176 | 20371.0 | 1.454 | 8.800e+000 | 1.447e-001 | 0.01454256 | 157.2826 | 1.454256 | 127.4239 | 0.9412819
2 | 177 | 20373.0 | 1.464 | 8.850e+000 | 1.447e-001 | 0.01464216 | 157.2826 | 1.464216 | 127.4239 | 0.9512426
2 | 178 | 20374.0 | 1.469 | 8.900e+000 | 1.447e-001 | 0.01469197 | 157.2826 | 1.469197 | 127.4239 | 0.9562229
2 | 179 | 20376.0 | 1.479 | 8.950e+000 | 1.452e-001 | 0.01479157 | 157.8261 | 1.479157 | 127.9674 | 0.9661836
2 | 180 | 20378.0 | 1.489 | 9.000e+000 | 1.457e-001 | 0.01489118 | 158.3696 | 1.489118 | 128.5109 | 0.9761442
2 | 181 | 20379.0 | 1.494 | 9.050e+000 | 1.452e-001 | 0.01494098 | 157.8261 | 1.494098 | 127.9674 | 0.9811246
2 | 182 | 20380.0 | 1.499 | 9.100e+000 | 1.452e-001 | 0.01499079 | 157.8261 | 1.499079 | 127.9674 | 0.9861049
2 | 183 | 20382.0 | 1.509 | 9.150e+000 | 1.457e-001 | 0.01509039 | 158.3696 | 1.509039 | 128.5109 | 0.9960655
2 | 184 | 20385.0 | 1.524 | 9.200e+000 | 1.467e-001 | 0.0152398 | 159.4565 | 1.52398 | 129.5978 | 1.011007
2 | 185 | 20386.0 | 1.529 | 9.250e+000 | 1.467e-001 | 0.01528961 | 159.4565 | 1.528961 | 129.5978 | 1.015987
2 | 186 | 20386.0 | 1.529 | 9.300e+000 | 1.452e-001 | 0.01528961 | 157.8261 | 1.528961 | 127.9674 | 1.015987
2 | 187 | 20389.0 | 1.544 | 9.350e+000 | 1.477e-001 | 0.01543902 | 160.5435 | 1.543902 | 130.6848 | 1.030928
2 | 188 | 20390.0 | 1.549 | 9.400e+000 | 1.481e-001 | 0.01548882 | 160.9783 | 1.548882 | 131.1196 | 1.035908
2 | 189 | 20392.0 | 1.559 | 9.450e+000 | 1.481e-001 | 0.01558843 | 160.9783 | 1.558843 | 131.1196 | 1.045869
2 | 190 | 20393.0 | 1.564 | 9.500e+000 | 1.477e-001 | 0.01563823 | 160.5435 | 1.563823 | 130.6848 | 1.050849
2 | 191 | 20396.0 | 1.579 | 9.550e+000 | 1.491e-001 | 0.01578764 | 162.0652 | 1.578764 | 132.2065 | 1.06579
2 | 192 | 20397.0 | 1.584 | 9.600e+000 | 1.491e-001 | 0.01583744 | 162.0652 | 1.583744 | 132.2065 | 1.07077
2 | 193 | 20398.0 | 1.589 | 9.650e+000 | 1.486e-001 | 0.01588725 | 161.5217 | 1.588725 | 131.663 | 1.075751
2 | 194 | 20400.0 | 1.599 | 9.700e+000 | 1.481e-001 | 0.01598685 | 160.9783 | 1.598685 | 131.1196 | 1.085711
2 | 195 | 20401.0 | 1.604 | 9.750e+000 | 1.491e-001 | 0.01603666 | 162.0652 | 1.603666 | 132.2065 | 1.090692
2 | 196 | 20404.0 | 1.619 | 9.800e+000 | 1.491e-001 | 0.01618607 | 162.0652 | 1.618607 | 132.2065 | 1.105633
2 | 197 | 20405.0 | 1.624 | 9.850e+000 | 1.496e-001 | 0.01623587 | 162.6087 | 1.623587 | 132.75 | 1.110613
2 | 198 | 20406.0 | 1.629 | 9.900e+000 | 1.496e-001 | 0.01628567 | 162.6087 | 1.628567 | 132.75 | 1.115593
2 | 199 | 20407.0 | 1.634 | 9.950e+000 | 1.491e-001 | 0.01633547 | 162.0652 | 1.633547 | 132.2065 | 1.120574
2 | 200 | 20411.0 | 1.653 | 1.000e+001 | 1.511e-001 | 0.01653469 | 164.2391 | 1.653469 | 134.3804 | 1.140495
2 | 201 | 20413.0 | 1.663 | 1.005e+001 | 1.516e-001 | 0.01663429 | 164.7826 | 1.663429 | 134.9239 | 1.150456
2 | 202 | 20414.0 | 1.668 | 1.010e+001 | 1.511e-001 | 0.0166841 | 164.2391 | 1.66841 | 134.3804 | 1.155436
2 | 203 | 20415.0 | 1.673 | 1.015e+001 | 1.516e-001 | 0.0167339 | 164.7826 | 1.67339 | 134.9239 | 1.160416
2 | 204 | 20418.0 | 1.688 | 1.020e+001 | 1.526e-001 | 0.01688331 | 165.8696 | 1.688331 | 136.0109 | 1.175357
2 | 205 | 20419.0 | 1.693 | 1.025e+001 | 1.526e-001 | 0.01693311 | 165.8696 | 1.693311 | 136.0109 | 1.180338
2 | 206 | 20420.0 | 1.698 | 1.030e+001 | 1.516e-001 | 0.01698292 | 164.7826 | 1.698292 | 134.9239 | 1.185318
2 | 207 | 20421.0 | 1.703 | 1.035e+001 | 1.516e-001 | 0.01703272 | 164.7826 | 1.703272 | 134.9239 | 1.190298
2 | 208 | 20423.0 | 1.713 | 1.040e+001 | 1.526e-001 | 0.01713233 | 165.8696 | 1.713233 | 136.0109 | 1.200259
2 | 209 | 20425.0 | 1.723 | 1.045e+001 | 1.526e-001 | 0.01723193 | 165.8696 | 1.723193 | 136.0109 | 1.21022
2 | 210 | 20426.0 | 1.728 | 1.050e+001 | 1.526e-001 | 0.01728174 | 165.8696 | 1.728174 | 136.0109 | 1.2152
2 | 211 | 20428.0 | 1.738 | 1.055e+001 | 1.521e-001 | 0.01738134 | 165.3261 | 1.738134 | 135.4674 | 1.225161
2 | 212 | 20430.0 | 1.748 | 1.060e+001 | 1.540e-001 | 0.01748095 | 167.3913 | 1.748095 | 137.5326 | 1.235121
2 | 213 | 20431.0 | 1.753 | 1.065e+001 | 1.535e-001 | 0.01753075 | 166.8478 | 1.753075 | 136.9891 | 1.240102
2 | 214 | 20433.0 | 1.763 | 1.070e+001 | 1.535e-001 | 0.01763036 | 166.8478 | 1.763036 | 136.9891 | 1.250062
2 | 215 | 20435.0 | 1.773 | 1.075e+001 | 1.530e-001 | 0.01772997 | 166.3043 | 1.772997 | 136.4457 | 1.260023
2 | 216 | 20436.0 | 1.778 | 1.080e+001 | 1.540e-001 | 0.01777977 | 167.3913 | 1.777977 | 137.5326 | 1.265003
2 | 217 | 20438.0 | 1.788 | 1.085e+001 | 1.550e-001 | 0.01787938 | 168.4783 | 1.787938 | 138.6196 | 1.274964
2 | 218 | 20440.0 | 1.798 | 1.090e+001 | 1.545e-001 | 0.01797898 | 167.9348 | 1.797898 | 138.0761 | 1.284925
2 | 219 | 20442.0 | 1.808 | 1.095e+001 | 1.545e-001 | 0.01807859 | 167.9348 | 1.807859 | 138.0761 | 1.294885
2 | 220 | 20444.0 | 1.818 | 1.100e+001 | 1.560e-001 | 0.0181782 | 169.5652 | 1.81782 | 139.7065 | 1.304846
2 | 221 | 20445.0 | 1.823 | 1.105e+001 | 1.555e-001 | 0.018228 | 169.0217 | 1.8228 | 139.163 | 1.309826
2 | 222 | 20446.0 | 1.828 | 1.110e+001 | 1.550e-001 | 0.0182778 | 168.4783 | 1.82778 | 138.6196 | 1.314807
2 | 223 | 20449.0 | 1.843 | 1.115e+001 | 1.550e-001 | 0.01842721 | 168.4783 | 1.842721 | 138.6196 | 1.329747
2 | 224 | 20451.0 | 1.853 | 1.120e+001 | 1.570e-001 | 0.01852682 | 170.6522 | 1.852682 | 140.7935 | 1.339708
2 | 225 | 20451.0 | 1.853 | 1.125e+001 | 1.560e-001 | 0.01852682 | 169.5652 | 1.852682 | 139.7065 | 1.339708
2 | 226 | 20452.0 | 1.858 | 1.130e+001 | 1.560e-001 | 0.01857662 | 169.5652 | 1.857662 | 139.7065 | 1.344688
2 | 227 | 20454.0 | 1.868 | 1.135e+001 | 1.555e-001 | 0.01867623 | 169.0217 | 1.867623 | 139.163 | 1.354649
2 | 228 | 20457.0 | 1.883 | 1.140e+001 | 1.565e-001 | 0.01882564 | 170.1087 | 1.882564 | 140.25 | 1.36959
2 | 229 | 20458.0 | 1.888 | 1.145e+001 | 1.550e-001 | 0.01887544 | 168.4783 | 1.887544 | 138.6196 | 1.37457
2 | 230 | 20459.0 | 1.893 | 1.150e+001 | 1.560e-001 | 0.01892525 | 169.5652 | 1.892525 | 139.7065 | 1.379551
2 | 231 | 20460.0 | 1.898 | 1.155e+001 | 1.550e-001 | 0.01897505 | 168.4783 | 1.897505 | 138.6196 | 1.384531
2 | 232 | 20463.0 | 1.912 | 1.160e+001 | 1.570e-001 | 0.01912446 | 170.6522 | 1.912446 | 140.7935 | 1.399472
2 | 233 | 20465.0 | 1.922 | 1.165e+001 | 1.584e-001 | 0.01922406 | 172.1739 | 1.922406 | 142.3152 | 1.409433
2 | 234 | 20467.0 | 1.932 | 1.170e+001 | 1.570e-001 | 0.01932367 | 170.6522 | 1.932367 | 140.7935 | 1.419393
2 | 235 | 20468.0 | 1.937 | 1.175e+001 | 1.575e-001 | 0.01937347 | 171.1957 | 1.937347 | 141.337 | 1.424374
2 | 236 | 20468.0 | 1.937 | 1.180e+001 | 1.570e-001 | 0.01937347 | 170.6522 | 1.937347 | 140.7935 | 1.424374
2 | 237 | 20471.0 | 1.952 | 1.185e+001 | 1.584e-001 | 0.01952288 | 172.1739 | 1.952288 | 142.3152 | 1.439315
2 | 238 | 20473.0 | 1.962 | 1.190e+001 | 1.584e-001 | 0.01962249 | 172.1739 | 1.962249 | 142.3152 | 1.449275
2 | 239 | 20474.0 | 1.967 | 1.195e+001 | 1.584e-001 | 0.01967229 | 172.1739 | 1.967229 | 142.3152 | 1.454256
2 | 240 | 20476.0 | 1.977 | 1.200e+001 | 1.594e-001 | 0.0197719 | 173.2609 | 1.97719 | 143.4022 | 1.464216
2 | 241 | 20477.0 | 1.982 | 1.205e+001 | 1.580e-001 | 0.0198217 | 171.7391 | 1.98217 | 141.8804 | 1.469197
2 | 242 | 20479.0 | 1.992 | 1.210e+001 | 1.584e-001 | 0.01992131 | 172.1739 | 1.992131 | 142.3152 | 1.479157
2 | 243 | 20481.0 | 2.002 | 1.215e+001 | 1.584e-001 | 0.02002092 | 172.1739 | 2.002092 | 142.3152 | 1.489118
2 | 244 | 20483.0 | 2.012 | 1.220e+001 | 1.599e-001 | 0.02012052 | 173.8043 | 2.012052 | 143.9457 | 1.499079
2 | 245 | 20485.0 | 2.022 | 1.225e+001 | 1.589e-001 | 0.02022013 | 172.7174 | 2.022013 | 142.8587 | 1.509039
2 | 246 | 20486.0 | 2.027 | 1.230e+001 | 1.594e-001 | 0.02026993 | 173.2609 | 2.026993 | 143.4022 | 1.51402
2 | 247 | 20488.0 | 2.037 | 1.235e+001 | 1.594e-001 | 0.02036954 | 173.2609 | 2.036954 | 143.4022 | 1.52398
2 | 248 | 20490.0 | 2.047 | 1.240e+001 | 1.589e-001 | 0.02046915 | 172.7174 | 2.046915 | 142.8587 | 1.533941
2 | 249 | 20491.0 | 2.052 | 1.245e+001 | 1.594e-001 | 0.02051895 | 173.2609 | 2.051895 | 143.4022 | 1.538921
2 | 250 | 20491.0 | 2.052 | 1.250e+001 | 1.580e-001 | 0.02051895 | 171.7391 | 2.051895 | 141.8804 | 1.538921
2 | 251 | 20495.0 | 2.072 | 1.255e+001 | 1.609e-001 | 0.02071816 | 174.8913 | 2.071816 | 145.0326 | 1.558843
2 | 252 | 20496.0 | 2.077 | 1.260e+001 | 1.604e-001 | 0.02076797 | 174.3478 | 2.076797 | 144.4891 | 1.563823
2 | 253 | 20497.0 | 2.082 | 1.265e+001 | 1.609e-001 | 0.02081777 | 174.8913 | 2.081777 | 145.0326 | 1.568803
2 | 254 | 20499.0 | 2.092 | 1.270e+001 | 1.604e-001 | 0.02091738 | 174.3478 | 2.091738 | 144.4891 | 1.578764
2 | 255 | 20501.0 | 2.102 | 1.275e+001 | 1.604e-001 | 0.02101698 | 174.3478 | 2.101698 | 144.4891 | 1.588725
2 | 256 | 20503.0 | 2.112 | 1.280e+001 | 1.614e-001 | 0.02111659 | 175.4348 | 2.111659 | 145.5761 | 1.598685
2 | 257 | 20504.0 | 2.117 | 1.285e+001 | 1.604e-001 | 0.02116639 | 174.3478 | 2.116639 | 144.4891 | 1.603666
2 | 258 | 20505.0 | 2.122 | 1.290e+001 | 1.609e-001 | 0.0212162 | 174.8913 | 2.12162 | 145.0326 | 1.608646
2 | 259 | 20508.0 | 2.137 | 1.295e+001 | 1.614e-001 | 0.02136561 | 175.4348 | 2.136561 | 145.5761 | 1.623587
2 | 260 | 20510.0 | 2.147 | 1.300e+001 | 1.619e-001 | 0.02146521 | 175.9783 | 2.146521 | 146.1196 | 1.633547
2 | 261 | 20510.0 | 2.147 | 1.305e+001 | 1.614e-001 | 0.02146521 | 175.4348 | 2.146521 | 145.5761 | 1.633547
2 | 262 | 20512.0 | 2.156 | 1.310e+001 | 1.619e-001 | 0.02156482 | 175.9783 | 2.156482 | 146.1196 | 1.643508
2 | 263 | 20514.0 | 2.166 | 1.315e+001 | 1.624e-001 | 0.02166443 | 176.5217 | 2.166443 | 146.663 | 1.653469
2 | 264 | 20516.0 | 2.176 | 1.320e+001 | 1.629e-001 | 0.02176403 | 177.0652 | 2.176403 | 147.2065 | 1.663429
2 | 265 | 20518.0 | 2.186 | 1.325e+001 | 1.629e-001 | 0.02186364 | 177.0652 | 2.186364 | 147.2065 | 1.67339
2 | 266 | 20520.0 | 2.196 | 1.330e+001 | 1.629e-001 | 0.02196325 | 177.0652 | 2.196325 | 147.2065 | 1.683351
2 | 267 | 20521.0 | 2.201 | 1.335e+001 | 1.629e-001 | 0.02201305 | 177.0652 | 2.201305 | 147.2065 | 1.688331
2 | 268 | 20522.0 | 2.206 | 1.340e+001 | 1.629e-001 | 0.02206285 | 177.0652 | 2.206285 | 147.2065 | 1.693311
2 | 269 | 20524.0 | 2.216 | 1.345e+001 | 1.638e-001 | 0.02216246 | 178.0435 | 2.216246 | 148.1848 | 1.703272
2 | 270 | 20526.0 | 2.226 | 1.350e+001 | 1.629e-001 | 0.02226206 | 177.0652 | 2.226206 | 147.2065 | 1.713233
2 | 271 | 20527.0 | 2.231 | 1.355e+001 | 1.633e-001 | 0.02231187 | 177.5 | 2.231187 | 147.6413 | 1.718213
2 | 272 | 20528.0 | 2.236 | 1.360e+001 | 1.624e-001 | 0.02236167 | 176.5217 | 2.236167 | 146.663 | 1.723193
2 | 273 | 20530.0 | 2.246 | 1.365e+001 | 1.633e-001 | 0.02246128 | 177.5 | 2.246128 | 147.6413 | 1.733154
2 | 274 | 20533.0 | 2.261 | 1.370e+001 | 1.648e-001 | 0.02261069 | 179.1304 | 2.261069 | 149.2717 | 1.748095
2 | 275 | 20534.0 | 2.266 | 1.375e+001 | 1.648e-001 | 0.02266049 | 179.1304 | 2.266049 | 149.2717 | 1.753075
2 | 276 | 20536.0 | 2.276 | 1.380e+001 | 1.653e-001 | 0.0227601 | 179.6739 | 2.27601 | 149.8152 | 1.763036
2 | 277 | 20537.0 | 2.281 | 1.385e+001 | 1.633e-001 | 0.0228099 | 177.5 | 2.28099 | 147.6413 | 1.768016
2 | 278 | 20538.0 | 2.286 | 1.390e+001 | 1.633e-001 | 0.0228597 | 177.5 | 2.28597 | 147.6413 | 1.772997
2 | 279 | 20539.0 | 2.291 | 1.395e+001 | 1.619e-001 | 0.02290951 | 175.9783 | 2.290951 | 146.1196 | 1.777977
2 | 280 | 20542.0 | 2.306 | 1.400e+001 | 1.648e-001 | 0.02305892 | 179.1304 | 2.305892 | 149.2717 | 1.792918
2 | 281 | 20544.0 | 2.316 | 1.405e+001 | 1.648e-001 | 0.02315852 | 179.1304 | 2.315852 | 149.2717 | 1.802879
2 | 282 | 20544.0 | 2.316 | 1.410e+001 | 1.643e-001 | 0.02315852 | 178.587 | 2.315852 | 148.7283 | 1.802879
2 | 283 | 20547.0 | 2.331 | 1.415e+001 | 1.648e-001 | 0.02330793 | 179.1304 | 2.330793 | 149.2717 | 1.81782
2 | 284 | 20550.0 | 2.346 | 1.420e+001 | 1.658e-001 | 0.02345734 | 180.2174 | 2.345734 | 150.3587 | 1.832761
2 | 285 | 20550.0 | 2.346 | 1.425e+001 | 1.658e-001 | 0.02345734 | 180.2174 | 2.345734 | 150.3587 | 1.832761
2 | 286 | 20553.0 | 2.361 | 1.430e+001 | 1.653e-001 | 0.02360675 | 179.6739 | 2.360675 | 149.8152 | 1.847702
2 | 287 | 20555.0 | 2.371 | 1.435e+001 | 1.673e-001 | 0.02370636 | 181.8478 | 2.370636 | 151.9891 | 1.857662
2 | 288 | 20555.0 | 2.371 | 1.440e+001 | 1.673e-001 | 0.02370636 | 181.8478 | 2.370636 | 151.9891 | 1.857662
2 | 289 | 20557.0 | 2.381 | 1.445e+001 | 1.653e-001 | 0.02380597 | 179.6739 | 2.380597 | 149.8152 | 1.867623
2 | 290 | 20558.0 | 2.386 | 1.450e+001 | 1.663e-001 | 0.02385577 | 180.7609 | 2.385577 | 150.9022 | 1.872603
2 | 291 | 20560.0 | 2.396 | 1.455e+001 | 1.663e-001 | 0.02395538 | 180.7609 | 2.395538 | 150.9022 | 1.882564
2 | 292 | 20562.0 | 2.405 | 1.460e+001 | 1.668e-001 | 0.02405498 | 181.3043 | 2.405498 | 151.4457 | 1.892525
2 | 293 | 20563.0 | 2.410 | 1.465e+001 | 1.663e-001 | 0.02410479 | 180.7609 | 2.410479 | 150.9022 | 1.897505
2 | 294 | 20565.0 | 2.420 | 1.470e+001 | 1.673e-001 | 0.02420439 | 181.8478 | 2.420439 | 151.9891 | 1.907466
2 | 295 | 20567.0 | 2.430 | 1.475e+001 | 1.673e-001 | 0.024304 | 181.8478 | 2.4304 | 151.9891 | 1.917426
2 | 296 | 20569.0 | 2.440 | 1.480e+001 | 1.663e-001 | 0.02440361 | 180.7609 | 2.440361 | 150.9022 | 1.927387
2 | 297 | 20569.0 | 2.440 | 1.485e+001 | 1.668e-001 | 0.02440361 | 181.3043 | 2.440361 | 151.4457 | 1.927387
2 | 298 | 20570.0 | 2.445 | 1.490e+001 | 1.653e-001 | 0.02445341 | 179.6739 | 2.445341 | 149.8152 | 1.932367
2 | 299 | 20573.0 | 2.460 | 1.495e+001 | 1.673e-001 | 0.02460282 | 181.8478 | 2.460282 | 151.9891 | 1.947308
2 | 300 | 20575.0 | 2.470 | 1.500e+001 | 1.673e-001 | 0.02470243 | 181.8478 | 2.470243 | 151.9891 | 1.957269
2 | 301 | 20575.0 | 2.470 | 1.505e+001 | 1.668e-001 | 0.02470243 | 181.3043 | 2.470243 | 151.4457 | 1.957269
2 | 302 | 20578.0 | 2.485 | 1.510e+001 | 1.668e-001 | 0.02485184 | 181.3043 | 2.485184 | 151.4457 | 1.97221
2 | 303 | 20581.0 | 2.500 | 1.515e+001 | 1.692e-001 | 0.02500125 | 183.913 | 2.500125 | 154.0543 | 1.987151
2 | 304 | 20582.0 | 2.505 | 1.520e+001 | 1.683e-001 | 0.02505105 | 182.9348 | 2.505105 | 153.0761 | 1.992131
2 | 305 | 20582.0 | 2.505 | 1.525e+001 | 1.678e-001 | 0.02505105 | 182.3913 | 2.505105 | 152.5326 | 1.992131
2 | 306 | 20584.0 | 2.515 | 1.530e+001 | 1.678e-001 | 0.02515065 | 182.3913 | 2.515065 | 152.5326 | 2.002092
2 | 307 | 20588.0 | 2.535 | 1.535e+001 | 1.697e-001 | 0.02534987 | 184.4565 | 2.534987 | 154.5978 | 2.022013
2 | 308 | 20589.0 | 2.540 | 1.540e+001 | 1.687e-001 | 0.02539967 | 183.3696 | 2.539967 | 153.5109 | 2.026993
2 | 309 | 20589.0 | 2.540 | 1.545e+001 | 1.678e-001 | 0.02539967 | 182.3913 | 2.539967 | 152.5326 | 2.026993
2 | 310 | 20592.0 | 2.555 | 1.550e+001 | 1.697e-001 | 0.02554908 | 184.4565 | 2.554908 | 154.5978 | 2.041934
2 | 311 | 20594.0 | 2.565 | 1.555e+001 | 1.702e-001 | 0.02564869 | 185 | 2.564869 | 155.1413 | 2.051895
2 | 312 | 20595.0 | 2.570 | 1.560e+001 | 1.692e-001 | 0.02569849 | 183.913 | 2.569849 | 154.0543 | 2.056875
2 | 313 | 20596.0 | 2.575 | 1.565e+001 | 1.697e-001 | 0.02574829 | 184.4565 | 2.574829 | 154.5978 | 2.061856
2 | 314 | 20599.0 | 2.590 | 1.570e+001 | 1.687e-001 | 0.0258977 | 183.3696 | 2.58977 | 153.5109 | 2.076797
2 | 315 | 20601.0 | 2.600 | 1.575e+001 | 1.702e-001 | 0.02599731 | 185 | 2.599731 | 155.1413 | 2.086757
2 | 316 | 20602.0 | 2.605 | 1.580e+001 | 1.697e-001 | 0.02604711 | 184.4565 | 2.604711 | 154.5978 | 2.091738
2 | 317 | 20603.0 | 2.610 | 1.585e+001 | 1.697e-001 | 0.02609692 | 184.4565 | 2.609692 | 154.5978 | 2.096718
2 | 318 | 20604.0 | 2.615 | 1.590e+001 | 1.687e-001 | 0.02614672 | 183.3696 | 2.614672 | 153.5109 | 2.101698
2 | 319 | 20606.0 | 2.625 | 1.595e+001 | 1.697e-001 | 0.02624633 | 184.4565 | 2.624633 | 154.5978 | 2.111659
2 | 320 | 20608.0 | 2.635 | 1.600e+001 | 1.707e-001 | 0.02634593 | 185.5435 | 2.634593 | 155.6848 | 2.12162
2 | 321 | 20610.0 | 2.645 | 1.605e+001 | 1.697e-001 | 0.02644554 | 184.4565 | 2.644554 | 154.5978 | 2.13158
2 | 322 | 20612.0 | 2.655 | 1.610e+001 | 1.712e-001 | 0.02654515 | 186.087 | 2.654515 | 156.2283 | 2.141541
2 | 323 | 20612.0 | 2.655 | 1.615e+001 | 1.707e-001 | 0.02654515 | 185.5435 | 2.654515 | 155.6848 | 2.141541
2 | 324 | 20615.0 | 2.669 | 1.620e+001 | 1.722e-001 | 0.02669456 | 187.1739 | 2.669456 | 157.3152 | 2.156482
2 | 325 | 20616.0 | 2.674 | 1.625e+001 | 1.707e-001 | 0.02674436 | 185.5435 | 2.674436 | 155.6848 | 2.161462
2 | 326 | 20617.0 | 2.679 | 1.630e+001 | 1.722e-001 | 0.02679416 | 187.1739 | 2.679416 | 157.3152 | 2.166443
2 | 327 | 20621.0 | 2.699 | 1.635e+001 | 1.727e-001 | 0.02699338 | 187.7174 | 2.699338 | 157.8587 | 2.186364
2 | 328 | 20622.0 | 2.704 | 1.640e+001 | 1.732e-001 | 0.02704318 | 188.2609 | 2.704318 | 158.4022 | 2.191344
2 | 329 | 20622.0 | 2.704 | 1.645e+001 | 1.732e-001 | 0.02704318 | 188.2609 | 2.704318 | 158.4022 | 2.191344
2 | 330 | 20624.0 | 2.714 | 1.650e+001 | 1.722e-001 | 0.02714279 | 187.1739 | 2.714279 | 157.3152 | 2.201305
2 | 331 | 20628.0 | 2.734 | 1.655e+001 | 1.756e-001 | 0.027342 | 190.8696 | 2.7342 | 161.0109 | 2.221226
2 | 332 | 20628.0 | 2.734 | 1.660e+001 | 1.741e-001 | 0.027342 | 189.2391 | 2.7342 | 159.3804 | 2.221226
2 | 333 | 20629.0 | 2.739 | 1.665e+001 | 1.736e-001 | 0.0273918 | 188.6957 | 2.73918 | 158.837 | 2.226206
2 | 334 | 20631.0 | 2.749 | 1.670e+001 | 1.732e-001 | 0.02749141 | 188.2609 | 2.749141 | 158.4022 | 2.236167
2 | 335 | 20634.0 | 2.764 | 1.675e+001 | 1.756e-001 | 0.02764082 | 190.8696 | 2.764082 | 161.0109 | 2.251108
2 | 336 | 20635.0 | 2.769 | 1.680e+001 | 1.756e-001 | 0.02769062 | 190.8696 | 2.769062 | 161.0109 | 2.256088
2 | 337 | 20636.0 | 2.774 | 1.685e+001 | 1.741e-001 | 0.02774043 | 189.2391 | 2.774043 | 159.3804 | 2.261069
2 | 338 | 20637.0 | 2.779 | 1.690e+001 | 1.741e-001 | 0.02779023 | 189.2391 | 2.779023 | 159.3804 | 2.266049
2 | 339 | 20639.0 | 2.789 | 1.695e+001 | 1.741e-001 | 0.02788984 | 189.2391 | 2.788984 | 159.3804 | 2.27601
2 | 340 | 20642.0 | 2.804 | 1.700e+001 | 1.756e-001 | 0.02803924 | 190.8696 | 2.803924 | 161.0109 | 2.290951
2 | 341 | 20643.0 | 2.809 | 1.705e+001 | 1.746e-001 | 0.02808905 | 189.7826 | 2.808905 | 159.9239 | 2.295931
2 | 342 | 20643.0 | 2.809 | 1.710e+001 | 1.746e-001 | 0.02808905 | 189.7826 | 2.808905 | 159.9239 | 2.295931
2 | 343 | 20646.0 | 2.824 | 1.715e+001 | 1.751e-001 | 0.02823846 | 190.3261 | 2.823846 | 160.4674 | 2.310872
2 | 344 | 20648.0 | 2.834 | 1.720e+001 | 1.756e-001 | 0.02833806 | 190.8696 | 2.833806 | 161.0109 | 2.320833
2 | 345 | 20648.0 | 2.834 | 1.725e+001 | 1.756e-001 | 0.02833806 | 190.8696 | 2.833806 | 161.0109 | 2.320833
2 | 346 | 20650.0 | 2.844 | 1.730e+001 | 1.741e-001 | 0.02843767 | 189.2391 | 2.843767 | 159.3804 | 2.330793
2 | 347 | 20653.0 | 2.859 | 1.735e+001 | 1.761e-001 | 0.02858708 | 191.413 | 2.858708 | 161.5543 | 2.345734
2 | 348 | 20655.0 | 2.869 | 1.740e+001 | 1.761e-001 | 0.02868669 | 191.413 | 2.868669 | 161.5543 | 2.355695
2 | 349 | 20656.0 | 2.874 | 1.745e+001 | 1.766e-001 | 0.02873649 | 191.9565 | 2.873649 | 162.0978 | 2.360675
2 | 350 | 20657.0 | 2.879 | 1.750e+001 | 1.761e-001 | 0.02878629 | 191.413 | 2.878629 | 161.5543 | 2.365656
2 | 351 | 20660.0 | 2.894 | 1.755e+001 | 1.771e-001 | 0.0289357 | 192.5 | 2.89357 | 162.6413 | 2.380597
2 | 352 | 20662.0 | 2.904 | 1.760e+001 | 1.776e-001 | 0.02903531 | 193.0435 | 2.903531 | 163.1848 | 2.390557
2 | 353 | 20662.0 | 2.904 | 1.765e+001 | 1.761e-001 | 0.02903531 | 191.413 | 2.903531 | 161.5543 | 2.390557
2 | 354 | 20664.0 | 2.913 | 1.770e+001 | 1.761e-001 | 0.02913492 | 191.413 | 2.913492 | 161.5543 | 2.400518
2 | 355 | 20666.0 | 2.923 | 1.775e+001 | 1.771e-001 | 0.02923452 | 192.5 | 2.923452 | 162.6413 | 2.410479
2 | 356 | 20668.0 | 2.933 | 1.780e+001 | 1.776e-001 | 0.02933413 | 193.0435 | 2.933413 | 163.1848 | 2.420439
2 | 357 | 20668.0 | 2.933 | 1.785e+001 | 1.756e-001 | 0.02933413 | 190.8696 | 2.933413 | 161.0109 | 2.420439
2 | 358 | 20671.0 | 2.948 | 1.790e+001 | 1.771e-001 | 0.02948354 | 192.5 | 2.948354 | 162.6413 | 2.43538
2 | 359 | 20673.0 | 2.958 | 1.795e+001 | 1.771e-001 | 0.02958315 | 192.5 | 2.958315 | 162.6413 | 2.445341
2 | 360 | 20674.0 | 2.963 | 1.800e+001 | 1.776e-001 | 0.02963295 | 193.0435 | 2.963295 | 163.1848 | 2.450321
2 | 361 | 20676.0 | 2.973 | 1.805e+001 | 1.781e-001 | 0.02973256 | 193.587 | 2.973256 | 163.7283 | 2.460282
2 | 362 | 20677.0 | 2.978 | 1.810e+001 | 1.766e-001 | 0.02978236 | 191.9565 | 2.978236 | 162.0978 | 2.465262
2 | 363 | 20680.0 | 2.993 | 1.815e+001 | 1.790e-001 | 0.02993177 | 194.5652 | 2.993177 | 164.7065 | 2.480203
2 | 364 | 20681.0 | 2.998 | 1.820e+001 | 1.790e-001 | 0.02998157 | 194.5652 | 2.998157 | 164.7065 | 2.485184
2 | 365 | 20681.0 | 2.998 | 1.825e+001 | 1.781e-001 | 0.02998157 | 193.587 | 2.998157 | 163.7283 | 2.485184
2 | 366 | 20682.0 | 3.003 | 1.830e+001 | 1.771e-001 | 0.03003138 | 192.5 | 3.003138 | 162.6413 | 2.490164
2 | 367 | 20685.0 | 3.018 | 1.835e+001 | 1.771e-001 | 0.03018079 | 192.5 | 3.018079 | 162.6413 | 2.505105
2 | 368 | 20688.0 | 3.033 | 1.840e+001 | 1.805e-001 | 0.0303302 | 196.1957 | 3.03302 | 166.337 | 2.520046
2 | 369 | 20690.0 | 3.043 | 1.845e+001 | 1.800e-001 | 0.0304298 | 195.6522 | 3.04298 | 165.7935 | 2.530006
2 | 370 | 20690.0 | 3.043 | 1.850e+001 | 1.790e-001 | 0.0304298 | 194.5652 | 3.04298 | 164.7065 | 2.530006
2 | 371 | 20692.0 | 3.053 | 1.855e+001 | 1.790e-001 | 0.03052941 | 194.5652 | 3.052941 | 164.7065 | 2.539967
2 | 372 | 20695.0 | 3.068 | 1.860e+001 | 1.805e-001 | 0.03067882 | 196.1957 | 3.067882 | 166.337 | 2.554908
2 | 373 | 20696.0 | 3.073 | 1.865e+001 | 1.795e-001 | 0.03072862 | 195.1087 | 3.072862 | 165.25 | 2.559888
2 | 374 | 20697.0 | 3.078 | 1.870e+001 | 1.790e-001 | 0.03077843 | 194.5652 | 3.077843 | 164.7065 | 2.564869
2 | 375 | 20699.0 | 3.088 | 1.875e+001 | 1.805e-001 | 0.03087803 | 196.1957 | 3.087803 | 166.337 | 2.574829
2 | 376 | 20701.0 | 3.098 | 1.880e+001 | 1.810e-001 | 0.03097764 | 196.7391 | 3.097764 | 166.8804 | 2.58479
2 | 377 | 20702.0 | 3.103 | 1.885e+001 | 1.805e-001 | 0.03102744 | 196.1957 | 3.102744 | 166.337 | 2.58977
2 | 378 | 20704.0 | 3.113 | 1.890e+001 | 1.805e-001 | 0.03112705 | 196.1957 | 3.112705 | 166.337 | 2.599731
2 | 379 | 20705.0 | 3.118 | 1.895e+001 | 1.810e-001 | 0.03117685 | 196.7391 | 3.117685 | 166.8804 | 2.604711
2 | 380 | 20707.0 | 3.128 | 1.900e+001 | 1.800e-001 | 0.03127646 | 195.6522 | 3.127646 | 165.7935 | 2.614672
2 | 381 | 20708.0 | 3.133 | 1.905e+001 | 1.805e-001 | 0.03132626 | 196.1957 | 3.132626 | 166.337 | 2.619652
2 | 382 | 20711.0 | 3.148 | 1.910e+001 | 1.815e-001 | 0.03147567 | 197.2826 | 3.147567 | 167.4239 | 2.634593
2 | 383 | 20712.0 | 3.153 | 1.915e+001 | 1.815e-001 | 0.03152547 | 197.2826 | 3.152547 | 167.4239 | 2.639574
2 | 384 | 20713.0 | 3.158 | 1.920e+001 | 1.815e-001 | 0.03157528 | 197.2826 | 3.157528 | 167.4239 | 2.644554
2 | 385 | 20714.0 | 3.163 | 1.925e+001 | 1.805e-001 | 0.03162508 | 196.1957 | 3.162508 | 166.337 | 2.649534
2 | 386 | 20717.0 | 3.177 | 1.930e+001 | 1.815e-001 | 0.03177449 | 197.2826 | 3.177449 | 167.4239 | 2.664475
2 | 387 | 20718.0 | 3.182 | 1.935e+001 | 1.830e-001 | 0.03182429 | 198.913 | 3.182429 | 169.0543 | 2.669456
2 | 388 | 20720.0 | 3.192 | 1.940e+001 | 1.805e-001 | 0.0319239 | 196.1957 | 3.19239 | 166.337 | 2.679416
2 | 389 | 20722.0 | 3.202 | 1.945e+001 | 1.820e-001 | 0.03202351 | 197.8261 | 3.202351 | 167.9674 | 2.689377
2 | 390 | 20724.0 | 3.212 | 1.950e+001 | 1.830e-001 | 0.03212311 | 198.913 | 3.212311 | 169.0543 | 2.699338
2 | 391 | 20725.0 | 3.217 | 1.955e+001 | 1.820e-001 | 0.03217292 | 197.8261 | 3.217292 | 167.9674 | 2.704318
2 | 392 | 20727.0 | 3.227 | 1.960e+001 | 1.830e-001 | 0.03227252 | 198.913 | 3.227252 | 169.0543 | 2.714279
2 | 393 | 20727.0 | 3.227 | 1.965e+001 | 1.825e-001 | 0.03227252 | 198.3696 | 3.227252 | 168.5109 | 2.714279
2 | 394 | 20729.0 | 3.237 | 1.970e+001 | 1.820e-001 | 0.03237213 | 197.8261 | 3.237213 | 167.9674 | 2.724239
2 | 395 | 20733.0 | 3.257 | 1.975e+001 | 1.849e-001 | 0.03257134 | 200.9783 | 3.257134 | 171.1196 | 2.744161
2 | 396 | 20735.0 | 3.267 | 1.980e+001 | 1.844e-001 | 0.03267095 | 200.4348 | 3.267095 | 170.5761 | 2.754121
2 | 397 | 20736.0 | 3.272 | 1.985e+001 | 1.839e-001 | 0.03272075 | 199.8913 | 3.272075 | 170.0326 | 2.759102
2 | 398 | 20737.0 | 3.277 | 1.990e+001 | 1.835e-001 | 0.03277056 | 199.4565 | 3.277056 | 169.5978 | 2.764082
2 | 399 | 20739.0 | 3.287 | 1.995e+001 | 1.854e-001 | 0.03287016 | 201.5217 | 3.287016 | 171.663 | 2.774043
2 | 400 | 20740.0 | 3.292 | 2.000e+001 | 1.849e-001 | 0.03291997 | 200.9783 | 3.291997 | 171.1196 | 2.779023
2 | 401 | 20741.0 | 3.297 | 2.005e+001 | 1.844e-001 | 0.03296977 | 200.4348 | 3.296977 | 170.5761 | 2.784003
2 | 402 | 20744.0 | 3.312 | 2.010e+001 | 1.854e-001 | 0.03311918 | 201.5217 | 3.311918 | 171.663 | 2.798944
2 | 403 | 20744.0 | 3.312 | 2.015e+001 | 1.849e-001 | 0.03311918 | 200.9783 | 3.311918 | 171.1196 | 2.798944
2 | 404 | 20747.0 | 3.327 | 2.020e+001 | 1.854e-001 | 0.03326859 | 201.5217 | 3.326859 | 171.663 | 2.813885
2 | 405 | 20748.0 | 3.332 | 2.025e+001 | 1.849e-001 | 0.03331839 | 200.9783 | 3.331839 | 171.1196 | 2.818865
2 | 406 | 20750.0 | 3.342 | 2.030e+001 | 1.859e-001 | 0.033418 | 202.0652 | 3.3418 | 172.2065 | 2.828826
2 | 407 | 20751.0 | 3.347 | 2.035e+001 | 1.854e-001 | 0.0334678 | 201.5217 | 3.34678 | 171.663 | 2.833806
2 | 408 | 20752.0 | 3.352 | 2.040e+001 | 1.859e-001 | 0.03351761 | 202.0652 | 3.351761 | 172.2065 | 2.838787
2 | 409 | 20755.0 | 3.367 | 2.045e+001 | 1.864e-001 | 0.03366702 | 202.6087 | 3.366702 | 172.75 | 2.853728
2 | 410 | 20757.0 | 3.377 | 2.050e+001 | 1.869e-001 | 0.03376662 | 203.1522 | 3.376662 | 173.2935 | 2.863688
2 | 411 | 20758.0 | 3.382 | 2.055e+001 | 1.869e-001 | 0.03381643 | 203.1522 | 3.381643 | 173.2935 | 2.868669
2 | 412 | 20758.0 | 3.382 | 2.060e+001 | 1.859e-001 | 0.03381643 | 202.0652 | 3.381643 | 172.2065 | 2.868669
2 | 413 | 20761.0 | 3.397 | 2.065e+001 | 1.874e-001 | 0.03396583 | 203.6957 | 3.396583 | 173.837 | 2.88361
2 | 414 | 20764.0 | 3.412 | 2.070e+001 | 1.889e-001 | 0.03411524 | 205.3261 | 3.411524 | 175.4674 | 2.898551
2 | 415 | 20765.0 | 3.417 | 2.075e+001 | 1.874e-001 | 0.03416505 | 203.6957 | 3.416505 | 173.837 | 2.903531
2 | 416 | 20767.0 | 3.426 | 2.080e+001 | 1.884e-001 | 0.03426465 | 204.7826 | 3.426465 | 174.9239 | 2.913492
2 | 417 | 20769.0 | 3.436 | 2.085e+001 | 1.884e-001 | 0.03436426 | 204.7826 | 3.436426 | 174.9239 | 2.923452
2 | 418 | 20771.0 | 3.446 | 2.090e+001 | 1.893e-001 | 0.03446387 | 205.7609 | 3.446387 | 175.9022 | 2.933413
2 | 419 | 20772.0 | 3.451 | 2.095e+001 | 1.889e-001 | 0.03451367 | 205.3261 | 3.451367 | 175.4674 | 2.938393
2 | 420 | 20772.0 | 3.451 | 2.100e+001 | 1.874e-001 | 0.03451367 | 203.6957 | 3.451367 | 173.837 | 2.938393
2 | 421 | 20774.0 | 3.461 | 2.105e+001 | 1.869e-001 | 0.03461328 | 203.1522 | 3.461328 | 173.2935 | 2.948354
2 | 422 | 20775.0 | 3.466 | 2.110e+001 | 1.874e-001 | 0.03466308 | 203.6957 | 3.466308 | 173.837 | 2.953334
2 | 423 | 20778.0 | 3.481 | 2.115e+001 | 1.879e-001 | 0.03481249 | 204.2391 | 3.481249 | 174.3804 | 2.968275
2 | 424 | 20781.0 | 3.496 | 2.120e+001 | 1.903e-001 | 0.0349619 | 206.8478 | 3.49619 | 176.9891 | 2.983216
2 | 425 | 20781.0 | 3.496 | 2.125e+001 | 1.908e-001 | 0.0349619 | 207.3913 | 3.49619 | 177.5326 | 2.983216
2 | 426 | 20783.0 | 3.506 | 2.130e+001 | 1.889e-001 | 0.03506151 | 205.3261 | 3.506151 | 175.4674 | 2.993177
2 | 427 | 20785.0 | 3.516 | 2.135e+001 | 1.908e-001 | 0.03516111 | 207.3913 | 3.516111 | 177.5326 | 3.003138
2 | 428 | 20786.0 | 3.521 | 2.140e+001 | 1.903e-001 | 0.03521092 | 206.8478 | 3.521092 | 176.9891 | 3.008118
2 | 429 | 20786.0 | 3.521 | 2.145e+001 | 1.884e-001 | 0.03521092 | 204.7826 | 3.521092 | 174.9239 | 3.008118
2 | 430 | 20790.0 | 3.541 | 2.150e+001 | 1.908e-001 | 0.03541013 | 207.3913 | 3.541013 | 177.5326 | 3.028039
2 | 431 | 20791.0 | 3.546 | 2.155e+001 | 1.913e-001 | 0.03545993 | 207.9348 | 3.545993 | 178.0761 | 3.03302
2 | 432 | 20792.0 | 3.551 | 2.160e+001 | 1.903e-001 | 0.03550974 | 206.8478 | 3.550974 | 176.9891 | 3.038
2 | 433 | 20793.0 | 3.556 | 2.165e+001 | 1.893e-001 | 0.03555954 | 205.7609 | 3.555954 | 175.9022 | 3.04298
2 | 434 | 20797.0 | 3.576 | 2.170e+001 | 1.903e-001 | 0.03575875 | 206.8478 | 3.575875 | 176.9891 | 3.062902
2 | 435 | 20798.0 | 3.581 | 2.175e+001 | 1.918e-001 | 0.03580856 | 208.4783 | 3.580856 | 178.6196 | 3.067882
2 | 436 | 20799.0 | 3.586 | 2.180e+001 | 1.918e-001 | 0.03585836 | 208.4783 | 3.585836 | 178.6196 | 3.072862
2 | 437 | 20801.0 | 3.596 | 2.185e+001 | 1.908e-001 | 0.03595797 | 207.3913 | 3.595797 | 177.5326 | 3.082823
2 | 438 | 20804.0 | 3.611 | 2.190e+001 | 1.933e-001 | 0.03610738 | 210.1087 | 3.610738 | 180.25 | 3.097764
2 | 439 | 20805.0 | 3.616 | 2.195e+001 | 1.928e-001 | 0.03615718 | 209.5652 | 3.615718 | 179.7065 | 3.102744
2 | 440 | 20806.0 | 3.621 | 2.200e+001 | 1.913e-001 | 0.03620698 | 207.9348 | 3.620698 | 178.0761 | 3.107724
2 | 441 | 20806.0 | 3.621 | 2.205e+001 | 1.913e-001 | 0.03620698 | 207.9348 | 3.620698 | 178.0761 | 3.107724
2 | 442 | 20810.0 | 3.641 | 2.210e+001 | 1.933e-001 | 0.0364062 | 210.1087 | 3.64062 | 180.25 | 3.127646
2 | 443 | 20812.0 | 3.651 | 2.215e+001 | 1.947e-001 | 0.0365058 | 211.6304 | 3.65058 | 181.7717 | 3.137606
2 | 444 | 20812.0 | 3.651 | 2.220e+001 | 1.928e-001 | 0.0365058 | 209.5652 | 3.65058 | 179.7065 | 3.137606
2 | 445 | 20814.0 | 3.661 | 2.225e+001 | 1.928e-001 | 0.03660541 | 209.5652 | 3.660541 | 179.7065 | 3.147567
2 | 446 | 20817.0 | 3.675 | 2.230e+001 | 1.938e-001 | 0.03675482 | 210.6522 | 3.675482 | 180.7935 | 3.162508
2 | 447 | 20818.0 | 3.680 | 2.235e+001 | 1.943e-001 | 0.03680462 | 211.1957 | 3.680462 | 181.337 | 3.167488
2 | 448 | 20818.0 | 3.680 | 2.240e+001 | 1.933e-001 | 0.03680462 | 210.1087 | 3.680462 | 180.25 | 3.167488
2 | 449 | 20819.0 | 3.685 | 2.245e+001 | 1.928e-001 | 0.03685443 | 209.5652 | 3.685443 | 179.7065 | 3.172469
2 | 450 | 20821.0 | 3.695 | 2.250e+001 | 1.933e-001 | 0.03695403 | 210.1087 | 3.695403 | 180.25 | 3.182429
2 | 451 | 20825.0 | 3.715 | 2.255e+001 | 1.957e-001 | 0.03715324 | 212.7174 | 3.715324 | 182.8587 | 3.202351
2 | 452 | 20826.0 | 3.720 | 2.260e+001 | 1.952e-001 | 0.03720305 | 212.1739 | 3.720305 | 182.3152 | 3.207331
2 | 453 | 20826.0 | 3.720 | 2.265e+001 | 1.933e-001 | 0.03720305 | 210.1087 | 3.720305 | 180.25 | 3.207331
2 | 454 | 20829.0 | 3.735 | 2.270e+001 | 1.938e-001 | 0.03735246 | 210.6522 | 3.735246 | 180.7935 | 3.222272
2 | 455 | 20832.0 | 3.750 | 2.275e+001 | 1.967e-001 | 0.03750187 | 213.8043 | 3.750187 | 183.9457 | 3.237213
2 | 456 | 20833.0 | 3.755 | 2.280e+001 | 1.952e-001 | 0.03755167 | 212.1739 | 3.755167 | 182.3152 | 3.242193
2 | 457 | 20835.0 | 3.765 | 2.285e+001 | 1.962e-001 | 0.03765128 | 213.2609 | 3.765128 | 183.4022 | 3.252154
2 | 458 | 20836.0 | 3.770 | 2.290e+001 | 1.952e-001 | 0.03770108 | 212.1739 | 3.770108 | 182.3152 | 3.257134
2 | 459 | 20838.0 | 3.780 | 2.295e+001 | 1.952e-001 | 0.03780069 | 212.1739 | 3.780069 | 182.3152 | 3.267095
2 | 460 | 20839.0 | 3.785 | 2.300e+001 | 1.947e-001 | 0.03785049 | 211.6304 | 3.785049 | 181.7717 | 3.272075
2 | 461 | 20841.0 | 3.795 | 2.305e+001 | 1.957e-001 | 0.0379501 | 212.7174 | 3.79501 | 182.8587 | 3.282036
2 | 462 | 20843.0 | 3.805 | 2.310e+001 | 1.967e-001 | 0.0380497 | 213.8043 | 3.80497 | 183.9457 | 3.291997
2 | 463 | 20845.0 | 3.815 | 2.315e+001 | 1.972e-001 | 0.03814931 | 214.3478 | 3.814931 | 184.4891 | 3.301957
2 | 464 | 20845.0 | 3.815 | 2.320e+001 | 1.962e-001 | 0.03814931 | 213.2609 | 3.814931 | 183.4022 | 3.301957
2 | 465 | 20846.0 | 3.820 | 2.325e+001 | 1.943e-001 | 0.03819911 | 211.1957 | 3.819911 | 181.337 | 3.306938
2 | 466 | 20849.0 | 3.835 | 2.330e+001 | 1.967e-001 | 0.03834852 | 213.8043 | 3.834852 | 183.9457 | 3.321879
2 | 467 | 20850.0 | 3.840 | 2.335e+001 | 1.962e-001 | 0.03839833 | 213.2609 | 3.839833 | 183.4022 | 3.326859
2 | 468 | 20851.0 | 3.845 | 2.340e+001 | 1.952e-001 | 0.03844813 | 212.1739 | 3.844813 | 182.3152 | 3.331839
2 | 469 | 20853.0 | 3.855 | 2.345e+001 | 1.943e-001 | 0.03854774 | 211.1957 | 3.854774 | 181.337 | 3.3418
2 | 470 | 20857.0 | 3.875 | 2.350e+001 | 1.977e-001 | 0.03874695 | 214.8913 | 3.874695 | 185.0326 | 3.361721
2 | 471 | 20858.0 | 3.880 | 2.355e+001 | 1.972e-001 | 0.03879675 | 214.3478 | 3.879675 | 184.4891 | 3.366702
2 | 472 | 20859.0 | 3.885 | 2.360e+001 | 1.967e-001 | 0.03884656 | 213.8043 | 3.884656 | 183.9457 | 3.371682
2 | 473 | 20859.0 | 3.885 | 2.365e+001 | 1.967e-001 | 0.03884656 | 213.8043 | 3.884656 | 183.9457 | 3.371682
2 | 474 | 20861.0 | 3.895 | 2.370e+001 | 1.962e-001 | 0.03894616 | 213.2609 | 3.894616 | 183.4022 | 3.381643
2 | 475 | 20865.0 | 3.915 | 2.375e+001 | 1.996e-001 | 0.03914538 | 216.9565 | 3.914538 | 187.0978 | 3.401564
2 | 476 | 20865.0 | 3.915 | 2.380e+001 | 1.977e-001 | 0.03914538 | 214.8913 | 3.914538 | 185.0326 | 3.401564
2 | 477 | 20865.0 | 3.915 | 2.385e+001 | 1.967e-001 | 0.03914538 | 213.8043 | 3.914538 | 183.9457 | 3.401564
2 | 478 | 20868.0 | 3.929 | 2.390e+001 | 1.977e-001 | 0.03929479 | 214.8913 | 3.929479 | 185.0326 | 3.416505
2 | 479 | 20872.0 | 3.949 | 2.395e+001 | 2.001e-001 | 0.039494 | 217.5 | 3.9494 | 187.6413 | 3.436426
2 | 480 | 20873.0 | 3.954 | 2.400e+001 | 2.006e-001 | 0.0395438 | 218.0435 | 3.95438 | 188.1848 | 3.441406
2 | 481 | 20874.0 | 3.959 | 2.405e+001 | 1.987e-001 | 0.03959361 | 215.9783 | 3.959361 | 186.1196 | 3.446387
2 | 482 | 20875.0 | 3.964 | 2.410e+001 | 1.982e-001 | 0.03964341 | 215.4348 | 3.964341 | 185.5761 | 3.451367
2 | 483 | 20878.0 | 3.979 | 2.415e+001 | 2.006e-001 | 0.03979282 | 218.0435 | 3.979282 | 188.1848 | 3.466308
2 | 484 | 20879.0 | 3.984 | 2.420e+001 | 1.996e-001 | 0.03984262 | 216.9565 | 3.984262 | 187.0978 | 3.471288
2 | 485 | 20879.0 | 3.984 | 2.425e+001 | 1.982e-001 | 0.03984262 | 215.4348 | 3.984262 | 185.5761 | 3.471288
2 | 486 | 20882.0 | 3.999 | 2.430e+001 | 1.992e-001 | 0.03999203 | 216.5217 | 3.999203 | 186.663 | 3.486229
2 | 487 | 20884.0 | 4.009 | 2.435e+001 | 1.992e-001 | 0.04009164 | 216.5217 | 4.009164 | 186.663 | 3.49619
2 | 488 | 20885.0 | 4.014 | 2.440e+001 | 2.001e-001 | 0.04014144 | 217.5 | 4.014144 | 187.6413 | 3.50117
2 | 489 | 20885.0 | 4.014 | 2.445e+001 | 1.996e-001 | 0.04014144 | 216.9565 | 4.014144 | 187.0978 | 3.50117
2 | 490 | 20889.0 | 4.034 | 2.450e+001 | 2.006e-001 | 0.04034065 | 218.0435 | 4.034065 | 188.1848 | 3.521092
2 | 491 | 20891.0 | 4.044 | 2.455e+001 | 2.026e-001 | 0.04044026 | 220.2174 | 4.044026 | 190.3587 | 3.531052
2 | 492 | 20892.0 | 4.049 | 2.460e+001 | 2.016e-001 | 0.04049006 | 219.1304 | 4.049006 | 189.2717 | 3.536033
2 | 493 | 20893.0 | 4.054 | 2.465e+001 | 2.006e-001 | 0.04053987 | 218.0435 | 4.053987 | 188.1848 | 3.541013
2 | 494 | 20894.0 | 4.059 | 2.470e+001 | 2.006e-001 | 0.04058967 | 218.0435 | 4.058967 | 188.1848 | 3.545993
2 | 495 | 20897.0 | 4.074 | 2.475e+001 | 2.021e-001 | 0.04073908 | 219.6739 | 4.073908 | 189.8152 | 3.560934
2 | 496 | 20897.0 | 4.074 | 2.480e+001 | 2.011e-001 | 0.04073908 | 218.587 | 4.073908 | 188.7283 | 3.560934
2 | 497 | 20898.0 | 4.079 | 2.485e+001 | 2.011e-001 | 0.04078888 | 218.587 | 4.078888 | 188.7283 | 3.565915
2 | 498 | 20899.0 | 4.084 | 2.490e+001 | 2.011e-001 | 0.04083869 | 218.587 | 4.083869 | 188.7283 | 3.570895
2 | 499 | 20903.0 | 4.104 | 2.495e+001 | 2.026e-001 | 0.0410379 | 220.2174 | 4.10379 | 190.3587 | 3.590816
2 | 500 | 20905.0 | 4.114 | 2.500e+001 | 2.026e-001 | 0.04113751 | 220.2174 | 4.113751 | 190.3587 | 3.600777
2 | 501 | 20907.0 | 4.124 | 2.505e+001 | 2.031e-001 | 0.04123711 | 220.7609 | 4.123711 | 190.9022 | 3.610738
2 | 502 | 20909.0 | 4.134 | 2.510e+001 | 2.046e-001 | 0.04133672 | 222.3913 | 4.133672 | 192.5326 | 3.620698
2 | 503 | 20910.0 | 4.139 | 2.515e+001 | 2.031e-001 | 0.04138652 | 220.7609 | 4.138652 | 190.9022 | 3.625679
2 | 504 | 20912.0 | 4.149 | 2.520e+001 | 2.041e-001 | 0.04148613 | 221.8478 | 4.148613 | 191.9891 | 3.635639
2 | 505 | 20912.0 | 4.149 | 2.525e+001 | 2.036e-001 | 0.04148613 | 221.3043 | 4.148613 | 191.4457 | 3.635639
2 | 506 | 20913.0 | 4.154 | 2.530e+001 | 2.016e-001 | 0.04153593 | 219.1304 | 4.153593 | 189.2717 | 3.64062
2 | 507 | 20916.0 | 4.169 | 2.535e+001 | 2.036e-001 | 0.04168534 | 221.3043 | 4.168534 | 191.4457 | 3.655561
2 | 508 | 20919.0 | 4.183 | 2.540e+001 | 2.055e-001 | 0.04183475 | 223.3696 | 4.183475 | 193.5109 | 3.670502
2 | 509 | 20919.0 | 4.183 | 2.545e+001 | 2.046e-001 | 0.04183475 | 222.3913 | 4.183475 | 192.5326 | 3.670502
2 | 510 | 20920.0 | 4.188 | 2.550e+001 | 2.046e-001 | 0.04188456 | 222.3913 | 4.188456 | 192.5326 | 3.675482
2 | 511 | 20922.0 | 4.198 | 2.555e+001 | 2.046e-001 | 0.04198416 | 222.3913 | 4.198416 | 192.5326 | 3.685443
2 | 512 | 20926.0 | 4.218 | 2.560e+001 | 2.070e-001 | 0.04218338 | 225 | 4.218338 | 195.1413 | 3.705364
2 | 513 | 20926.0 | 4.218 | 2.565e+001 | 2.060e-001 | 0.04218338 | 223.913 | 4.218338 | 194.0543 | 3.705364
2 | 514 | 20927.0 | 4.223 | 2.570e+001 | 2.055e-001 | 0.04223318 | 223.3696 | 4.223318 | 193.5109 | 3.710344
2 | 515 | 20928.0 | 4.228 | 2.575e+001 | 2.055e-001 | 0.04228298 | 223.3696 | 4.228298 | 193.5109 | 3.715324
2 | 516 | 20931.0 | 4.243 | 2.580e+001 | 2.080e-001 | 0.04243239 | 226.087 | 4.243239 | 196.2283 | 3.730265
2 | 517 | 20933.0 | 4.253 | 2.585e+001 | 2.065e-001 | 0.042532 | 224.4565 | 4.2532 | 194.5978 | 3.740226
2 | 518 | 20933.0 | 4.253 | 2.590e+001 | 2.065e-001 | 0.042532 | 224.4565 | 4.2532 | 194.5978 | 3.740226
2 | 519 | 20933.0 | 4.253 | 2.595e+001 | 2.050e-001 | 0.042532 | 222.8261 | 4.2532 | 192.9674 | 3.740226
2 | 520 | 20938.0 | 4.278 | 2.600e+001 | 2.075e-001 | 0.04278101 | 225.5435 | 4.278101 | 195.6848 | 3.765128
2 | 521 | 20940.0 | 4.288 | 2.605e+001 | 2.099e-001 | 0.04288062 | 228.1522 | 4.288062 | 198.2935 | 3.775088
2 | 522 | 20942.0 | 4.298 | 2.610e+001 | 2.085e-001 | 0.04298023 | 226.6304 | 4.298023 | 196.7717 | 3.785049
2 | 523 | 20942.0 | 4.298 | 2.615e+001 | 2.090e-001 | 0.04298023 | 227.1739 | 4.298023 | 197.3152 | 3.785049
2 | 524 | 20943.0 | 4.303 | 2.620e+001 | 2.080e-001 | 0.04303003 | 226.087 | 4.303003 | 196.2283 | 3.790029
2 | 525 | 20944.0 | 4.308 | 2.625e+001 | 2.080e-001 | 0.04307983 | 226.087 | 4.307983 | 196.2283 | 3.79501
2 | 526 | 20948.0 | 4.328 | 2.630e+001 | 2.090e-001 | 0.04327905 | 227.1739 | 4.327905 | 197.3152 | 3.814931
2 | 527 | 20950.0 | 4.338 | 2.635e+001 | 2.109e-001 | 0.04337865 | 229.2391 | 4.337865 | 199.3804 | 3.824892
2 | 528 | 20951.0 | 4.343 | 2.640e+001 | 2.104e-001 | 0.04342846 | 228.6957 | 4.342846 | 198.837 | 3.829872
2 | 529 | 20952.0 | 4.348 | 2.645e+001 | 2.095e-001 | 0.04347826 | 227.7174 | 4.347826 | 197.8587 | 3.834852
2 | 530 | 20952.0 | 4.348 | 2.650e+001 | 2.095e-001 | 0.04347826 | 227.7174 | 4.347826 | 197.8587 | 3.834852
2 | 531 | 20956.0 | 4.368 | 2.655e+001 | 2.099e-001 | 0.04367747 | 228.1522 | 4.367747 | 198.2935 | 3.854774
2 | 532 | 20957.0 | 4.373 | 2.660e+001 | 2.109e-001 | 0.04372728 | 229.2391 | 4.372728 | 199.3804 | 3.859754
2 | 533 | 20957.0 | 4.373 | 2.665e+001 | 2.090e-001 | 0.04372728 | 227.1739 | 4.372728 | 197.3152 | 3.859754
2 | 534 | 20958.0 | 4.378 | 2.670e+001 | 2.090e-001 | 0.04377708 | 227.1739 | 4.377708 | 197.3152 | 3.864734
2 | 535 | 20960.0 | 4.388 | 2.675e+001 | 2.085e-001 | 0.04387669 | 226.6304 | 4.387669 | 196.7717 | 3.874695
2 | 536 | 20964.0 | 4.408 | 2.680e+001 | 2.114e-001 | 0.0440759 | 229.7826 | 4.40759 | 199.9239 | 3.894616
2 | 537 | 20964.0 | 4.408 | 2.685e+001 | 2.099e-001 | 0.0440759 | 228.1522 | 4.40759 | 198.2935 | 3.894616
2 | 538 | 20967.0 | 4.423 | 2.690e+001 | 2.104e-001 | 0.04422531 | 228.6957 | 4.422531 | 198.837 | 3.909557
2 | 539 | 20968.0 | 4.428 | 2.695e+001 | 2.114e-001 | 0.04427511 | 229.7826 | 4.427511 | 199.9239 | 3.914538
2 | 540 | 20970.0 | 4.437 | 2.700e+001 | 2.114e-001 | 0.04437472 | 229.7826 | 4.437472 | 199.9239 | 3.924498
2 | 541 | 20972.0 | 4.447 | 2.705e+001 | 2.109e-001 | 0.04447433 | 229.2391 | 4.447433 | 199.3804 | 3.934459
2 | 542 | 20973.0 | 4.452 | 2.710e+001 | 2.109e-001 | 0.04452413 | 229.2391 | 4.452413 | 199.3804 | 3.939439
2 | 543 | 20974.0 | 4.457 | 2.715e+001 | 2.109e-001 | 0.04457393 | 229.2391 | 4.457393 | 199.3804 | 3.94442
2 | 544 | 20976.0 | 4.467 | 2.720e+001 | 2.124e-001 | 0.04467354 | 230.8696 | 4.467354 | 201.0109 | 3.95438
2 | 545 | 20977.0 | 4.472 | 2.725e+001 | 2.114e-001 | 0.04472334 | 229.7826 | 4.472334 | 199.9239 | 3.959361
2 | 546 | 20981.0 | 4.492 | 2.730e+001 | 2.124e-001 | 0.04492256 | 230.8696 | 4.492256 | 201.0109 | 3.979282
2 | 547 | 20983.0 | 4.502 | 2.735e+001 | 2.144e-001 | 0.04502216 | 233.0435 | 4.502216 | 203.1848 | 3.989242
2 | 548 | 20984.0 | 4.507 | 2.740e+001 | 2.124e-001 | 0.04507197 | 230.8696 | 4.507197 | 201.0109 | 3.994223
2 | 549 | 20986.0 | 4.517 | 2.745e+001 | 2.134e-001 | 0.04517157 | 231.9565 | 4.517157 | 202.0978 | 4.004183
2 | 550 | 20987.0 | 4.522 | 2.750e+001 | 2.129e-001 | 0.04522138 | 231.413 | 4.522138 | 201.5543 | 4.009164
2 | 551 | 20987.0 | 4.522 | 2.755e+001 | 2.114e-001 | 0.04522138 | 229.7826 | 4.522138 | 199.9239 | 4.009164
2 | 552 | 20989.0 | 4.532 | 2.760e+001 | 2.114e-001 | 0.04532098 | 229.7826 | 4.532098 | 199.9239 | 4.019124
2 | 553 | 20992.0 | 4.547 | 2.765e+001 | 2.129e-001 | 0.04547039 | 231.413 | 4.547039 | 201.5543 | 4.034065
2 | 554 | 20995.0 | 4.562 | 2.770e+001 | 2.149e-001 | 0.0456198 | 233.587 | 4.56198 | 203.7283 | 4.049006
2 | 555 | 20996.0 | 4.567 | 2.775e+001 | 2.144e-001 | 0.04566961 | 233.0435 | 4.566961 | 203.1848 | 4.053987
2 | 556 | 20997.0 | 4.572 | 2.780e+001 | 2.134e-001 | 0.04571941 | 231.9565 | 4.571941 | 202.0978 | 4.058967
2 | 557 | 20997.0 | 4.572 | 2.785e+001 | 2.124e-001 | 0.04571941 | 230.8696 | 4.571941 | 201.0109 | 4.058967
2 | 558 | 21000.0 | 4.587 | 2.790e+001 | 2.129e-001 | 0.04586882 | 231.413 | 4.586882 | 201.5543 | 4.073908
2 | 559 | 21002.0 | 4.597 | 2.795e+001 | 2.153e-001 | 0.04596842 | 234.0217 | 4.596842 | 204.163 | 4.083869
2 | 560 | 21003.0 | 4.602 | 2.800e+001 | 2.149e-001 | 0.04601823 | 233.587 | 4.601823 | 203.7283 | 4.088849
2 | 561 | 21003.0 | 4.602 | 2.805e+001 | 2.139e-001 | 0.04601823 | 232.5 | 4.601823 | 202.6413 | 4.088849
2 | 562 | 21005.0 | 4.612 | 2.810e+001 | 2.134e-001 | 0.04611783 | 231.9565 | 4.611783 | 202.0978 | 4.09881
2 | 563 | 21009.0 | 4.632 | 2.815e+001 | 2.158e-001 | 0.04631705 | 234.5652 | 4.631705 | 204.7065 | 4.118731
2 | 564 | 21011.0 | 4.642 | 2.820e+001 | 2.153e-001 | 0.04641665 | 234.0217 | 4.641665 | 204.163 | 4.128692
2 | 565 | 21011.0 | 4.642 | 2.825e+001 | 2.144e-001 | 0.04641665 | 233.0435 | 4.641665 | 203.1848 | 4.128692
2 | 566 | 21011.0 | 4.642 | 2.830e+001 | 2.144e-001 | 0.04641665 | 233.0435 | 4.641665 | 203.1848 | 4.128692
2 | 567 | 21016.0 | 4.667 | 2.835e+001 | 2.173e-001 | 0.04666567 | 236.1957 | 4.666567 | 206.337 | 4.153593
2 | 568 | 21018.0 | 4.677 | 2.840e+001 | 2.173e-001 | 0.04676528 | 236.1957 | 4.676528 | 206.337 | 4.163554
2 | 569 | 21019.0 | 4.682 | 2.845e+001 | 2.178e-001 | 0.04681508 | 236.7391 | 4.681508 | 206.8804 | 4.168534
2 | 570 | 21020.0 | 4.686 | 2.850e+001 | 2.158e-001 | 0.04686488 | 234.5652 | 4.686488 | 204.7065 | 4.173515
2 | 571 | 21020.0 | 4.686 | 2.855e+001 | 2.163e-001 | 0.04686488 | 235.1087 | 4.686488 | 205.25 | 4.173515
2 | 572 | 21024.0 | 4.706 | 2.860e+001 | 2.178e-001 | 0.0470641 | 236.7391 | 4.70641 | 206.8804 | 4.193436
2 | 573 | 21027.0 | 4.721 | 2.865e+001 | 2.193e-001 | 0.04721351 | 238.3696 | 4.721351 | 208.5109 | 4.208377
2 | 574 | 21028.0 | 4.726 | 2.870e+001 | 2.188e-001 | 0.04726331 | 237.8261 | 4.726331 | 207.9674 | 4.213357
2 | 575 | 21028.0 | 4.726 | 2.875e+001 | 2.178e-001 | 0.04726331 | 236.7391 | 4.726331 | 206.8804 | 4.213357
2 | 576 | 21030.0 | 4.736 | 2.880e+001 | 2.178e-001 | 0.04736292 | 236.7391 | 4.736292 | 206.8804 | 4.223318
2 | 577 | 21033.0 | 4.751 | 2.885e+001 | 2.193e-001 | 0.04751233 | 238.3696 | 4.751233 | 208.5109 | 4.238259
2 | 578 | 21034.0 | 4.756 | 2.890e+001 | 2.188e-001 | 0.04756213 | 237.8261 | 4.756213 | 207.9674 | 4.243239
2 | 579 | 21034.0 | 4.756 | 2.895e+001 | 2.178e-001 | 0.04756213 | 236.7391 | 4.756213 | 206.8804 | 4.243239
2 | 580 | 21034.0 | 4.756 | 2.900e+001 | 2.168e-001 | 0.04756213 | 235.6522 | 4.756213 | 205.7935 | 4.243239
2 | 581 | 21038.0 | 4.776 | 2.905e+001 | 2.183e-001 | 0.04776134 | 237.2826 | 4.776134 | 207.4239 | 4.263161
2 | 582 | 21042.0 | 4.796 | 2.910e+001 | 2.202e-001 | 0.04796056 | 239.3478 | 4.796056 | 209.4891 | 4.283082
2 | 583 | 21042.0 | 4.796 | 2.915e+001 | 2.193e-001 | 0.04796056 | 238.3696 | 4.796056 | 208.5109 | 4.283082
2 | 584 | 21043.0 | 4.801 | 2.920e+001 | 2.188e-001 | 0.04801036 | 237.8261 | 4.801036 | 207.9674 | 4.288062
2 | 585 | 21044.0 | 4.806 | 2.925e+001 | 2.183e-001 | 0.04806016 | 237.2826 | 4.806016 | 207.4239 | 4.293042
2 | 586 | 21048.0 | 4.826 | 2.930e+001 | 2.212e-001 | 0.04825938 | 240.4348 | 4.825938 | 210.5761 | 4.312964
2 | 587 | 21049.0 | 4.831 | 2.935e+001 | 2.212e-001 | 0.04830918 | 240.4348 | 4.830918 | 210.5761 | 4.317944
2 | 588 | 21050.0 | 4.836 | 2.940e+001 | 2.207e-001 | 0.04835898 | 239.8913 | 4.835898 | 210.0326 | 4.322924
2 | 589 | 21050.0 | 4.836 | 2.945e+001 | 2.188e-001 | 0.04835898 | 237.8261 | 4.835898 | 207.9674 | 4.322924
2 | 590 | 21053.0 | 4.851 | 2.950e+001 | 2.193e-001 | 0.04850839 | 238.3696 | 4.850839 | 208.5109 | 4.337865
2 | 591 | 21056.0 | 4.866 | 2.955e+001 | 2.222e-001 | 0.0486578 | 241.5217 | 4.86578 | 211.663 | 4.352806
2 | 592 | 21057.0 | 4.871 | 2.960e+001 | 2.217e-001 | 0.0487076 | 240.9783 | 4.87076 | 211.1196 | 4.357787
2 | 593 | 21060.0 | 4.886 | 2.965e+001 | 2.217e-001 | 0.04885701 | 240.9783 | 4.885701 | 211.1196 | 4.372728
2 | 594 | 21062.0 | 4.896 | 2.970e+001 | 2.227e-001 | 0.04895662 | 242.0652 | 4.895662 | 212.2065 | 4.382688
2 | 595 | 21062.0 | 4.896 | 2.975e+001 | 2.217e-001 | 0.04895662 | 240.9783 | 4.895662 | 211.1196 | 4.382688
2 | 596 | 21063.0 | 4.901 | 2.980e+001 | 2.198e-001 | 0.04900642 | 238.913 | 4.900642 | 209.0543 | 4.387669
2 | 597 | 21065.0 | 4.911 | 2.985e+001 | 2.212e-001 | 0.04910603 | 240.4348 | 4.910603 | 210.5761 | 4.397629
2 | 598 | 21068.0 | 4.926 | 2.990e+001 | 2.222e-001 | 0.04925544 | 241.5217 | 4.925544 | 211.663 | 4.41257
2 | 599 | 21069.0 | 4.931 | 2.995e+001 | 2.222e-001 | 0.04930524 | 241.5217 | 4.930524 | 211.663 | 4.417551
2 | 600 | 21071.0 | 4.940 | 3.000e+001 | 2.217e-001 | 0.04940485 | 240.9783 | 4.940485 | 211.1196 | 4.427511
2 | 601 | 21073.0 | 4.950 | 3.005e+001 | 2.242e-001 | 0.04950446 | 243.6957 | 4.950446 | 213.837 | 4.437472
2 | 602 | 21075.0 | 4.960 | 3.010e+001 | 2.232e-001 | 0.04960406 | 242.6087 | 4.960406 | 212.75 | 4.447433
2 | 603 | 21076.0 | 4.965 | 3.015e+001 | 2.232e-001 | 0.04965387 | 242.6087 | 4.965387 | 212.75 | 4.452413
2 | 604 | 21077.0 | 4.970 | 3.020e+001 | 2.227e-001 | 0.04970367 | 242.0652 | 4.970367 | 212.2065 | 4.457393
2 | 605 | 21079.0 | 4.980 | 3.025e+001 | 2.227e-001 | 0.04980328 | 242.0652 | 4.980328 | 212.2065 | 4.467354
2 | 606 | 21081.0 | 4.990 | 3.030e+001 | 2.237e-001 | 0.04990288 | 243.1522 | 4.990288 | 213.2935 | 4.477315
2 | 607 | 21082.0 | 4.995 | 3.035e+001 | 2.237e-001 | 0.04995269 | 243.1522 | 4.995269 | 213.2935 | 4.482295
2 | 608 | 21082.0 | 4.995 | 3.040e+001 | 2.222e-001 | 0.04995269 | 241.5217 | 4.995269 | 211.663 | 4.482295
2 | 609 | 21086.0 | 5.015 | 3.045e+001 | 2.237e-001 | 0.0501519 | 243.1522 | 5.01519 | 213.2935 | 4.502216
2 | 610 | 21088.0 | 5.025 | 3.050e+001 | 2.247e-001 | 0.05025151 | 244.2391 | 5.025151 | 214.3804 | 4.512177
2 | 611 | 21088.0 | 5.025 | 3.055e+001 | 2.237e-001 | 0.05025151 | 243.1522 | 5.025151 | 213.2935 | 4.512177
2 | 612 | 21089.0 | 5.030 | 3.060e+001 | 2.232e-001 | 0.05030131 | 242.6087 | 5.030131 | 212.75 | 4.517157
2 | 613 | 21093.0 | 5.050 | 3.065e+001 | 2.247e-001 | 0.05050052 | 244.2391 | 5.050052 | 214.3804 | 4.537079
2 | 614 | 21095.0 | 5.060 | 3.070e+001 | 2.256e-001 | 0.05060013 | 245.2174 | 5.060013 | 215.3587 | 4.547039
2 | 615 | 21095.0 | 5.060 | 3.075e+001 | 2.247e-001 | 0.05060013 | 244.2391 | 5.060013 | 214.3804 | 4.547039
2 | 616 | 21095.0 | 5.060 | 3.080e+001 | 2.222e-001 | 0.05060013 | 241.5217 | 5.060013 | 211.663 | 4.547039
2 | 617 | 21096.0 | 5.065 | 3.085e+001 | 2.222e-001 | 0.05064993 | 241.5217 | 5.064993 | 211.663 | 4.55202
2 | 618 | 21101.0 | 5.090 | 3.090e+001 | 2.252e-001 | 0.05089895 | 244.7826 | 5.089895 | 214.9239 | 4.576921
2 | 619 | 21102.0 | 5.095 | 3.095e+001 | 2.256e-001 | 0.05094875 | 245.2174 | 5.094875 | 215.3587 | 4.581901
2 | 620 | 21104.0 | 5.105 | 3.100e+001 | 2.256e-001 | 0.05104836 | 245.2174 | 5.104836 | 215.3587 | 4.591862
2 | 621 | 21107.0 | 5.120 | 3.105e+001 | 2.266e-001 | 0.05119777 | 246.3043 | 5.119777 | 216.4457 | 4.606803
2 | 622 | 21108.0 | 5.125 | 3.110e+001 | 2.256e-001 | 0.05124757 | 245.2174 | 5.124757 | 215.3587 | 4.611783
2 | 623 | 21109.0 | 5.130 | 3.115e+001 | 2.266e-001 | 0.05129738 | 246.3043 | 5.129738 | 216.4457 | 4.616764
2 | 624 | 21110.0 | 5.135 | 3.120e+001 | 2.261e-001 | 0.05134718 | 245.7609 | 5.134718 | 215.9022 | 4.621744
2 | 625 | 21111.0 | 5.140 | 3.125e+001 | 2.247e-001 | 0.05139698 | 244.2391 | 5.139698 | 214.3804 | 4.626724
2 | 626 | 21113.0 | 5.150 | 3.130e+001 | 2.256e-001 | 0.05149659 | 245.2174 | 5.149659 | 215.3587 | 4.636685
2 | 627 | 21116.0 | 5.165 | 3.135e+001 | 2.266e-001 | 0.051646 | 246.3043 | 5.1646 | 216.4457 | 4.651626
2 | 628 | 21117.0 | 5.170 | 3.140e+001 | 2.266e-001 | 0.0516958 | 246.3043 | 5.16958 | 216.4457 | 4.656606
2 | 629 | 21119.0 | 5.180 | 3.145e+001 | 2.252e-001 | 0.05179541 | 244.7826 | 5.179541 | 214.9239 | 4.666567
2 | 630 | 21120.0 | 5.185 | 3.150e+001 | 2.266e-001 | 0.05184521 | 246.3043 | 5.184521 | 216.4457 | 4.671547
2 | 631 | 21121.0 | 5.190 | 3.155e+001 | 2.256e-001 | 0.05189501 | 245.2174 | 5.189501 | 215.3587 | 4.676528
2 | 632 | 21121.0 | 5.190 | 3.160e+001 | 2.256e-001 | 0.05189501 | 245.2174 | 5.189501 | 215.3587 | 4.676528
2 | 633 | 21125.0 | 5.209 | 3.165e+001 | 2.266e-001 | 0.05209423 | 246.3043 | 5.209423 | 216.4457 | 4.696449
2 | 634 | 21127.0 | 5.219 | 3.170e+001 | 2.276e-001 | 0.05219383 | 247.3913 | 5.219383 | 217.5326 | 4.70641
2 | 635 | 21129.0 | 5.229 | 3.175e+001 | 2.286e-001 | 0.05229344 | 248.4783 | 5.229344 | 218.6196 | 4.71637
2 | 636 | 21130.0 | 5.234 | 3.180e+001 | 2.281e-001 | 0.05234324 | 247.9348 | 5.234324 | 218.0761 | 4.721351
2 | 637 | 21132.0 | 5.244 | 3.185e+001 | 2.271e-001 | 0.05244285 | 246.8478 | 5.244285 | 216.9891 | 4.731311
2 | 638 | 21135.0 | 5.259 | 3.190e+001 | 2.291e-001 | 0.05259226 | 249.0217 | 5.259226 | 219.163 | 4.746252
2 | 639 | 21135.0 | 5.259 | 3.195e+001 | 2.281e-001 | 0.05259226 | 247.9348 | 5.259226 | 218.0761 | 4.746252
2 | 640 | 21136.0 | 5.264 | 3.200e+001 | 2.276e-001 | 0.05264206 | 247.3913 | 5.264206 | 217.5326 | 4.751233
2 | 641 | 21139.0 | 5.279 | 3.205e+001 | 2.281e-001 | 0.05279147 | 247.9348 | 5.279147 | 218.0761 | 4.766174
2 | 642 | 21141.0 | 5.289 | 3.210e+001 | 2.296e-001 | 0.05289108 | 249.5652 | 5.289108 | 219.7065 | 4.776134
2 | 643 | 21142.0 | 5.294 | 3.215e+001 | 2.286e-001 | 0.05294088 | 248.4783 | 5.294088 | 218.6196 | 4.781115
2 | 644 | 21143.0 | 5.299 | 3.220e+001 | 2.281e-001 | 0.05299069 | 247.9348 | 5.299069 | 218.0761 | 4.786095
2 | 645 | 21146.0 | 5.314 | 3.225e+001 | 2.286e-001 | 0.0531401 | 248.4783 | 5.31401 | 218.6196 | 4.801036
2 | 646 | 21147.0 | 5.319 | 3.230e+001 | 2.296e-001 | 0.0531899 | 249.5652 | 5.31899 | 219.7065 | 4.806016
2 | 647 | 21149.0 | 5.329 | 3.235e+001 | 2.291e-001 | 0.05328951 | 249.0217 | 5.328951 | 219.163 | 4.815977
2 | 648 | 21149.0 | 5.329 | 3.240e+001 | 2.281e-001 | 0.05328951 | 247.9348 | 5.328951 | 218.0761 | 4.815977
2 | 649 | 21150.0 | 5.334 | 3.245e+001 | 2.281e-001 | 0.05333931 | 247.9348 | 5.333931 | 218.0761 | 4.820957
2 | 650 | 21154.0 | 5.354 | 3.250e+001 | 2.296e-001 | 0.05353852 | 249.5652 | 5.353852 | 219.7065 | 4.840879
2 | 651 | 21156.0 | 5.364 | 3.255e+001 | 2.306e-001 | 0.05363813 | 250.6522 | 5.363813 | 220.7935 | 4.850839
2 | 652 | 21157.0 | 5.369 | 3.260e+001 | 2.301e-001 | 0.05368793 | 250.1087 | 5.368793 | 220.25 | 4.85582
2 | 653 | 21157.0 | 5.369 | 3.265e+001 | 2.296e-001 | 0.05368793 | 249.5652 | 5.368793 | 219.7065 | 4.85582
2 | 654 | 21158.0 | 5.374 | 3.270e+001 | 2.291e-001 | 0.05373774 | 249.0217 | 5.373774 | 219.163 | 4.8608
2 | 655 | 21162.0 | 5.394 | 3.275e+001 | 2.310e-001 | 0.05393695 | 251.087 | 5.393695 | 221.2283 | 4.880721
2 | 656 | 21165.0 | 5.409 | 3.280e+001 | 2.320e-001 | 0.05408636 | 252.1739 | 5.408636 | 222.3152 | 4.895662
2 | 657 | 21166.0 | 5.414 | 3.285e+001 | 2.310e-001 | 0.05413616 | 251.087 | 5.413616 | 221.2283 | 4.900642
2 | 658 | 21167.0 | 5.419 | 3.290e+001 | 2.306e-001 | 0.05418597 | 250.6522 | 5.418597 | 220.7935 | 4.905623
2 | 659 | 21169.0 | 5.429 | 3.295e+001 | 2.315e-001 | 0.05428557 | 251.6304 | 5.428557 | 221.7717 | 4.915583
2 | 660 | 21171.0 | 5.439 | 3.300e+001 | 2.315e-001 | 0.05438518 | 251.6304 | 5.438518 | 221.7717 | 4.925544
2 | 661 | 21172.0 | 5.443 | 3.305e+001 | 2.306e-001 | 0.05443498 | 250.6522 | 5.443498 | 220.7935 | 4.930524
2 | 662 | 21173.0 | 5.448 | 3.310e+001 | 2.310e-001 | 0.05448479 | 251.087 | 5.448479 | 221.2283 | 4.935505
2 | 663 | 21175.0 | 5.458 | 3.315e+001 | 2.310e-001 | 0.05458439 | 251.087 | 5.458439 | 221.2283 | 4.945465
2 | 664 | 21178.0 | 5.473 | 3.320e+001 | 2.320e-001 | 0.0547338 | 252.1739 | 5.47338 | 222.3152 | 4.960406
2 | 665 | 21179.0 | 5.478 | 3.325e+001 | 2.320e-001 | 0.0547836 | 252.1739 | 5.47836 | 222.3152 | 4.965387
2 | 666 | 21180.0 | 5.483 | 3.330e+001 | 2.315e-001 | 0.05483341 | 251.6304 | 5.483341 | 221.7717 | 4.970367
2 | 667 | 21180.0 | 5.483 | 3.335e+001 | 2.301e-001 | 0.05483341 | 250.1087 | 5.483341 | 220.25 | 4.970367
2 | 668 | 21181.0 | 5.488 | 3.340e+001 | 2.296e-001 | 0.05488321 | 249.5652 | 5.488321 | 219.7065 | 4.975347
2 | 669 | 21186.0 | 5.513 | 3.345e+001 | 2.325e-001 | 0.05513223 | 252.7174 | 5.513223 | 222.8587 | 5.000249
2 | 670 | 21186.0 | 5.513 | 3.350e+001 | 2.325e-001 | 0.05513223 | 252.7174 | 5.513223 | 222.8587 | 5.000249
2 | 671 | 21186.0 | 5.513 | 3.355e+001 | 2.315e-001 | 0.05513223 | 251.6304 | 5.513223 | 221.7717 | 5.000249
2 | 672 | 21188.0 | 5.523 | 3.360e+001 | 2.320e-001 | 0.05523183 | 252.1739 | 5.523183 | 222.3152 | 5.01021
2 | 673 | 21189.0 | 5.528 | 3.365e+001 | 2.310e-001 | 0.05528164 | 251.087 | 5.528164 | 221.2283 | 5.01519
2 | 674 | 21193.0 | 5.548 | 3.370e+001 | 2.335e-001 | 0.05548085 | 253.8043 | 5.548085 | 223.9457 | 5.035111
2 | 675 | 21195.0 | 5.558 | 3.375e+001 | 2.345e-001 | 0.05558046 | 254.8913 | 5.558046 | 225.0326 | 5.045072
2 | 676 | 21196.0 | 5.563 | 3.380e+001 | 2.340e-001 | 0.05563026 | 254.3478 | 5.563026 | 224.4891 | 5.050052
2 | 677 | 21197.0 | 5.568 | 3.385e+001 | 2.330e-001 | 0.05568006 | 253.2609 | 5.568006 | 223.4022 | 5.055033
2 | 678 | 21199.0 | 5.578 | 3.390e+001 | 2.330e-001 | 0.05577967 | 253.2609 | 5.577967 | 223.4022 | 5.064993
2 | 679 | 21201.0 | 5.588 | 3.395e+001 | 2.335e-001 | 0.05587928 | 253.8043 | 5.587928 | 223.9457 | 5.074954
2 | 680 | 21202.0 | 5.593 | 3.400e+001 | 2.340e-001 | 0.05592908 | 254.3478 | 5.592908 | 224.4891 | 5.079934
2 | 681 | 21203.0 | 5.598 | 3.405e+001 | 2.330e-001 | 0.05597888 | 253.2609 | 5.597888 | 223.4022 | 5.084915
2 | 682 | 21203.0 | 5.598 | 3.410e+001 | 2.320e-001 | 0.05597888 | 252.1739 | 5.597888 | 222.3152 | 5.084915
2 | 683 | 21207.0 | 5.618 | 3.415e+001 | 2.355e-001 | 0.0561781 | 255.9783 | 5.61781 | 226.1196 | 5.104836
2 | 684 | 21210.0 | 5.633 | 3.420e+001 | 2.364e-001 | 0.05632751 | 256.9565 | 5.632751 | 227.0978 | 5.119777
2 | 685 | 21211.0 | 5.638 | 3.425e+001 | 2.364e-001 | 0.05637731 | 256.9565 | 5.637731 | 227.0978 | 5.124757
2 | 686 | 21212.0 | 5.643 | 3.430e+001 | 2.350e-001 | 0.05642711 | 255.4348 | 5.642711 | 225.5761 | 5.129738
2 | 687 | 21213.0 | 5.648 | 3.435e+001 | 2.350e-001 | 0.05647692 | 255.4348 | 5.647692 | 225.5761 | 5.134718
2 | 688 | 21214.0 | 5.653 | 3.440e+001 | 2.350e-001 | 0.05652672 | 255.4348 | 5.652672 | 225.5761 | 5.139698
2 | 689 | 21217.0 | 5.668 | 3.445e+001 | 2.359e-001 | 0.05667613 | 256.413 | 5.667613 | 226.5543 | 5.154639
2 | 690 | 21219.0 | 5.678 | 3.450e+001 | 2.369e-001 | 0.05677574 | 257.5 | 5.677574 | 227.6413 | 5.1646
2 | 691 | 21219.0 | 5.678 | 3.455e+001 | 2.355e-001 | 0.05677574 | 255.9783 | 5.677574 | 226.1196 | 5.1646
2 | 692 | 21220.0 | 5.683 | 3.460e+001 | 2.355e-001 | 0.05682554 | 255.9783 | 5.682554 | 226.1196 | 5.16958
2 | 693 | 21224.0 | 5.702 | 3.465e+001 | 2.369e-001 | 0.05702475 | 257.5 | 5.702475 | 227.6413 | 5.189501
2 | 694 | 21226.0 | 5.712 | 3.470e+001 | 2.384e-001 | 0.05712436 | 259.1304 | 5.712436 | 229.2717 | 5.199462
2 | 695 | 21226.0 | 5.712 | 3.475e+001 | 2.369e-001 | 0.05712436 | 257.5 | 5.712436 | 227.6413 | 5.199462
2 | 696 | 21229.0 | 5.727 | 3.480e+001 | 2.374e-001 | 0.05727377 | 258.0435 | 5.727377 | 228.1848 | 5.214403
2 | 697 | 21231.0 | 5.737 | 3.485e+001 | 2.384e-001 | 0.05737338 | 259.1304 | 5.737338 | 229.2717 | 5.224364
2 | 698 | 21231.0 | 5.737 | 3.490e+001 | 2.369e-001 | 0.05737338 | 257.5 | 5.737338 | 227.6413 | 5.224364
2 | 699 | 21234.0 | 5.752 | 3.495e+001 | 2.379e-001 | 0.05752278 | 258.587 | 5.752278 | 228.7283 | 5.239305
2 | 700 | 21234.0 | 5.752 | 3.500e+001 | 2.374e-001 | 0.05752278 | 258.0435 | 5.752278 | 228.1848 | 5.239305
2 | 701 | 21237.0 | 5.767 | 3.505e+001 | 2.374e-001 | 0.05767219 | 258.0435 | 5.767219 | 228.1848 | 5.254246
2 | 702 | 21239.0 | 5.777 | 3.510e+001 | 2.394e-001 | 0.0577718 | 260.2174 | 5.77718 | 230.3587 | 5.264206
2 | 703 | 21241.0 | 5.787 | 3.515e+001 | 2.384e-001 | 0.05787141 | 259.1304 | 5.787141 | 229.2717 | 5.274167
2 | 704 | 21242.0 | 5.792 | 3.520e+001 | 2.394e-001 | 0.05792121 | 260.2174 | 5.792121 | 230.3587 | 5.279147
2 | 705 | 21244.0 | 5.802 | 3.525e+001 | 2.384e-001 | 0.05802082 | 259.1304 | 5.802082 | 229.2717 | 5.289108
2 | 706 | 21245.0 | 5.807 | 3.530e+001 | 2.389e-001 | 0.05807062 | 259.6739 | 5.807062 | 229.8152 | 5.294088
2 | 707 | 21246.0 | 5.812 | 3.535e+001 | 2.389e-001 | 0.05812042 | 259.6739 | 5.812042 | 229.8152 | 5.299069
2 | 708 | 21248.0 | 5.822 | 3.540e+001 | 2.394e-001 | 0.05822003 | 260.2174 | 5.822003 | 230.3587 | 5.309029
2 | 709 | 21249.0 | 5.827 | 3.545e+001 | 2.374e-001 | 0.05826983 | 258.0435 | 5.826983 | 228.1848 | 5.31401
2 | 710 | 21252.0 | 5.842 | 3.550e+001 | 2.404e-001 | 0.05841924 | 261.3043 | 5.841924 | 231.4457 | 5.328951
2 | 711 | 21253.0 | 5.847 | 3.555e+001 | 2.399e-001 | 0.05846905 | 260.7609 | 5.846905 | 230.9022 | 5.333931
2 | 712 | 21254.0 | 5.852 | 3.560e+001 | 2.389e-001 | 0.05851885 | 259.6739 | 5.851885 | 229.8152 | 5.338911
2 | 713 | 21256.0 | 5.862 | 3.565e+001 | 2.399e-001 | 0.05861846 | 260.7609 | 5.861846 | 230.9022 | 5.348872
2 | 714 | 21258.0 | 5.872 | 3.570e+001 | 2.389e-001 | 0.05871806 | 259.6739 | 5.871806 | 229.8152 | 5.358833
2 | 715 | 21259.0 | 5.877 | 3.575e+001 | 2.399e-001 | 0.05876787 | 260.7609 | 5.876787 | 230.9022 | 5.363813
2 | 716 | 21261.0 | 5.887 | 3.580e+001 | 2.399e-001 | 0.05886747 | 260.7609 | 5.886747 | 230.9022 | 5.373774
2 | 717 | 21267.0 | 5.917 | 3.585e+001 | 2.418e-001 | 0.05916629 | 262.8261 | 5.916629 | 232.9674 | 5.403656
2 | 718 | 21267.0 | 5.917 | 3.590e+001 | 2.428e-001 | 0.05916629 | 263.913 | 5.916629 | 234.0543 | 5.403656
2 | 719 | 21267.0 | 5.917 | 3.595e+001 | 2.413e-001 | 0.05916629 | 262.2826 | 5.916629 | 232.4239 | 5.403656
2 | 720 | 21267.0 | 5.917 | 3.600e+001 | 2.404e-001 | 0.05916629 | 261.3043 | 5.916629 | 231.4457 | 5.403656
2 | 721 | 21267.0 | 5.917 | 3.605e+001 | 2.389e-001 | 0.05916629 | 259.6739 | 5.916629 | 229.8152 | 5.403656
2 | 722 | 21271.0 | 5.937 | 3.610e+001 | 2.409e-001 | 0.05936551 | 261.8478 | 5.936551 | 231.9891 | 5.423577
2 | 723 | 21273.0 | 5.947 | 3.615e+001 | 2.413e-001 | 0.05946511 | 262.2826 | 5.946511 | 232.4239 | 5.433538
2 | 724 | 21274.0 | 5.951 | 3.620e+001 | 2.404e-001 | 0.05951492 | 261.3043 | 5.951492 | 231.4457 | 5.438518
2 | 725 | 21277.0 | 5.966 | 3.625e+001 | 2.409e-001 | 0.05966433 | 261.8478 | 5.966433 | 231.9891 | 5.453459
2 | 726 | 21278.0 | 5.971 | 3.630e+001 | 2.418e-001 | 0.05971413 | 262.8261 | 5.971413 | 232.9674 | 5.458439
2 | 727 | 21279.0 | 5.976 | 3.635e+001 | 2.399e-001 | 0.05976393 | 260.7609 | 5.976393 | 230.9022 | 5.463419
2 | 728 | 21280.0 | 5.981 | 3.640e+001 | 2.394e-001 | 0.05981374 | 260.2174 | 5.981374 | 230.3587 | 5.4684
2 | 729 | 21282.0 | 5.991 | 3.645e+001 | 2.409e-001 | 0.05991334 | 261.8478 | 5.991334 | 231.9891 | 5.47836
2 | 730 | 21285.0 | 6.006 | 3.650e+001 | 2.423e-001 | 0.06006275 | 263.3696 | 6.006275 | 233.5109 | 5.493301
2 | 731 | 21286.0 | 6.011 | 3.655e+001 | 2.418e-001 | 0.06011256 | 262.8261 | 6.011256 | 232.9674 | 5.498282
2 | 732 | 21287.0 | 6.016 | 3.660e+001 | 2.413e-001 | 0.06016236 | 262.2826 | 6.016236 | 232.4239 | 5.503262
2 | 733 | 21288.0 | 6.021 | 3.665e+001 | 2.399e-001 | 0.06021216 | 260.7609 | 6.021216 | 230.9022 | 5.508242
2 | 734 | 21291.0 | 6.036 | 3.670e+001 | 2.418e-001 | 0.06036157 | 262.8261 | 6.036157 | 232.9674 | 5.523183
2 | 735 | 21293.0 | 6.046 | 3.675e+001 | 2.418e-001 | 0.06046118 | 262.8261 | 6.046118 | 232.9674 | 5.533144
2 | 736 | 21293.0 | 6.046 | 3.680e+001 | 2.409e-001 | 0.06046118 | 261.8478 | 6.046118 | 231.9891 | 5.533144
2 | 737 | 21297.0 | 6.066 | 3.685e+001 | 2.418e-001 | 0.06066039 | 262.8261 | 6.066039 | 232.9674 | 5.553065
2 | 738 | 21298.0 | 6.071 | 3.690e+001 | -1.962e-003 | 0.06071019 | -2.132609 | 6.071019
CSA: 920 microns
Diameter: 34.5
TS: 232.7
Strain: 5.5%
Modulus: 19.9 GPa

## 3_50_150um
Record | Index | Position | Strain | Time | Force | Strain | Stress | Strain
|  | Microns | % | seconds | Newtons | mm/mm | MPa | %
3 | 0 | 19979 | 0.000 | 0.000e+000 | 6.377e-003 | 0 | 8.688011 | 0
3 | 1 | 19981.0 | 0.010 | 5.000e-002 | 6.867e-003 | 0.0001001051 | 9.355586 | 0.01001051
3 | 2 | 19984.0 | 0.025 | 1.000e-001 | 7.358e-003 | 0.0002502628 | 10.02452 | 0.02502628
3 | 3 | 19985.0 | 0.030 | 1.500e-001 | 8.339e-003 | 0.0003003153 | 11.36104 | 0.03003153
3 | 4 | 19986.0 | 0.035 | 2.000e-001 | 8.339e-003 | 0.0003503679 | 11.36104 | 0.03503679
3 | 5 | 19987.0 | 0.040 | 2.500e-001 | 9.811e-003 | 0.0004004204 | 13.36649 | 0.04004204
3 | 6 | 19989.0 | 0.050 | 3.000e-001 | 9.811e-003 | 0.0005005256 | 13.36649 | 0.05005256
3 | 7 | 19992.0 | 0.065 | 3.500e-001 | 1.030e-002 | 0.0006506832 | 14.0327 | 0.06506832
3 | 8 | 19992.0 | 0.065 | 4.000e-001 | 1.030e-002 | 0.0006506832 | 14.0327 | 0.06506832
3 | 9 | 19993.0 | 0.070 | 4.500e-001 | 1.079e-002 | 0.0007007358 | 14.70027 | 0.07007358
3 | 10 | 19996.0 | 0.085 | 5.000e-001 | 1.275e-002 | 0.0008508934 | 17.37057 | 0.08508934
3 | 11 | 19998.0 | 0.095 | 5.500e-001 | 1.373e-002 | 0.0009509985 | 18.70572 | 0.09509985
3 | 12 | 19998.0 | 0.095 | 6.000e-001 | 1.472e-002 | 0.0009509985 | 20.0545 | 0.09509985
3 | 13 | 20001.0 | 0.110 | 6.500e-001 | 1.521e-002 | 0.001101156 | 20.72207 | 0.1101156
3 | 14 | 20003.0 | 0.120 | 7.000e-001 | 1.717e-002 | 0.001201261 | 23.39237 | 0.1201261
3 | 15 | 20004.0 | 0.125 | 7.500e-001 | 1.766e-002 | 0.001251314 | 24.05995 | 0.1251314
3 | 16 | 20005.0 | 0.130 | 8.000e-001 | 1.815e-002 | 0.001301366 | 24.72752 | 0.1301366
3 | 17 | 20006.0 | 0.135 | 8.500e-001 | 1.962e-002 | 0.001351419 | 26.73025 | 0.1351419
3 | 18 | 20007.0 | 0.140 | 9.000e-001 | 1.962e-002 | 0.001401472 | 26.73025 | 0.1401472
3 | 19 | 20010.0 | 0.155 | 9.500e-001 | 2.158e-002 | 0.001551629 | 29.40054 | 0.1551629
3 | 20 | 20013.0 | 0.170 | 1.000e+000 | 2.404e-002 | 0.001701787 | 32.75204 | 0.1701787
3 | 21 | 20015.0 | 0.180 | 1.050e+000 | 2.502e-002 | 0.001801892 | 34.08719 | 0.1801892
3 | 22 | 20015.0 | 0.180 | 1.100e+000 | 2.502e-002 | 0.001801892 | 34.08719 | 0.1801892
3 | 23 | 20018.0 | 0.195 | 1.150e+000 | 2.649e-002 | 0.00195205 | 36.08992 | 0.195205
3 | 24 | 20020.0 | 0.205 | 1.200e+000 | 2.894e-002 | 0.002052155 | 39.42779 | 0.2052155
3 | 25 | 20021.0 | 0.210 | 1.250e+000 | 2.894e-002 | 0.002102207 | 39.42779 | 0.2102207
3 | 26 | 20022.0 | 0.215 | 1.300e+000 | 3.041e-002 | 0.00215226 | 41.43052 | 0.215226
3 | 27 | 20024.0 | 0.225 | 1.350e+000 | 3.090e-002 | 0.002252365 | 42.09809 | 0.2252365
3 | 28 | 20025.0 | 0.230 | 1.400e+000 | 3.188e-002 | 0.002302418 | 43.43324 | 0.2302418
3 | 29 | 20027.0 | 0.240 | 1.450e+000 | 3.287e-002 | 0.002402523 | 44.78202 | 0.2402523
3 | 30 | 20029.0 | 0.250 | 1.500e+000 | 3.483e-002 | 0.002502628 | 47.45232 | 0.2502628
3 | 31 | 20031.0 | 0.260 | 1.550e+000 | 3.581e-002 | 0.002602733 | 48.78747 | 0.2602733
3 | 32 | 20031.0 | 0.260 | 1.600e+000 | 3.679e-002 | 0.002602733 | 50.12262 | 0.2602733
3 | 33 | 20032.0 | 0.265 | 1.650e+000 | 3.630e-002 | 0.002652785 | 49.45504 | 0.2652785
3 | 34 | 20036.0 | 0.285 | 1.700e+000 | 3.875e-002 | 0.002852996 | 52.79292 | 0.2852996
3 | 35 | 20037.0 | 0.290 | 1.750e+000 | 4.071e-002 | 0.002903048 | 55.46322 | 0.2903048
3 | 36 | 20037.0 | 0.290 | 1.800e+000 | 4.071e-002 | 0.002903048 | 55.46322 | 0.2903048
3 | 37 | 20038.0 | 0.295 | 1.850e+000 | 4.071e-002 | 0.002953101 | 55.46322 | 0.2953101
3 | 38 | 20039.0 | 0.300 | 1.900e+000 | 4.071e-002 | 0.003003153 | 55.46322 | 0.3003153
3 | 39 | 20043.0 | 0.320 | 1.950e+000 | 4.366e-002 | 0.003203364 | 59.48229 | 0.3203364
3 | 40 | 20045.0 | 0.330 | 2.000e+000 | 4.611e-002 | 0.003303469 | 62.82016 | 0.3303469
3 | 41 | 20046.0 | 0.335 | 2.050e+000 | 4.660e-002 | 0.003353521 | 63.48774 | 0.3353521
3 | 42 | 20049.0 | 0.350 | 2.100e+000 | 4.807e-002 | 0.003503679 | 65.49046 | 0.3503679
3 | 43 | 20051.0 | 0.360 | 2.150e+000 | 4.954e-002 | 0.003603784 | 67.49319 | 0.3603784
3 | 44 | 20051.0 | 0.360 | 2.200e+000 | 5.003e-002 | 0.003603784 | 68.16076 | 0.3603784
3 | 45 | 20053.0 | 0.370 | 2.250e+000 | 5.102e-002 | 0.003703889 | 69.50954 | 0.3703889
3 | 46 | 20054.0 | 0.375 | 2.300e+000 | 5.249e-002 | 0.003753942 | 71.51226 | 0.3753942
3 | 47 | 20056.0 | 0.385 | 2.350e+000 | 5.249e-002 | 0.003854047 | 71.51226 | 0.3854047
3 | 48 | 20059.0 | 0.400 | 2.400e+000 | 5.543e-002 | 0.004004204 | 75.51771 | 0.4004204
3 | 49 | 20061.0 | 0.410 | 2.450e+000 | 5.641e-002 | 0.00410431 | 76.85286 | 0.410431
3 | 50 | 20063.0 | 0.420 | 2.500e+000 | 5.788e-002 | 0.004204415 | 78.85559 | 0.4204415
3 | 51 | 20064.0 | 0.425 | 2.550e+000 | 5.837e-002 | 0.004254467 | 79.52316 | 0.4254467
3 | 52 | 20065.0 | 0.430 | 2.600e+000 | 5.788e-002 | 0.00430452 | 78.85559 | 0.430452
3 | 53 | 20067.0 | 0.440 | 2.650e+000 | 5.984e-002 | 0.004404625 | 81.52589 | 0.4404625
3 | 54 | 20068.0 | 0.445 | 2.700e+000 | 6.132e-002 | 0.004454677 | 83.54223 | 0.4454677
3 | 55 | 20069.0 | 0.450 | 2.750e+000 | 6.132e-002 | 0.00450473 | 83.54223 | 0.450473
3 | 56 | 20071.0 | 0.460 | 2.800e+000 | 6.230e-002 | 0.004604835 | 84.87738 | 0.4604835
3 | 57 | 20074.0 | 0.475 | 2.850e+000 | 6.524e-002 | 0.004754993 | 88.88283 | 0.4754993
3 | 58 | 20075.0 | 0.481 | 2.900e+000 | 6.622e-002 | 0.004805045 | 90.21798 | 0.4805045
3 | 59 | 20076.0 | 0.486 | 2.950e+000 | 6.622e-002 | 0.004855098 | 90.21798 | 0.4855098
3 | 60 | 20076.0 | 0.486 | 3.000e+000 | 6.622e-002 | 0.004855098 | 90.21798 | 0.4855098
3 | 61 | 20077.0 | 0.491 | 3.050e+000 | 6.671e-002 | 0.00490515 | 90.88556 | 0.490515
3 | 62 | 20082.0 | 0.516 | 3.100e+000 | 6.966e-002 | 0.005155413 | 94.90463 | 0.5155413
3 | 63 | 20083.0 | 0.521 | 3.150e+000 | 7.015e-002 | 0.005205466 | 95.57221 | 0.5205466
3 | 64 | 20084.0 | 0.526 | 3.200e+000 | 7.162e-002 | 0.005255518 | 97.57493 | 0.5255518
3 | 65 | 20084.0 | 0.526 | 3.250e+000 | 7.015e-002 | 0.005255518 | 95.57221 | 0.5255518
3 | 66 | 20086.0 | 0.536 | 3.300e+000 | 7.113e-002 | 0.005355623 | 96.90736 | 0.5355623
3 | 67 | 20090.0 | 0.556 | 3.350e+000 | 7.505e-002 | 0.005555834 | 102.248 | 0.5555834
3 | 68 | 20092.0 | 0.566 | 3.400e+000 | 7.554e-002 | 0.005655939 | 102.9155 | 0.5655939
3 | 69 | 20094.0 | 0.576 | 3.450e+000 | 7.750e-002 | 0.005756044 | 105.5858 | 0.5756044
3 | 70 | 20096.0 | 0.586 | 3.500e+000 | 7.849e-002 | 0.005856149 | 106.9346 | 0.5856149
3 | 71 | 20097.0 | 0.591 | 3.550e+000 | 7.898e-002 | 0.005906202 | 107.6022 | 0.5906202
3 | 72 | 20098.0 | 0.596 | 3.600e+000 | 7.898e-002 | 0.005956254 | 107.6022 | 0.5956254
3 | 73 | 20099.0 | 0.601 | 3.650e+000 | 7.947e-002 | 0.006006307 | 108.2698 | 0.6006307
3 | 74 | 20100.0 | 0.606 | 3.700e+000 | 7.996e-002 | 0.006056359 | 108.9373 | 0.6056359
3 | 75 | 20103.0 | 0.621 | 3.750e+000 | 8.192e-002 | 0.006206517 | 111.6076 | 0.6206517
3 | 76 | 20105.0 | 0.631 | 3.800e+000 | 8.290e-002 | 0.006306622 | 112.9428 | 0.6306622
3 | 77 | 20107.0 | 0.641 | 3.850e+000 | 8.486e-002 | 0.006406727 | 115.6131 | 0.6406727
3 | 78 | 20108.0 | 0.646 | 3.900e+000 | 8.486e-002 | 0.00645678 | 115.6131 | 0.645678
3 | 79 | 20108.0 | 0.646 | 3.950e+000 | 8.339e-002 | 0.00645678 | 113.6104 | 0.645678
3 | 80 | 20110.0 | 0.656 | 4.000e+000 | 8.535e-002 | 0.006556885 | 116.2807 | 0.6556885
3 | 81 | 20113.0 | 0.671 | 4.050e+000 | 8.682e-002 | 0.006707042 | 118.2834 | 0.6707042
3 | 82 | 20116.0 | 0.686 | 4.100e+000 | 8.830e-002 | 0.0068572 | 120.2997 | 0.68572
3 | 83 | 20116.0 | 0.686 | 4.150e+000 | 8.928e-002 | 0.0068572 | 121.6349 | 0.68572
3 | 84 | 20116.0 | 0.686 | 4.200e+000 | 8.731e-002 | 0.0068572 | 118.951 | 0.68572
3 | 85 | 20118.0 | 0.696 | 4.250e+000 | 8.928e-002 | 0.006957305 | 121.6349 | 0.6957305
3 | 86 | 20122.0 | 0.716 | 4.300e+000 | 9.124e-002 | 0.007157515 | 124.3052 | 0.7157515
3 | 87 | 20123.0 | 0.721 | 4.350e+000 | 9.320e-002 | 0.007207568 | 126.9755 | 0.7207568
3 | 88 | 20126.0 | 0.736 | 4.400e+000 | 9.271e-002 | 0.007357726 | 126.3079 | 0.7357726
3 | 89 | 20128.0 | 0.746 | 4.450e+000 | 9.467e-002 | 0.007457831 | 128.9782 | 0.7457831
3 | 90 | 20129.0 | 0.751 | 4.500e+000 | 9.614e-002 | 0.007507883 | 130.9809 | 0.7507883
3 | 91 | 20130.0 | 0.756 | 4.550e+000 | 9.516e-002 | 0.007557936 | 129.6458 | 0.7557936
3 | 92 | 20130.0 | 0.756 | 4.600e+000 | 9.516e-002 | 0.007557936 | 129.6458 | 0.7557936
3 | 93 | 20132.0 | 0.766 | 4.650e+000 | 9.565e-002 | 0.007658041 | 130.3134 | 0.7658041
3 | 94 | 20136.0 | 0.786 | 4.700e+000 | 9.762e-002 | 0.007858251 | 132.9973 | 0.7858251
3 | 95 | 20137.0 | 0.791 | 4.750e+000 | 9.811e-002 | 0.007908304 | 133.6649 | 0.7908304
3 | 96 | 20139.0 | 0.801 | 4.800e+000 | 9.909e-002 | 0.008008409 | 135 | 0.8008409
3 | 97 | 20140.0 | 0.806 | 4.850e+000 | 9.909e-002 | 0.008058461 | 135 | 0.8058461
3 | 98 | 20142.0 | 0.816 | 4.900e+000 | 1.010e-001 | 0.008158566 | 137.6022 | 0.8158566
3 | 99 | 20142.0 | 0.816 | 4.950e+000 | 1.006e-001 | 0.008158566 | 137.0572 | 0.8158566
3 | 100 | 20143.0 | 0.821 | 5.000e+000 | 9.958e-002 | 0.008208619 | 135.6676 | 0.8208619
3 | 101 | 20146.0 | 0.836 | 5.050e+000 | 1.020e-001 | 0.008358777 | 138.9646 | 0.8358777
3 | 102 | 20149.0 | 0.851 | 5.100e+000 | 1.035e-001 | 0.008508934 | 141.0082 | 0.8508934
3 | 103 | 20150.0 | 0.856 | 5.150e+000 | 1.035e-001 | 0.008558987 | 141.0082 | 0.8558987
3 | 104 | 20150.0 | 0.856 | 5.200e+000 | 1.030e-001 | 0.008558987 | 140.327 | 0.8558987
3 | 105 | 20152.0 | 0.866 | 5.250e+000 | 1.030e-001 | 0.008659092 | 140.327 | 0.8659092
3 | 106 | 20156.0 | 0.886 | 5.300e+000 | 1.064e-001 | 0.008859302 | 144.9591 | 0.8859302
3 | 107 | 20156.0 | 0.886 | 5.350e+000 | 1.055e-001 | 0.008859302 | 143.733 | 0.8859302
3 | 108 | 20158.0 | 0.896 | 5.400e+000 | 1.060e-001 | 0.008959407 | 144.4142 | 0.8959407
3 | 109 | 20161.0 | 0.911 | 5.450e+000 | 1.079e-001 | 0.009109565 | 147.0027 | 0.9109565
3 | 110 | 20162.0 | 0.916 | 5.500e+000 | 1.079e-001 | 0.009159618 | 147.0027 | 0.9159618
3 | 111 | 20164.0 | 0.926 | 5.550e+000 | 1.074e-001 | 0.009259723 | 146.3215 | 0.9259723
3 | 112 | 20164.0 | 0.926 | 5.600e+000 | 1.084e-001 | 0.009259723 | 147.6839 | 0.9259723
3 | 113 | 20166.0 | 0.936 | 5.650e+000 | 1.089e-001 | 0.009359828 | 148.3651 | 0.9359828
3 | 114 | 20168.0 | 0.946 | 5.700e+000 | 1.089e-001 | 0.009459933 | 148.3651 | 0.9459933
3 | 115 | 20169.0 | 0.951 | 5.750e+000 | 1.084e-001 | 0.009509985 | 147.6839 | 0.9509985
3 | 116 | 20169.0 | 0.951 | 5.800e+000 | 1.089e-001 | 0.009509985 | 148.3651 | 0.9509985
3 | 117 | 20171.0 | 0.961 | 5.850e+000 | 1.089e-001 | 0.009610091 | 148.3651 | 0.9610091
3 | 118 | 20174.0 | 0.976 | 5.900e+000 | 1.104e-001 | 0.009760248 | 150.4087 | 0.9760248
3 | 119 | 20175.0 | 0.981 | 5.950e+000 | 1.109e-001 | 0.009810301 | 151.0899 | 0.9810301
3 | 120 | 20175.0 | 0.981 | 6.000e+000 | 1.099e-001 | 0.009810301 | 149.7275 | 0.9810301
3 | 121 | 20176.0 | 0.986 | 6.050e+000 | 1.099e-001 | 0.009860353 | 149.7275 | 0.9860353
3 | 122 | 20181.0 | 1.011 | 6.100e+000 | 1.123e-001 | 0.01011062 | 152.9973 | 1.011062
3 | 123 | 20183.0 | 1.021 | 6.150e+000 | 1.128e-001 | 0.01021072 | 153.6785 | 1.021072
3 | 124 | 20183.0 | 1.021 | 6.200e+000 | 1.123e-001 | 0.01021072 | 152.9973 | 1.021072
3 | 125 | 20183.0 | 1.021 | 6.250e+000 | 1.118e-001 | 0.01021072 | 152.3161 | 1.021072
3 | 126 | 20187.0 | 1.041 | 6.300e+000 | 1.133e-001 | 0.01041093 | 154.3597 | 1.041093
3 | 127 | 20189.0 | 1.051 | 6.350e+000 | 1.133e-001 | 0.01051104 | 154.3597 | 1.051104
3 | 128 | 20189.0 | 1.051 | 6.400e+000 | 1.143e-001 | 0.01051104 | 155.7221 | 1.051104
3 | 129 | 20190.0 | 1.056 | 6.450e+000 | 1.123e-001 | 0.01056109 | 152.9973 | 1.056109
3 | 130 | 20195.0 | 1.081 | 6.500e+000 | 1.153e-001 | 0.01081135 | 157.0845 | 1.081135
3 | 131 | 20196.0 | 1.086 | 6.550e+000 | 1.158e-001 | 0.0108614 | 157.7657 | 1.08614
3 | 132 | 20197.0 | 1.091 | 6.600e+000 | 1.163e-001 | 0.01091146 | 158.4469 | 1.091146
3 | 133 | 20198.0 | 1.096 | 6.650e+000 | 1.153e-001 | 0.01096151 | 157.0845 | 1.096151
3 | 134 | 20200.0 | 1.106 | 6.700e+000 | 1.158e-001 | 0.01106161 | 157.7657 | 1.106161
3 | 135 | 20201.0 | 1.111 | 6.750e+000 | 1.158e-001 | 0.01111167 | 157.7657 | 1.111167
3 | 136 | 20204.0 | 1.126 | 6.800e+000 | 1.172e-001 | 0.01126182 | 159.673 | 1.126182
3 | 137 | 20204.0 | 1.126 | 6.850e+000 | 1.167e-001 | 0.01126182 | 158.9918 | 1.126182
3 | 138 | 20206.0 | 1.136 | 6.900e+000 | 1.172e-001 | 0.01136193 | 159.673 | 1.136193
3 | 139 | 20207.0 | 1.141 | 6.950e+000 | 1.163e-001 | 0.01141198 | 158.4469 | 1.141198
3 | 140 | 20209.0 | 1.151 | 7.000e+000 | 1.177e-001 | 0.01151209 | 160.3542 | 1.151209
3 | 141 | 20211.0 | 1.161 | 7.050e+000 | 1.177e-001 | 0.01161219 | 160.3542 | 1.161219
3 | 142 | 20214.0 | 1.176 | 7.100e+000 | 1.182e-001 | 0.01176235 | 161.0354 | 1.176235
3 | 143 | 20215.0 | 1.181 | 7.150e+000 | 1.187e-001 | 0.0118124 | 161.7166 | 1.18124
3 | 144 | 20216.0 | 1.186 | 7.200e+000 | 1.187e-001 | 0.01186246 | 161.7166 | 1.186246
3 | 145 | 20218.0 | 1.196 | 7.250e+000 | 1.187e-001 | 0.01196256 | 161.7166 | 1.196256
3 | 146 | 20220.0 | 1.206 | 7.300e+000 | 1.197e-001 | 0.01206267 | 163.079 | 1.206267
3 | 147 | 20221.0 | 1.211 | 7.350e+000 | 1.197e-001 | 0.01211272 | 163.079 | 1.211272
3 | 148 | 20222.0 | 1.216 | 7.400e+000 | 1.202e-001 | 0.01216277 | 163.7602 | 1.216277
3 | 149 | 20223.0 | 1.221 | 7.450e+000 | 1.197e-001 | 0.01221282 | 163.079 | 1.221282
3 | 150 | 20227.0 | 1.241 | 7.500e+000 | 1.212e-001 | 0.01241303 | 165.1226 | 1.241303
3 | 151 | 20229.0 | 1.251 | 7.550e+000 | 1.226e-001 | 0.01251314 | 167.03 | 1.251314
3 | 152 | 20231.0 | 1.261 | 7.600e+000 | 1.212e-001 | 0.01261324 | 165.1226 | 1.261324
3 | 153 | 20232.0 | 1.266 | 7.650e+000 | 1.217e-001 | 0.0126633 | 165.8038 | 1.26633
3 | 154 | 20233.0 | 1.271 | 7.700e+000 | 1.217e-001 | 0.01271335 | 165.8038 | 1.271335
3 | 155 | 20235.0 | 1.281 | 7.750e+000 | 1.212e-001 | 0.01281345 | 165.1226 | 1.281345
3 | 156 | 20237.0 | 1.291 | 7.800e+000 | 1.217e-001 | 0.01291356 | 165.8038 | 1.291356
3 | 157 | 20237.0 | 1.291 | 7.850e+000 | 1.217e-001 | 0.01291356 | 165.8038 | 1.291356
3 | 158 | 20238.0 | 1.296 | 7.900e+000 | 1.217e-001 | 0.01296361 | 165.8038 | 1.296361
3 | 159 | 20241.0 | 1.311 | 7.950e+000 | 1.226e-001 | 0.01311377 | 167.03 | 1.311377
3 | 160 | 20243.0 | 1.321 | 8.000e+000 | 1.226e-001 | 0.01321387 | 167.03 | 1.321387
3 | 161 | 20244.0 | 1.326 | 8.050e+000 | 1.226e-001 | 0.01326393 | 167.03 | 1.326393
3 | 162 | 20246.0 | 1.336 | 8.100e+000 | 1.226e-001 | 0.01336403 | 167.03 | 1.336403
3 | 163 | 20248.0 | 1.346 | 8.150e+000 | 1.231e-001 | 0.01346414 | 167.7112 | 1.346414
3 | 164 | 20249.0 | 1.351 | 8.200e+000 | 1.231e-001 | 0.01351419 | 167.7112 | 1.351419
3 | 165 | 20251.0 | 1.361 | 8.250e+000 | 1.231e-001 | 0.0136143 | 167.7112 | 1.36143
3 | 166 | 20252.0 | 1.366 | 8.300e+000 | 1.226e-001 | 0.01366435 | 167.03 | 1.366435
3 | 167 | 20254.0 | 1.376 | 8.350e+000 | 1.236e-001 | 0.01376445 | 168.3924 | 1.376445
3 | 168 | 20254.0 | 1.376 | 8.400e+000 | 1.231e-001 | 0.01376445 | 167.7112 | 1.376445
3 | 169 | 20258.0 | 1.396 | 8.450e+000 | 1.246e-001 | 0.01396466 | 169.7548 | 1.396466
3 | 170 | 20260.0 | 1.406 | 8.500e+000 | 1.251e-001 | 0.01406477 | 170.436 | 1.406477
3 | 171 | 20261.0 | 1.411 | 8.550e+000 | 1.241e-001 | 0.01411482 | 169.0736 | 1.411482
3 | 172 | 20263.0 | 1.421 | 8.600e+000 | 1.246e-001 | 0.01421493 | 169.7548 | 1.421493
3 | 173 | 20265.0 | 1.432 | 8.650e+000 | 1.251e-001 | 0.01431503 | 170.436 | 1.431503
3 | 174 | 20266.0 | 1.437 | 8.700e+000 | 1.251e-001 | 0.01436508 | 170.436 | 1.436508
3 | 175 | 20267.0 | 1.442 | 8.750e+000 | 1.236e-001 | 0.01441514 | 168.3924 | 1.441514
3 | 176 | 20268.0 | 1.447 | 8.800e+000 | 1.241e-001 | 0.01446519 | 169.0736 | 1.446519
3 | 177 | 20271.0 | 1.462 | 8.850e+000 | 1.251e-001 | 0.01461535 | 170.436 | 1.461535
3 | 178 | 20274.0 | 1.477 | 8.900e+000 | 1.261e-001 | 0.0147655 | 171.7984 | 1.47655
3 | 179 | 20274.0 | 1.477 | 8.950e+000 | 1.246e-001 | 0.0147655 | 169.7548 | 1.47655
3 | 180 | 20276.0 | 1.487 | 9.000e+000 | 1.251e-001 | 0.01486561 | 170.436 | 1.486561
3 | 181 | 20277.0 | 1.492 | 9.050e+000 | 1.256e-001 | 0.01491566 | 171.1172 | 1.491566
3 | 182 | 20279.0 | 1.502 | 9.100e+000 | 1.261e-001 | 0.01501577 | 171.7984 | 1.501577
3 | 183 | 20281.0 | 1.512 | 9.150e+000 | 1.261e-001 | 0.01511587 | 171.7984 | 1.511587
3 | 184 | 20282.0 | 1.517 | 9.200e+000 | 1.256e-001 | 0.01516592 | 171.1172 | 1.516592
3 | 185 | 20284.0 | 1.527 | 9.250e+000 | 1.256e-001 | 0.01526603 | 171.1172 | 1.526603
3 | 186 | 20285.0 | 1.532 | 9.300e+000 | 1.256e-001 | 0.01531608 | 171.1172 | 1.531608
3 | 187 | 20287.0 | 1.542 | 9.350e+000 | 1.261e-001 | 0.01541619 | 171.7984 | 1.541619
3 | 188 | 20289.0 | 1.552 | 9.400e+000 | 1.261e-001 | 0.01551629 | 171.7984 | 1.551629
3 | 189 | 20291.0 | 1.562 | 9.450e+000 | 1.270e-001 | 0.0156164 | 173.0245 | 1.56164
3 | 190 | 20292.0 | 1.567 | 9.500e+000 | 1.261e-001 | 0.01566645 | 171.7984 | 1.566645
3 | 191 | 20294.0 | 1.577 | 9.550e+000 | 1.261e-001 | 0.01576655 | 171.7984 | 1.576655
3 | 192 | 20296.0 | 1.587 | 9.600e+000 | 1.275e-001 | 0.01586666 | 173.7057 | 1.586666
3 | 193 | 20298.0 | 1.597 | 9.650e+000 | 1.270e-001 | 0.01596677 | 173.0245 | 1.596677
3 | 194 | 20299.0 | 1.602 | 9.700e+000 | 1.270e-001 | 0.01601682 | 173.0245 | 1.601682
3 | 195 | 20299.0 | 1.602 | 9.750e+000 | 1.270e-001 | 0.01601682 | 173.0245 | 1.601682
3 | 196 | 20302.0 | 1.617 | 9.800e+000 | 1.275e-001 | 0.01616698 | 173.7057 | 1.616698
3 | 197 | 20305.0 | 1.632 | 9.850e+000 | 1.285e-001 | 0.01631713 | 175.0681 | 1.631713
3 | 198 | 20306.0 | 1.637 | 9.900e+000 | 1.290e-001 | 0.01636719 | 175.7493 | 1.636719
3 | 199 | 20307.0 | 1.642 | 9.950e+000 | 1.280e-001 | 0.01641724 | 174.3869 | 1.641724
3 | 200 | 20308.0 | 1.647 | 1.000e+001 | 1.280e-001 | 0.01646729 | 174.3869 | 1.646729
3 | 201 | 20311.0 | 1.662 | 1.005e+001 | 1.285e-001 | 0.01661745 | 175.0681 | 1.661745
3 | 202 | 20312.0 | 1.667 | 1.010e+001 | 1.280e-001 | 0.0166675 | 174.3869 | 1.66675
3 | 203 | 20313.0 | 1.672 | 1.015e+001 | 1.280e-001 | 0.01671755 | 174.3869 | 1.671755
3 | 204 | 20314.0 | 1.677 | 1.020e+001 | 1.280e-001 | 0.01676761 | 174.3869 | 1.676761
3 | 205 | 20317.0 | 1.692 | 1.025e+001 | 1.290e-001 | 0.01691776 | 175.7493 | 1.691776
3 | 206 | 20319.0 | 1.702 | 1.030e+001 | 1.290e-001 | 0.01701787 | 175.7493 | 1.701787
3 | 207 | 20320.0 | 1.707 | 1.035e+001 | 1.285e-001 | 0.01706792 | 175.0681 | 1.706792
3 | 208 | 20322.0 | 1.717 | 1.040e+001 | 1.290e-001 | 0.01716803 | 175.7493 | 1.716803
3 | 209 | 20322.0 | 1.717 | 1.045e+001 | 1.280e-001 | 0.01716803 | 174.3869 | 1.716803
3 | 210 | 20325.0 | 1.732 | 1.050e+001 | 1.295e-001 | 0.01731818 | 176.4305 | 1.731818
3 | 211 | 20327.0 | 1.742 | 1.055e+001 | 1.290e-001 | 0.01741829 | 175.7493 | 1.741829
3 | 212 | 20328.0 | 1.747 | 1.060e+001 | 1.290e-001 | 0.01746834 | 175.7493 | 1.746834
3 | 213 | 20330.0 | 1.757 | 1.065e+001 | 1.295e-001 | 0.01756845 | 176.4305 | 1.756845
3 | 214 | 20332.0 | 1.767 | 1.070e+001 | 1.300e-001 | 0.01766855 | 177.1117 | 1.766855
3 | 215 | 20333.0 | 1.772 | 1.075e+001 | 1.295e-001 | 0.0177186 | 176.4305 | 1.77186
3 | 216 | 20335.0 | 1.782 | 1.080e+001 | 1.295e-001 | 0.01781871 | 176.4305 | 1.781871
3 | 217 | 20337.0 | 1.792 | 1.085e+001 | 1.300e-001 | 0.01791881 | 177.1117 | 1.791881
3 | 218 | 20339.0 | 1.802 | 1.090e+001 | 1.300e-001 | 0.01801892 | 177.1117 | 1.801892
3 | 219 | 20340.0 | 1.807 | 1.095e+001 | 1.295e-001 | 0.01806897 | 176.4305 | 1.806897
3 | 220 | 20342.0 | 1.817 | 1.100e+001 | 1.310e-001 | 0.01816908 | 178.4741 | 1.816908
3 | 221 | 20344.0 | 1.827 | 1.105e+001 | 1.320e-001 | 0.01826918 | 179.8365 | 1.826918
3 | 222 | 20344.0 | 1.827 | 1.110e+001 | 1.310e-001 | 0.01826918 | 178.4741 | 1.826918
3 | 223 | 20346.0 | 1.837 | 1.115e+001 | 1.300e-001 | 0.01836929 | 177.1117 | 1.836929
3 | 224 | 20348.0 | 1.847 | 1.120e+001 | 1.310e-001 | 0.01846939 | 178.4741 | 1.846939
3 | 225 | 20350.0 | 1.857 | 1.125e+001 | 1.315e-001 | 0.0185695 | 179.1553 | 1.85695
3 | 226 | 20352.0 | 1.867 | 1.130e+001 | 1.315e-001 | 0.0186696 | 179.1553 | 1.86696
3 | 227 | 20352.0 | 1.867 | 1.135e+001 | 1.300e-001 | 0.0186696 | 177.1117 | 1.86696
3 | 228 | 20353.0 | 1.872 | 1.140e+001 | 1.300e-001 | 0.01871966 | 177.1117 | 1.871966
3 | 229 | 20357.0 | 1.892 | 1.145e+001 | 1.320e-001 | 0.01891987 | 179.8365 | 1.891987
3 | 230 | 20359.0 | 1.902 | 1.150e+001 | 1.320e-001 | 0.01901997 | 179.8365 | 1.901997
3 | 231 | 20359.0 | 1.902 | 1.155e+001 | 1.315e-001 | 0.01901997 | 179.1553 | 1.901997
3 | 232 | 20364.0 | 1.927 | 1.160e+001 | 1.329e-001 | 0.01927023 | 181.0627 | 1.927023
3 | 233 | 20365.0 | 1.932 | 1.165e+001 | 1.334e-001 | 0.01932029 | 181.7439 | 1.932029
3 | 234 | 20365.0 | 1.932 | 1.170e+001 | 1.329e-001 | 0.01932029 | 181.0627 | 1.932029
3 | 235 | 20366.0 | 1.937 | 1.175e+001 | 1.315e-001 | 0.01937034 | 179.1553 | 1.937034
3 | 236 | 20367.0 | 1.942 | 1.180e+001 | 1.310e-001 | 0.01942039 | 178.4741 | 1.942039
3 | 237 | 20369.0 | 1.952 | 1.185e+001 | 1.329e-001 | 0.0195205 | 181.0627 | 1.95205
3 | 238 | 20372.0 | 1.967 | 1.190e+001 | 1.339e-001 | 0.01967065 | 182.4251 | 1.967065
3 | 239 | 20373.0 | 1.972 | 1.195e+001 | 1.324e-001 | 0.01972071 | 180.3815 | 1.972071
3 | 240 | 20375.0 | 1.982 | 1.200e+001 | 1.344e-001 | 0.01982081 | 183.1063 | 1.982081
3 | 241 | 20376.0 | 1.987 | 1.205e+001 | 1.339e-001 | 0.01987086 | 182.4251 | 1.987086
3 | 242 | 20378.0 | 1.997 | 1.210e+001 | 1.339e-001 | 0.01997097 | 182.4251 | 1.997097
3 | 243 | 20379.0 | 2.002 | 1.215e+001 | 1.339e-001 | 0.02002102 | 182.4251 | 2.002102
3 | 244 | 20381.0 | 2.012 | 1.220e+001 | 1.339e-001 | 0.02012113 | 182.4251 | 2.012113
3 | 245 | 20384.0 | 2.027 | 1.225e+001 | 1.344e-001 | 0.02027128 | 183.1063 | 2.027128
3 | 246 | 20385.0 | 2.032 | 1.230e+001 | 1.349e-001 | 0.02032134 | 183.7875 | 2.032134
3 | 247 | 20386.0 | 2.037 | 1.235e+001 | 1.344e-001 | 0.02037139 | 183.1063 | 2.037139
3 | 248 | 20387.0 | 2.042 | 1.240e+001 | 1.329e-001 | 0.02042144 | 181.0627 | 2.042144
3 | 249 | 20390.0 | 2.057 | 1.245e+001 | 1.349e-001 | 0.0205716 | 183.7875 | 2.05716
3 | 250 | 20391.0 | 2.062 | 1.250e+001 | 1.344e-001 | 0.02062165 | 183.1063 | 2.062165
3 | 251 | 20392.0 | 2.067 | 1.255e+001 | 1.339e-001 | 0.02067171 | 182.4251 | 2.067171
3 | 252 | 20394.0 | 2.077 | 1.260e+001 | 1.344e-001 | 0.02077181 | 183.1063 | 2.077181
3 | 253 | 20397.0 | 2.092 | 1.265e+001 | 1.354e-001 | 0.02092197 | 184.4687 | 2.092197
3 | 254 | 20398.0 | 2.097 | 1.270e+001 | 1.349e-001 | 0.02097202 | 183.7875 | 2.097202
3 | 255 | 20399.0 | 2.102 | 1.275e+001 | 1.344e-001 | 0.02102207 | 183.1063 | 2.102207
3 | 256 | 20401.0 | 2.112 | 1.280e+001 | 1.354e-001 | 0.02112218 | 184.4687 | 2.112218
3 | 257 | 20403.0 | 2.122 | 1.285e+001 | 1.344e-001 | 0.02122228 | 183.1063 | 2.122228
3 | 258 | 20405.0 | 2.132 | 1.290e+001 | 1.354e-001 | 0.02132239 | 184.4687 | 2.132239
3 | 259 | 20406.0 | 2.137 | 1.295e+001 | 1.349e-001 | 0.02137244 | 183.7875 | 2.137244
3 | 260 | 20406.0 | 2.137 | 1.300e+001 | 1.344e-001 | 0.02137244 | 183.1063 | 2.137244
3 | 261 | 20410.0 | 2.157 | 1.305e+001 | 1.349e-001 | 0.02157265 | 183.7875 | 2.157265
3 | 262 | 20412.0 | 2.167 | 1.310e+001 | 1.364e-001 | 0.02167276 | 185.8311 | 2.167276
3 | 263 | 20413.0 | 2.172 | 1.315e+001 | 1.364e-001 | 0.02172281 | 185.8311 | 2.172281
3 | 264 | 20414.0 | 2.177 | 1.320e+001 | 1.354e-001 | 0.02177286 | 184.4687 | 2.177286
3 | 265 | 20416.0 | 2.187 | 1.325e+001 | 1.354e-001 | 0.02187297 | 184.4687 | 2.187297
3 | 266 | 20418.0 | 2.197 | 1.330e+001 | 1.369e-001 | 0.02197307 | 186.5123 | 2.197307
3 | 267 | 20420.0 | 2.207 | 1.335e+001 | 1.349e-001 | 0.02207318 | 183.7875 | 2.207318
3 | 268 | 20420.0 | 2.207 | 1.340e+001 | 1.354e-001 | 0.02207318 | 184.4687 | 2.207318
3 | 269 | 20422.0 | 2.217 | 1.345e+001 | 1.349e-001 | 0.02217328 | 183.7875 | 2.217328
3 | 270 | 20424.0 | 2.227 | 1.350e+001 | 1.364e-001 | 0.02227339 | 185.8311 | 2.227339
3 | 271 | 20425.0 | 2.232 | 1.355e+001 | 1.359e-001 | 0.02232344 | 185.1499 | 2.232344
3 | 272 | 20427.0 | 2.242 | 1.360e+001 | 1.364e-001 | 0.02242354 | 185.8311 | 2.242354
3 | 273 | 20429.0 | 2.252 | 1.365e+001 | 1.364e-001 | 0.02252365 | 185.8311 | 2.252365
3 | 274 | 20431.0 | 2.262 | 1.370e+001 | 1.364e-001 | 0.02262375 | 185.8311 | 2.262375
3 | 275 | 20432.0 | 2.267 | 1.375e+001 | 1.359e-001 | 0.02267381 | 185.1499 | 2.267381
3 | 276 | 20434.0 | 2.277 | 1.380e+001 | 1.364e-001 | 0.02277391 | 185.8311 | 2.277391
3 | 277 | 20435.0 | 2.282 | 1.385e+001 | 1.369e-001 | 0.02282397 | 186.5123 | 2.282397
3 | 278 | 20437.0 | 2.292 | 1.390e+001 | 1.373e-001 | 0.02292407 | 187.0572 | 2.292407
3 | 279 | 20439.0 | 2.302 | 1.395e+001 | 1.373e-001 | 0.02302418 | 187.0572 | 2.302418
3 | 280 | 20441.0 | 2.312 | 1.400e+001 | 1.373e-001 | 0.02312428 | 187.0572 | 2.312428
3 | 281 | 20443.0 | 2.322 | 1.405e+001 | 1.373e-001 | 0.02322439 | 187.0572 | 2.322439
3 | 282 | 20444.0 | 2.327 | 1.410e+001 | 1.373e-001 | 0.02327444 | 187.0572 | 2.327444
3 | 283 | 20445.0 | 2.332 | 1.415e+001 | 1.369e-001 | 0.02332449 | 186.5123 | 2.332449
3 | 284 | 20447.0 | 2.342 | 1.420e+001 | 1.373e-001 | 0.0234246 | 187.0572 | 2.34246
3 | 285 | 20450.0 | 2.357 | 1.425e+001 | 1.388e-001 | 0.02357475 | 189.1008 | 2.357475
3 | 286 | 20451.0 | 2.362 | 1.430e+001 | 1.383e-001 | 0.02362481 | 188.4196 | 2.362481
3 | 287 | 20452.0 | 2.367 | 1.435e+001 | 1.369e-001 | 0.02367486 | 186.5123 | 2.367486
3 | 288 | 20453.0 | 2.372 | 1.440e+001 | 4.905e-004 | 0.02372491 | 0.6682561 | 2.372491
CSA: 734 microns
Diameter: 30.9
TS: 186.5
Strain: 2.3
Modulus: 18.8

## 4_50_150um
Record | Index | Position | Strain | Time | Force | Strain | Stress | Strain
|  | Microns | % | seconds | Newtons | mm/mm | MPa | %
4 | 0 | 19972 | 0.000 | 0.000e+000 | 4.905e-003 | 0 | 7.320896 | 0
4 | 1 | 19972.0 | 0.000 | 5.000e-002 | 4.905e-003 | 0 | 7.320896 | 0
4 | 2 | 19973.0 | 0.005 | 1.000e-001 | 5.396e-003 | 5.00701e-05 | 8.053731 | 0.00500701
4 | 3 | 19976.0 | 0.020 | 1.500e-001 | 6.377e-003 | 0.0002002804 | 9.51791 | 0.02002804
4 | 4 | 19978.0 | 0.030 | 2.000e-001 | 6.377e-003 | 0.0003004206 | 9.51791 | 0.03004206
4 | 5 | 19980.0 | 0.040 | 2.500e-001 | 5.886e-003 | 0.0004005608 | 8.785075 | 0.04005608
4 | 6 | 19981.0 | 0.045 | 3.000e-001 | 5.886e-003 | 0.0004506309 | 8.785075 | 0.04506309
4 | 7 | 19984.0 | 0.060 | 3.500e-001 | 6.377e-003 | 0.0006008412 | 9.51791 | 0.06008412
4 | 8 | 19985.0 | 0.065 | 4.000e-001 | 5.886e-003 | 0.0006509113 | 8.785075 | 0.06509113
4 | 9 | 19986.0 | 0.070 | 4.500e-001 | 5.886e-003 | 0.0007009814 | 8.785075 | 0.07009814
4 | 10 | 19987.0 | 0.075 | 5.000e-001 | 6.377e-003 | 0.0007510515 | 9.51791 | 0.07510515
4 | 11 | 19990.0 | 0.090 | 5.500e-001 | 6.867e-003 | 0.0009012618 | 10.24925 | 0.09012618
4 | 12 | 19992.0 | 0.100 | 6.000e-001 | 5.886e-003 | 0.001001402 | 8.785075 | 0.1001402
4 | 13 | 19992.0 | 0.100 | 6.500e-001 | 5.886e-003 | 0.001001402 | 8.785075 | 0.1001402
4 | 14 | 19993.0 | 0.105 | 7.000e-001 | 5.886e-003 | 0.001051472 | 8.785075 | 0.1051472
4 | 15 | 19996.0 | 0.120 | 7.500e-001 | 6.377e-003 | 0.001201682 | 9.51791 | 0.1201682
4 | 16 | 19998.0 | 0.130 | 8.000e-001 | 6.867e-003 | 0.001301823 | 10.24925 | 0.1301823
4 | 17 | 19998.0 | 0.130 | 8.500e-001 | 6.867e-003 | 0.001301823 | 10.24925 | 0.1301823
4 | 18 | 20001.0 | 0.145 | 9.000e-001 | 6.377e-003 | 0.001452033 | 9.51791 | 0.1452033
4 | 19 | 20004.0 | 0.160 | 9.500e-001 | 6.377e-003 | 0.001602243 | 9.51791 | 0.1602243
4 | 20 | 20004.0 | 0.160 | 1.000e+000 | 5.886e-003 | 0.001602243 | 8.785075 | 0.1602243
4 | 21 | 20005.0 | 0.165 | 1.050e+000 | 6.377e-003 | 0.001652313 | 9.51791 | 0.1652313
4 | 22 | 20006.0 | 0.170 | 1.100e+000 | 6.377e-003 | 0.001702383 | 9.51791 | 0.1702383
4 | 23 | 20008.0 | 0.180 | 1.150e+000 | 5.886e-003 | 0.001802524 | 8.785075 | 0.1802524
4 | 24 | 20010.0 | 0.190 | 1.200e+000 | 5.886e-003 | 0.001902664 | 8.785075 | 0.1902664
4 | 25 | 20013.0 | 0.205 | 1.250e+000 | 5.886e-003 | 0.002052874 | 8.785075 | 0.2052874
4 | 26 | 20015.0 | 0.215 | 1.300e+000 | 5.886e-003 | 0.002153014 | 8.785075 | 0.2153014
4 | 27 | 20015.0 | 0.215 | 1.350e+000 | 5.396e-003 | 0.002153014 | 8.053731 | 0.2153014
4 | 28 | 20018.0 | 0.230 | 1.400e+000 | 6.377e-003 | 0.002303225 | 9.51791 | 0.2303225
4 | 29 | 20020.0 | 0.240 | 1.450e+000 | 6.867e-003 | 0.002403365 | 10.24925 | 0.2403365
4 | 30 | 20021.0 | 0.245 | 1.500e+000 | 6.867e-003 | 0.002453435 | 10.24925 | 0.2453435
4 | 31 | 20022.0 | 0.250 | 1.550e+000 | 7.358e-003 | 0.002503505 | 10.98209 | 0.2503505
4 | 32 | 20024.0 | 0.260 | 1.600e+000 | 8.339e-003 | 0.002603645 | 12.44627 | 0.2603645
4 | 33 | 20026.0 | 0.270 | 1.650e+000 | 8.830e-003 | 0.002703785 | 13.1791 | 0.2703785
4 | 34 | 20027.0 | 0.275 | 1.700e+000 | 7.849e-003 | 0.002753855 | 11.71493 | 0.2753855
4 | 35 | 20029.0 | 0.285 | 1.750e+000 | 9.811e-003 | 0.002853996 | 14.64328 | 0.2853996
4 | 36 | 20031.0 | 0.295 | 1.800e+000 | 9.320e-003 | 0.002954136 | 13.91045 | 0.2954136
4 | 37 | 20031.0 | 0.295 | 1.850e+000 | 9.811e-003 | 0.002954136 | 14.64328 | 0.2954136
4 | 38 | 20032.0 | 0.300 | 1.900e+000 | 9.811e-003 | 0.003004206 | 14.64328 | 0.3004206
4 | 39 | 20036.0 | 0.320 | 1.950e+000 | 8.339e-003 | 0.003204486 | 12.44627 | 0.3204486
4 | 40 | 20037.0 | 0.325 | 2.000e+000 | 8.339e-003 | 0.003254556 | 12.44627 | 0.3254556
4 | 41 | 20037.0 | 0.325 | 2.050e+000 | 9.320e-003 | 0.003254556 | 13.91045 | 0.3254556
4 | 42 | 20038.0 | 0.330 | 2.100e+000 | 9.811e-003 | 0.003304626 | 14.64328 | 0.3304626
4 | 43 | 20039.0 | 0.335 | 2.150e+000 | 9.320e-003 | 0.003354697 | 13.91045 | 0.3354697
4 | 44 | 20044.0 | 0.361 | 2.200e+000 | 1.275e-002 | 0.003605047 | 19.02985 | 0.3605047
4 | 45 | 20045.0 | 0.366 | 2.250e+000 | 8.339e-003 | 0.003655117 | 12.44627 | 0.3655117
4 | 46 | 20046.0 | 0.371 | 2.300e+000 | 9.320e-003 | 0.003705187 | 13.91045 | 0.3705187 | 0 | 0
4 | 47 | 20049.0 | 0.386 | 2.350e+000 | 1.128e-002 | 0.003855398 | 16.83582 | 0.3855398 | 2.925373 | 0.01502103
4 | 48 | 20051.0 | 0.396 | 2.400e+000 | 1.226e-002 | 0.003955538 | 18.29851 | 0.3955538 | 4.38806 | 0.02503505
4 | 49 | 20051.0 | 0.396 | 2.450e+000 | 1.177e-002 | 0.003955538 | 17.56716 | 0.3955538 | 3.656716 | 0.02503505
4 | 50 | 20054.0 | 0.411 | 2.500e+000 | 1.423e-002 | 0.004105748 | 21.23881 | 0.4105748 | 7.328358 | 0.04005608
4 | 51 | 20055.0 | 0.416 | 2.550e+000 | 1.472e-002 | 0.004155818 | 21.97015 | 0.4155818 | 8.059701 | 0.04506309
4 | 52 | 20057.0 | 0.426 | 2.600e+000 | 1.619e-002 | 0.004255958 | 24.16418 | 0.4255958 | 10.25373 | 0.05507711
4 | 53 | 20060.0 | 0.441 | 2.650e+000 | 1.766e-002 | 0.004406169 | 26.35821 | 0.4406169 | 12.44776 | 0.07009814
4 | 54 | 20062.0 | 0.451 | 2.700e+000 | 1.962e-002 | 0.004506309 | 29.28358 | 0.4506309 | 15.37313 | 0.08011216
4 | 55 | 20063.0 | 0.456 | 2.750e+000 | 2.011e-002 | 0.004556379 | 30.01493 | 0.4556379 | 16.10448 | 0.08511917
4 | 56 | 20064.0 | 0.461 | 2.800e+000 | 2.060e-002 | 0.004606449 | 30.74627 | 0.4606449 | 16.83582 | 0.09012618
4 | 57 | 20065.0 | 0.466 | 2.850e+000 | 2.207e-002 | 0.004656519 | 32.9403 | 0.4656519 | 19.02985 | 0.09513319
4 | 58 | 20068.0 | 0.481 | 2.900e+000 | 2.404e-002 | 0.004806729 | 35.8806 | 0.4806729 | 21.97015 | 0.1101542
4 | 59 | 20068.0 | 0.481 | 2.950e+000 | 2.404e-002 | 0.004806729 | 35.8806 | 0.4806729 | 21.97015 | 0.1101542
4 | 60 | 20069.0 | 0.486 | 3.000e+000 | 2.502e-002 | 0.0048568 | 37.34328 | 0.48568 | 23.43284 | 0.1151612
4 | 61 | 20072.0 | 0.501 | 3.050e+000 | 2.649e-002 | 0.00500701 | 39.53731 | 0.500701 | 25.62687 | 0.1301823
4 | 62 | 20074.0 | 0.511 | 3.100e+000 | 2.747e-002 | 0.00510715 | 41 | 0.510715 | 27.08955 | 0.1401963
4 | 63 | 20076.0 | 0.521 | 3.150e+000 | 2.796e-002 | 0.00520729 | 41.73134 | 0.520729 | 27.8209 | 0.1502103
4 | 64 | 20076.0 | 0.521 | 3.200e+000 | 2.845e-002 | 0.00520729 | 42.46269 | 0.520729 | 28.55224 | 0.1502103
4 | 65 | 20076.0 | 0.521 | 3.250e+000 | 2.845e-002 | 0.00520729 | 42.46269 | 0.520729 | 28.55224 | 0.1502103
4 | 66 | 20077.0 | 0.526 | 3.300e+000 | 2.992e-002 | 0.00525736 | 44.65672 | 0.525736 | 30.74627 | 0.1552173
4 | 67 | 20083.0 | 0.556 | 3.350e+000 | 3.238e-002 | 0.005557781 | 48.32836 | 0.5557781 | 34.41791 | 0.1852594
4 | 68 | 20084.0 | 0.561 | 3.400e+000 | 3.336e-002 | 0.005607851 | 49.79104 | 0.5607851 | 35.8806 | 0.1902664
4 | 69 | 20084.0 | 0.561 | 3.450e+000 | 3.287e-002 | 0.005607851 | 49.0597 | 0.5607851 | 35.14925 | 0.1902664
4 | 70 | 20084.0 | 0.561 | 3.500e+000 | 3.336e-002 | 0.005607851 | 49.79104 | 0.5607851 | 35.8806 | 0.1902664
4 | 71 | 20087.0 | 0.576 | 3.550e+000 | 3.483e-002 | 0.005758061 | 51.98507 | 0.5758061 | 38.07463 | 0.2052874
4 | 72 | 20091.0 | 0.596 | 3.600e+000 | 3.728e-002 | 0.005958342 | 55.64179 | 0.5958342 | 41.73134 | 0.2253154
4 | 73 | 20093.0 | 0.606 | 3.650e+000 | 3.924e-002 | 0.006058482 | 58.56716 | 0.6058482 | 44.65672 | 0.2353295
4 | 74 | 20095.0 | 0.616 | 3.700e+000 | 4.022e-002 | 0.006158622 | 60.02985 | 0.6158622 | 46.1194 | 0.2453435
4 | 75 | 20096.0 | 0.621 | 3.750e+000 | 4.071e-002 | 0.006208692 | 60.76119 | 0.6208692 | 46.85075 | 0.2503505
4 | 76 | 20097.0 | 0.626 | 3.800e+000 | 4.120e-002 | 0.006258762 | 61.49254 | 0.6258762 | 47.58209 | 0.2553575
4 | 77 | 20099.0 | 0.636 | 3.850e+000 | 4.170e-002 | 0.006358902 | 62.23881 | 0.6358902 | 48.32836 | 0.2653715
4 | 78 | 20099.0 | 0.636 | 3.900e+000 | 4.219e-002 | 0.006358902 | 62.97015 | 0.6358902 | 49.0597 | 0.2653715
4 | 79 | 20100.0 | 0.641 | 3.950e+000 | 4.219e-002 | 0.006408973 | 62.97015 | 0.6408973 | 49.0597 | 0.2703785
4 | 80 | 20104.0 | 0.661 | 4.000e+000 | 4.513e-002 | 0.006609253 | 67.35821 | 0.6609253 | 53.44776 | 0.2904066
4 | 81 | 20105.0 | 0.666 | 4.050e+000 | 4.709e-002 | 0.006659323 | 70.28358 | 0.6659323 | 56.37313 | 0.2954136
4 | 82 | 20108.0 | 0.681 | 4.100e+000 | 4.807e-002 | 0.006809533 | 71.74627 | 0.6809533 | 57.83582 | 0.3104346
4 | 83 | 20108.0 | 0.681 | 4.150e+000 | 4.807e-002 | 0.006809533 | 71.74627 | 0.6809533 | 57.83582 | 0.3104346
4 | 84 | 20108.0 | 0.681 | 4.200e+000 | 4.807e-002 | 0.006809533 | 71.74627 | 0.6809533 | 57.83582 | 0.3104346
4 | 85 | 20111.0 | 0.696 | 4.250e+000 | 4.954e-002 | 0.006959744 | 73.9403 | 0.6959744 | 60.02985 | 0.3254556
4 | 86 | 20113.0 | 0.706 | 4.300e+000 | 5.102e-002 | 0.007059884 | 76.14925 | 0.7059884 | 62.23881 | 0.3354697
4 | 87 | 20116.0 | 0.721 | 4.350e+000 | 5.298e-002 | 0.007210094 | 79.07463 | 0.7210094 | 65.16418 | 0.3504907
4 | 88 | 20116.0 | 0.721 | 4.400e+000 | 5.249e-002 | 0.007210094 | 78.34328 | 0.7210094 | 64.43284 | 0.3504907
4 | 89 | 20116.0 | 0.721 | 4.450e+000 | 5.249e-002 | 0.007210094 | 78.34328 | 0.7210094 | 64.43284 | 0.3504907
4 | 90 | 20119.0 | 0.736 | 4.500e+000 | 5.347e-002 | 0.007360304 | 79.80597 | 0.7360304 | 65.89552 | 0.3655117
4 | 91 | 20123.0 | 0.756 | 4.550e+000 | 5.641e-002 | 0.007560585 | 84.19403 | 0.7560585 | 70.28358 | 0.3855398
4 | 92 | 20124.0 | 0.761 | 4.600e+000 | 5.788e-002 | 0.007610655 | 86.38806 | 0.7610655 | 72.47761 | 0.3905468
4 | 93 | 20126.0 | 0.771 | 4.650e+000 | 5.837e-002 | 0.007710795 | 87.1194 | 0.7710795 | 73.20896 | 0.4005608
4 | 94 | 20128.0 | 0.781 | 4.700e+000 | 5.935e-002 | 0.007810935 | 88.58209 | 0.7810935 | 74.67164 | 0.4105748
4 | 95 | 20129.0 | 0.786 | 4.750e+000 | 6.034e-002 | 0.007861005 | 90.0597 | 0.7861005 | 76.14925 | 0.4155818
4 | 96 | 20130.0 | 0.791 | 4.800e+000 | 6.083e-002 | 0.007911076 | 90.79104 | 0.7911076 | 76.8806 | 0.4205888
4 | 97 | 20130.0 | 0.791 | 4.850e+000 | 6.034e-002 | 0.007911076 | 90.0597 | 0.7911076 | 76.14925 | 0.4205888
4 | 98 | 20133.0 | 0.806 | 4.900e+000 | 6.181e-002 | 0.008061286 | 92.25373 | 0.8061286 | 78.34328 | 0.4356099
4 | 99 | 20136.0 | 0.821 | 4.950e+000 | 6.377e-002 | 0.008211496 | 95.1791 | 0.8211496 | 81.26866 | 0.4506309
4 | 100 | 20137.0 | 0.826 | 5.000e+000 | 6.328e-002 | 0.008261566 | 94.44776 | 0.8261566 | 80.53731 | 0.4556379
4 | 101 | 20139.0 | 0.836 | 5.050e+000 | 6.524e-002 | 0.008361706 | 97.37313 | 0.8361706 | 83.46269 | 0.4656519
4 | 102 | 20136.0 | 0.821 | 5.100e+000 | 6.524e-002 | 0.008211496 | 97.37313 | 0.8211496 | 83.46269 | 0.4506309
4 | 103 | 20144.0 | 0.861 | 5.150e+000 | 6.917e-002 | 0.008612057 | 103.2388 | 0.8612057 | 89.32836 | 0.490687
4 | 104 | 20144.0 | 0.861 | 5.200e+000 | 6.769e-002 | 0.008612057 | 101.0299 | 0.8612057 | 87.1194 | 0.490687
4 | 105 | 20144.0 | 0.861 | 5.250e+000 | 6.720e-002 | 0.008612057 | 100.2985 | 0.8612057 | 86.38806 | 0.490687
4 | 106 | 20145.0 | 0.866 | 5.300e+000 | 6.720e-002 | 0.008662127 | 100.2985 | 0.8662127 | 86.38806 | 0.495694
4 | 107 | 20148.0 | 0.881 | 5.350e+000 | 6.867e-002 | 0.008812337 | 102.4925 | 0.8812337 | 88.58209 | 0.510715
4 | 108 | 20150.0 | 0.891 | 5.400e+000 | 7.113e-002 | 0.008912477 | 106.1642 | 0.8912477 | 92.25373 | 0.520729
4 | 109 | 20150.0 | 0.891 | 5.450e+000 | 7.064e-002 | 0.008912477 | 105.4328 | 0.8912477 | 91.52239 | 0.520729
4 | 110 | 20152.0 | 0.901 | 5.500e+000 | 7.113e-002 | 0.009012618 | 106.1642 | 0.9012618 | 92.25373 | 0.530743
4 | 111 | 20156.0 | 0.921 | 5.550e+000 | 7.309e-002 | 0.009212898 | 109.0896 | 0.9212898 | 95.1791 | 0.5507711
4 | 112 | 20156.0 | 0.921 | 5.600e+000 | 7.309e-002 | 0.009212898 | 109.0896 | 0.9212898 | 95.1791 | 0.5507711
4 | 113 | 20156.0 | 0.921 | 5.650e+000 | 7.260e-002 | 0.009212898 | 108.3582 | 0.9212898 | 94.44776 | 0.5507711
4 | 114 | 20160.0 | 0.941 | 5.700e+000 | 7.456e-002 | 0.009413178 | 111.2836 | 0.9413178 | 97.37313 | 0.5707991
4 | 115 | 20162.0 | 0.951 | 5.750e+000 | 7.554e-002 | 0.009513319 | 112.7463 | 0.9513319 | 98.83582 | 0.5808131
4 | 116 | 20163.0 | 0.956 | 5.800e+000 | 7.603e-002 | 0.009563389 | 113.4776 | 0.9563389 | 99.56716 | 0.5858201
4 | 117 | 20164.0 | 0.961 | 5.850e+000 | 7.554e-002 | 0.009613459 | 112.7463 | 0.9613459 | 98.83582 | 0.5908272
4 | 118 | 20165.0 | 0.966 | 5.900e+000 | 7.603e-002 | 0.009663529 | 113.4776 | 0.9663529 | 99.56716 | 0.5958342
4 | 119 | 20168.0 | 0.981 | 5.950e+000 | 7.799e-002 | 0.009813739 | 116.403 | 0.9813739 | 102.4925 | 0.6108552
4 | 120 | 20169.0 | 0.986 | 6.000e+000 | 7.898e-002 | 0.009863809 | 117.8806 | 0.9863809 | 103.9701 | 0.6158622
4 | 121 | 20169.0 | 0.986 | 6.050e+000 | 7.849e-002 | 0.009863809 | 117.1493 | 0.9863809 | 103.2388 | 0.6158622
4 | 122 | 20171.0 | 0.996 | 6.100e+000 | 7.898e-002 | 0.00996395 | 117.8806 | 0.996395 | 103.9701 | 0.6258762
4 | 123 | 20175.0 | 1.016 | 6.150e+000 | 8.094e-002 | 0.01016423 | 120.806 | 1.016423 | 106.8955 | 0.6459043
4 | 124 | 20175.0 | 1.016 | 6.200e+000 | 8.045e-002 | 0.01016423 | 120.0746 | 1.016423 | 106.1642 | 0.6459043
4 | 125 | 20175.0 | 1.016 | 6.250e+000 | 7.996e-002 | 0.01016423 | 119.3433 | 1.016423 | 105.4328 | 0.6459043
4 | 126 | 20177.0 | 1.026 | 6.300e+000 | 8.143e-002 | 0.01026437 | 121.5373 | 1.026437 | 107.6269 | 0.6559183
4 | 127 | 20182.0 | 1.051 | 6.350e+000 | 8.388e-002 | 0.01051472 | 125.194 | 1.051472 | 111.2836 | 0.6809533
4 | 128 | 20183.0 | 1.056 | 6.400e+000 | 8.388e-002 | 0.01056479 | 125.194 | 1.056479 | 111.2836 | 0.6859603
4 | 129 | 20183.0 | 1.056 | 6.450e+000 | 8.388e-002 | 0.01056479 | 125.194 | 1.056479 | 111.2836 | 0.6859603
4 | 130 | 20184.0 | 1.061 | 6.500e+000 | 8.437e-002 | 0.01061486 | 125.9254 | 1.061486 | 112.0149 | 0.6909674
4 | 131 | 20188.0 | 1.082 | 6.550e+000 | 8.682e-002 | 0.01081514 | 129.5821 | 1.081514 | 115.6716 | 0.7109954
4 | 132 | 20189.0 | 1.087 | 6.600e+000 | 8.682e-002 | 0.01086521 | 129.5821 | 1.086521 | 115.6716 | 0.7160024
4 | 133 | 20189.0 | 1.087 | 6.650e+000 | 8.682e-002 | 0.01086521 | 129.5821 | 1.086521 | 115.6716 | 0.7160024
4 | 134 | 20191.0 | 1.097 | 6.700e+000 | 8.682e-002 | 0.01096535 | 129.5821 | 1.096535 | 115.6716 | 0.7260164
4 | 135 | 20195.0 | 1.117 | 6.750e+000 | 8.928e-002 | 0.01116563 | 133.2537 | 1.116563 | 119.3433 | 0.7460445
4 | 136 | 20197.0 | 1.127 | 6.800e+000 | 8.879e-002 | 0.01126577 | 132.5224 | 1.126577 | 118.6119 | 0.7560585
4 | 137 | 20198.0 | 1.132 | 6.850e+000 | 8.928e-002 | 0.01131584 | 133.2537 | 1.131584 | 119.3433 | 0.7610655
4 | 138 | 20198.0 | 1.132 | 6.900e+000 | 9.026e-002 | 0.01131584 | 134.7164 | 1.131584 | 120.806 | 0.7610655
4 | 139 | 20200.0 | 1.142 | 6.950e+000 | 9.075e-002 | 0.01141598 | 135.4478 | 1.141598 | 121.5373 | 0.7710795
4 | 140 | 20202.0 | 1.152 | 7.000e+000 | 9.124e-002 | 0.01151612 | 136.1791 | 1.151612 | 122.2687 | 0.7810935
4 | 141 | 20204.0 | 1.162 | 7.050e+000 | 9.222e-002 | 0.01161626 | 137.6418 | 1.161626 | 123.7313 | 0.7911076
4 | 142 | 20205.0 | 1.167 | 7.100e+000 | 9.222e-002 | 0.01166633 | 137.6418 | 1.166633 | 123.7313 | 0.7961146
4 | 143 | 20206.0 | 1.172 | 7.150e+000 | 9.222e-002 | 0.0117164 | 137.6418 | 1.17164 | 123.7313 | 0.8011216
4 | 144 | 20207.0 | 1.177 | 7.200e+000 | 9.271e-002 | 0.01176647 | 138.3731 | 1.176647 | 124.4627 | 0.8061286
4 | 145 | 20210.0 | 1.192 | 7.250e+000 | 9.467e-002 | 0.01191668 | 141.2985 | 1.191668 | 127.3881 | 0.8211496
4 | 146 | 20212.0 | 1.202 | 7.300e+000 | 9.467e-002 | 0.01201682 | 141.2985 | 1.201682 | 127.3881 | 0.8311636
4 | 147 | 20214.0 | 1.212 | 7.350e+000 | 9.516e-002 | 0.01211696 | 142.0299 | 1.211696 | 128.1194 | 0.8411776
4 | 148 | 20215.0 | 1.217 | 7.400e+000 | 9.614e-002 | 0.01216703 | 143.4925 | 1.216703 | 129.5821 | 0.8461847
4 | 149 | 20216.0 | 1.222 | 7.450e+000 | 9.565e-002 | 0.0122171 | 142.7612 | 1.22171 | 128.8507 | 0.8511917
4 | 150 | 20218.0 | 1.232 | 7.500e+000 | 9.614e-002 | 0.01231724 | 143.4925 | 1.231724 | 129.5821 | 0.8612057
4 | 151 | 20220.0 | 1.242 | 7.550e+000 | 9.713e-002 | 0.01241738 | 144.9701 | 1.241738 | 131.0597 | 0.8712197
4 | 152 | 20221.0 | 1.247 | 7.600e+000 | 9.663e-002 | 0.01246745 | 144.2239 | 1.246745 | 130.3134 | 0.8762267
4 | 153 | 20222.0 | 1.252 | 7.650e+000 | 9.713e-002 | 0.01251752 | 144.9701 | 1.251752 | 131.0597 | 0.8812337
4 | 154 | 20223.0 | 1.257 | 7.700e+000 | 9.762e-002 | 0.01256759 | 145.7015 | 1.256759 | 131.791 | 0.8862407
4 | 155 | 20228.0 | 1.282 | 7.750e+000 | 9.958e-002 | 0.01281795 | 148.6269 | 1.281795 | 134.7164 | 0.9112758
4 | 156 | 20230.0 | 1.292 | 7.800e+000 | 1.001e-001 | 0.01291809 | 149.403 | 1.291809 | 135.4925 | 0.9212898
4 | 157 | 20231.0 | 1.297 | 7.850e+000 | 1.001e-001 | 0.01296816 | 149.403 | 1.296816 | 135.4925 | 0.9262968
4 | 158 | 20232.0 | 1.302 | 7.900e+000 | 1.001e-001 | 0.01301823 | 149.403 | 1.301823 | 135.4925 | 0.9313038
4 | 159 | 20233.0 | 1.307 | 7.950e+000 | 1.001e-001 | 0.0130683 | 149.403 | 1.30683 | 135.4925 | 0.9363108
4 | 160 | 20235.0 | 1.317 | 8.000e+000 | 1.010e-001 | 0.01316844 | 150.7463 | 1.316844 | 136.8358 | 0.9463249
4 | 161 | 20237.0 | 1.327 | 8.050e+000 | 1.010e-001 | 0.01326858 | 150.7463 | 1.326858 | 136.8358 | 0.9563389
4 | 162 | 20237.0 | 1.327 | 8.100e+000 | 1.006e-001 | 0.01326858 | 150.1493 | 1.326858 | 136.2388 | 0.9563389
4 | 163 | 20238.0 | 1.332 | 8.150e+000 | 1.010e-001 | 0.01331865 | 150.7463 | 1.331865 | 136.8358 | 0.9613459
4 | 164 | 20241.0 | 1.347 | 8.200e+000 | 1.020e-001 | 0.01346886 | 152.2388 | 1.346886 | 138.3284 | 0.9763669
4 | 165 | 20243.0 | 1.357 | 8.250e+000 | 1.030e-001 | 0.013569 | 153.7313 | 1.3569 | 139.8209 | 0.9863809
4 | 166 | 20245.0 | 1.367 | 8.300e+000 | 1.030e-001 | 0.01366914 | 153.7313 | 1.366914 | 139.8209 | 0.996395
4 | 167 | 20246.0 | 1.372 | 8.350e+000 | 1.030e-001 | 0.01371921 | 153.7313 | 1.371921 | 139.8209 | 1.001402
4 | 168 | 20248.0 | 1.382 | 8.400e+000 | 1.040e-001 | 0.01381935 | 155.2239 | 1.381935 | 141.3134 | 1.011416
4 | 169 | 20249.0 | 1.387 | 8.450e+000 | 1.035e-001 | 0.01386942 | 154.4776 | 1.386942 | 140.5672 | 1.016423
4 | 170 | 20251.0 | 1.397 | 8.500e+000 | 1.055e-001 | 0.01396956 | 157.4627 | 1.396956 | 143.5522 | 1.026437
4 | 171 | 20252.0 | 1.402 | 8.550e+000 | 1.040e-001 | 0.01401963 | 155.2239 | 1.401963 | 141.3134 | 1.031444
4 | 172 | 20254.0 | 1.412 | 8.600e+000 | 1.055e-001 | 0.01411977 | 157.4627 | 1.411977 | 143.5522 | 1.041458
4 | 173 | 20255.0 | 1.417 | 8.650e+000 | 1.050e-001 | 0.01416984 | 156.7164 | 1.416984 | 142.806 | 1.046465
4 | 174 | 20259.0 | 1.437 | 8.700e+000 | 1.074e-001 | 0.01437012 | 160.2985 | 1.437012 | 146.3881 | 1.066493
4 | 175 | 20260.0 | 1.442 | 8.750e+000 | 1.069e-001 | 0.01442019 | 159.5522 | 1.442019 | 145.6418 | 1.0715
4 | 176 | 20261.0 | 1.447 | 8.800e+000 | 1.069e-001 | 0.01447026 | 159.5522 | 1.447026 | 145.6418 | 1.076507
4 | 177 | 20263.0 | 1.457 | 8.850e+000 | 1.064e-001 | 0.0145704 | 158.806 | 1.45704 | 144.8955 | 1.086521
4 | 178 | 20265.0 | 1.467 | 8.900e+000 | 1.079e-001 | 0.01467054 | 161.0448 | 1.467054 | 147.1343 | 1.096535
4 | 179 | 20267.0 | 1.477 | 8.950e+000 | 1.079e-001 | 0.01477068 | 161.0448 | 1.477068 | 147.1343 | 1.106549
4 | 180 | 20267.0 | 1.477 | 9.000e+000 | 1.079e-001 | 0.01477068 | 161.0448 | 1.477068 | 147.1343 | 1.106549
4 | 181 | 20268.0 | 1.482 | 9.050e+000 | 1.069e-001 | 0.01482075 | 159.5522 | 1.482075 | 145.6418 | 1.111556
4 | 182 | 20272.0 | 1.502 | 9.100e+000 | 1.094e-001 | 0.01502103 | 163.2836 | 1.502103 | 149.3731 | 1.131584
4 | 183 | 20274.0 | 1.512 | 9.150e+000 | 1.099e-001 | 0.01512117 | 164.0299 | 1.512117 | 150.1194 | 1.141598
4 | 184 | 20274.0 | 1.512 | 9.200e+000 | 1.089e-001 | 0.01512117 | 162.5373 | 1.512117 | 148.6269 | 1.141598
4 | 185 | 20276.0 | 1.522 | 9.250e+000 | 1.099e-001 | 0.01522131 | 164.0299 | 1.522131 | 150.1194 | 1.151612
4 | 186 | 20278.0 | 1.532 | 9.300e+000 | 1.104e-001 | 0.01532145 | 164.7761 | 1.532145 | 150.8657 | 1.161626
4 | 187 | 20280.0 | 1.542 | 9.350e+000 | 1.109e-001 | 0.01542159 | 165.5224 | 1.542159 | 151.6119 | 1.17164
4 | 188 | 20281.0 | 1.547 | 9.400e+000 | 1.109e-001 | 0.01547166 | 165.5224 | 1.547166 | 151.6119 | 1.176647
4 | 189 | 20283.0 | 1.557 | 9.450e+000 | 1.118e-001 | 0.0155718 | 166.8657 | 1.55718 | 152.9552 | 1.186661
4 | 190 | 20284.0 | 1.562 | 9.500e+000 | 1.109e-001 | 0.01562187 | 165.5224 | 1.562187 | 151.6119 | 1.191668
4 | 191 | 20285.0 | 1.567 | 9.550e+000 | 1.109e-001 | 0.01567194 | 165.5224 | 1.567194 | 151.6119 | 1.196675
4 | 192 | 20288.0 | 1.582 | 9.600e+000 | 1.118e-001 | 0.01582215 | 166.8657 | 1.582215 | 152.9552 | 1.211696
4 | 193 | 20289.0 | 1.587 | 9.650e+000 | 1.128e-001 | 0.01587222 | 168.3582 | 1.587222 | 154.4478 | 1.216703
4 | 194 | 20291.0 | 1.597 | 9.700e+000 | 1.133e-001 | 0.01597236 | 169.1045 | 1.597236 | 155.194 | 1.226717
4 | 195 | 20292.0 | 1.602 | 9.750e+000 | 1.128e-001 | 0.01602243 | 168.3582 | 1.602243 | 154.4478 | 1.231724
4 | 196 | 20294.0 | 1.612 | 9.800e+000 | 1.138e-001 | 0.01612257 | 169.8507 | 1.612257 | 155.9403 | 1.241738
4 | 197 | 20296.0 | 1.622 | 9.850e+000 | 1.138e-001 | 0.01622271 | 169.8507 | 1.622271 | 155.9403 | 1.251752
4 | 198 | 20298.0 | 1.632 | 9.900e+000 | 1.133e-001 | 0.01632285 | 169.1045 | 1.632285 | 155.194 | 1.261766
4 | 199 | 20299.0 | 1.637 | 9.950e+000 | 1.138e-001 | 0.01637292 | 169.8507 | 1.637292 | 155.9403 | 1.266773
4 | 200 | 20300.0 | 1.642 | 1.000e+001 | 1.128e-001 | 0.01642299 | 168.3582 | 1.642299 | 154.4478 | 1.27178
4 | 201 | 20302.0 | 1.652 | 1.005e+001 | 1.148e-001 | 0.01652313 | 171.3433 | 1.652313 | 157.4328 | 1.281795
4 | 202 | 20305.0 | 1.667 | 1.010e+001 | 1.158e-001 | 0.01667334 | 172.8358 | 1.667334 | 158.9254 | 1.296816
4 | 203 | 20307.0 | 1.677 | 1.015e+001 | 1.158e-001 | 0.01677348 | 172.8358 | 1.677348 | 158.9254 | 1.30683
4 | 204 | 20307.0 | 1.677 | 1.020e+001 | 1.148e-001 | 0.01677348 | 171.3433 | 1.677348 | 157.4328 | 1.30683
4 | 205 | 20308.0 | 1.682 | 1.025e+001 | 1.153e-001 | 0.01682355 | 172.0896 | 1.682355 | 158.1791 | 1.311837
4 | 206 | 20311.0 | 1.697 | 1.030e+001 | 1.158e-001 | 0.01697376 | 172.8358 | 1.697376 | 158.9254 | 1.326858
4 | 207 | 20313.0 | 1.707 | 1.035e+001 | 1.153e-001 | 0.0170739 | 172.0896 | 1.70739 | 158.1791 | 1.336872
4 | 208 | 20313.0 | 1.707 | 1.040e+001 | 1.163e-001 | 0.0170739 | 173.5821 | 1.70739 | 159.6716 | 1.336872
4 | 209 | 20315.0 | 1.717 | 1.045e+001 | 1.167e-001 | 0.01717404 | 174.1791 | 1.717404 | 160.2687 | 1.346886
4 | 210 | 20318.0 | 1.732 | 1.050e+001 | 1.172e-001 | 0.01732425 | 174.9254 | 1.732425 | 161.0149 | 1.361907
4 | 211 | 20319.0 | 1.737 | 1.055e+001 | 1.167e-001 | 0.01737432 | 174.1791 | 1.737432 | 160.2687 | 1.366914
4 | 212 | 20320.0 | 1.742 | 1.060e+001 | 1.167e-001 | 0.01742439 | 174.1791 | 1.742439 | 160.2687 | 1.371921
4 | 213 | 20322.0 | 1.752 | 1.065e+001 | 1.167e-001 | 0.01752453 | 174.1791 | 1.752453 | 160.2687 | 1.381935
4 | 214 | 20323.0 | 1.757 | 1.070e+001 | 1.172e-001 | 0.0175746 | 174.9254 | 1.75746 | 161.0149 | 1.386942
4 | 215 | 20326.0 | 1.772 | 1.075e+001 | 1.177e-001 | 0.01772481 | 175.6716 | 1.772481 | 161.7612 | 1.401963
4 | 216 | 20327.0 | 1.777 | 1.080e+001 | 1.172e-001 | 0.01777488 | 174.9254 | 1.777488 | 161.0149 | 1.40697
4 | 217 | 20329.0 | 1.788 | 1.085e+001 | 1.177e-001 | 0.01787503 | 175.6716 | 1.787503 | 161.7612 | 1.416984
4 | 218 | 20330.0 | 1.793 | 1.090e+001 | 1.182e-001 | 0.0179251 | 176.4179 | 1.79251 | 162.5075 | 1.421991
4 | 219 | 20333.0 | 1.808 | 1.095e+001 | 1.187e-001 | 0.01807531 | 177.1642 | 1.807531 | 163.2537 | 1.437012
4 | 220 | 20333.0 | 1.808 | 1.100e+001 | 1.187e-001 | 0.01807531 | 177.1642 | 1.807531 | 163.2537 | 1.437012
4 | 221 | 20336.0 | 1.823 | 1.105e+001 | 1.202e-001 | 0.01822552 | 179.403 | 1.822552 | 165.4925 | 1.452033
4 | 222 | 20338.0 | 1.833 | 1.110e+001 | 1.207e-001 | 0.01832566 | 180.1493 | 1.832566 | 166.2388 | 1.462047
4 | 223 | 20339.0 | 1.838 | 1.115e+001 | 1.197e-001 | 0.01837573 | 178.6567 | 1.837573 | 164.7463 | 1.467054
4 | 224 | 20340.0 | 1.843 | 1.120e+001 | 1.197e-001 | 0.0184258 | 178.6567 | 1.84258 | 164.7463 | 1.472061
4 | 225 | 20342.0 | 1.853 | 1.125e+001 | 1.197e-001 | 0.01852594 | 178.6567 | 1.852594 | 164.7463 | 1.482075
4 | 226 | 20344.0 | 1.863 | 1.130e+001 | 1.202e-001 | 0.01862608 | 179.403 | 1.862608 | 165.4925 | 1.492089
4 | 227 | 20345.0 | 1.868 | 1.135e+001 | 1.207e-001 | 0.01867615 | 180.1493 | 1.867615 | 166.2388 | 1.497096
4 | 228 | 20346.0 | 1.873 | 1.140e+001 | 1.202e-001 | 0.01872622 | 179.403 | 1.872622 | 165.4925 | 1.502103
4 | 229 | 20349.0 | 1.888 | 1.145e+001 | 1.202e-001 | 0.01887643 | 179.403 | 1.887643 | 165.4925 | 1.517124
4 | 230 | 20351.0 | 1.898 | 1.150e+001 | 1.212e-001 | 0.01897657 | 180.8955 | 1.897657 | 166.9851 | 1.527138
4 | 231 | 20352.0 | 1.903 | 1.155e+001 | 1.217e-001 | 0.01902664 | 181.6418 | 1.902664 | 167.7313 | 1.532145
4 | 232 | 20353.0 | 1.908 | 1.160e+001 | 1.197e-001 | 0.01907671 | 178.6567 | 1.907671 | 164.7463 | 1.537152
4 | 233 | 20354.0 | 1.913 | 1.165e+001 | 1.207e-001 | 0.01912678 | 180.1493 | 1.912678 | 166.2388 | 1.542159
4 | 234 | 20357.0 | 1.928 | 1.170e+001 | 1.221e-001 | 0.01927699 | 182.2388 | 1.927699 | 168.3284 | 1.55718
4 | 235 | 20359.0 | 1.938 | 1.175e+001 | 1.226e-001 | 0.01937713 | 182.9851 | 1.937713 | 169.0746 | 1.567194
4 | 236 | 20360.0 | 1.943 | 1.180e+001 | 1.217e-001 | 0.0194272 | 181.6418 | 1.94272 | 167.7313 | 1.572201
4 | 237 | 20361.0 | 1.948 | 1.185e+001 | 1.212e-001 | 0.01947727 | 180.8955 | 1.947727 | 166.9851 | 1.577208
4 | 238 | 20364.0 | 1.963 | 1.190e+001 | 1.226e-001 | 0.01962748 | 182.9851 | 1.962748 | 169.0746 | 1.592229
4 | 239 | 20366.0 | 1.973 | 1.195e+001 | 1.226e-001 | 0.01972762 | 182.9851 | 1.972762 | 169.0746 | 1.602243
4 | 240 | 20367.0 | 1.978 | 1.200e+001 | 1.226e-001 | 0.01977769 | 182.9851 | 1.977769 | 169.0746 | 1.60725
4 | 241 | 20368.0 | 1.983 | 1.205e+001 | 1.221e-001 | 0.01982776 | 182.2388 | 1.982776 | 168.3284 | 1.612257
4 | 242 | 20370.0 | 1.993 | 1.210e+001 | 1.231e-001 | 0.0199279 | 183.7313 | 1.99279 | 169.8209 | 1.622271
4 | 243 | 20372.0 | 2.003 | 1.215e+001 | 1.241e-001 | 0.02002804 | 185.2239 | 2.002804 | 171.3134 | 1.632285
4 | 244 | 20373.0 | 2.008 | 1.220e+001 | 1.226e-001 | 0.02007811 | 182.9851 | 2.007811 | 169.0746 | 1.637292
4 | 245 | 20375.0 | 2.018 | 1.225e+001 | 1.231e-001 | 0.02017825 | 183.7313 | 2.017825 | 169.8209 | 1.647306
4 | 246 | 20377.0 | 2.028 | 1.230e+001 | 1.231e-001 | 0.02027839 | 183.7313 | 2.027839 | 169.8209 | 1.65732
4 | 247 | 20379.0 | 2.038 | 1.235e+001 | 1.241e-001 | 0.02037853 | 185.2239 | 2.037853 | 171.3134 | 1.667334
4 | 248 | 20379.0 | 2.038 | 1.240e+001 | 1.226e-001 | 0.02037853 | 182.9851 | 2.037853 | 169.0746 | 1.667334
4 | 249 | 20381.0 | 2.048 | 1.245e+001 | 1.236e-001 | 0.02047867 | 184.4776 | 2.047867 | 170.5672 | 1.677348
4 | 250 | 20384.0 | 2.063 | 1.250e+001 | 1.246e-001 | 0.02062888 | 185.9701 | 2.062888 | 172.0597 | 1.692369
4 | 251 | 20385.0 | 2.068 | 1.255e+001 | 1.231e-001 | 0.02067895 | 183.7313 | 2.067895 | 169.8209 | 1.697376
4 | 252 | 20386.0 | 2.073 | 1.260e+001 | 1.241e-001 | 0.02072902 | 185.2239 | 2.072902 | 171.3134 | 1.702383
4 | 253 | 20388.0 | 2.083 | 1.265e+001 | 1.246e-001 | 0.02082916 | 185.9701 | 2.082916 | 172.0597 | 1.712397
4 | 254 | 20390.0 | 2.093 | 1.270e+001 | 1.241e-001 | 0.0209293 | 185.2239 | 2.09293 | 171.3134 | 1.722411
4 | 255 | 20391.0 | 2.098 | 1.275e+001 | 1.241e-001 | 0.02097937 | 185.2239 | 2.097937 | 171.3134 | 1.727418
4 | 256 | 20392.0 | 2.103 | 1.280e+001 | 1.246e-001 | 0.02102944 | 185.9701 | 2.102944 | 172.0597 | 1.732425
4 | 257 | 20395.0 | 2.118 | 1.285e+001 | 1.246e-001 | 0.02117965 | 185.9701 | 2.117965 | 172.0597 | 1.747446
4 | 258 | 20397.0 | 2.128 | 1.290e+001 | 1.261e-001 | 0.02127979 | 188.209 | 2.127979 | 174.2985 | 1.75746
4 | 259 | 20398.0 | 2.133 | 1.295e+001 | 1.251e-001 | 0.02132986 | 186.7164 | 2.132986 | 172.806 | 1.762467
4 | 260 | 20399.0 | 2.138 | 1.300e+001 | 1.251e-001 | 0.02137993 | 186.7164 | 2.137993 | 172.806 | 1.767474
4 | 261 | 20401.0 | 2.148 | 1.305e+001 | 1.256e-001 | 0.02148007 | 187.4627 | 2.148007 | 173.5522 | 1.777488
4 | 262 | 20403.0 | 2.158 | 1.310e+001 | 1.261e-001 | 0.02158021 | 188.209 | 2.158021 | 174.2985 | 1.787503
4 | 263 | 20405.0 | 2.168 | 1.315e+001 | 1.270e-001 | 0.02168035 | 189.5522 | 2.168035 | 175.6418 | 1.797517
4 | 264 | 20406.0 | 2.173 | 1.320e+001 | 1.266e-001 | 0.02173042 | 188.9552 | 2.173042 | 175.0448 | 1.802524
4 | 265 | 20406.0 | 2.173 | 1.325e+001 | 1.266e-001 | 0.02173042 | 188.9552 | 2.173042 | 175.0448 | 1.802524
4 | 266 | 20410.0 | 2.193 | 1.330e+001 | 1.270e-001 | 0.0219307 | 189.5522 | 2.19307 | 175.6418 | 1.822552
4 | 267 | 20412.0 | 2.203 | 1.335e+001 | 1.275e-001 | 0.02203084 | 190.2985 | 2.203084 | 176.3881 | 1.832566
4 | 268 | 20413.0 | 2.208 | 1.340e+001 | 1.280e-001 | 0.02208091 | 191.0448 | 2.208091 | 177.1343 | 1.837573
4 | 269 | 20414.0 | 2.213 | 1.345e+001 | 1.270e-001 | 0.02213098 | 189.5522 | 2.213098 | 175.6418 | 1.84258
4 | 270 | 20417.0 | 2.228 | 1.350e+001 | 1.275e-001 | 0.02228119 | 190.2985 | 2.228119 | 176.3881 | 1.857601
4 | 271 | 20419.0 | 2.238 | 1.355e+001 | 1.285e-001 | 0.02238133 | 191.791 | 2.238133 | 177.8806 | 1.867615
4 | 272 | 20420.0 | 2.243 | 1.360e+001 | 1.275e-001 | 0.0224314 | 190.2985 | 2.24314 | 176.3881 | 1.872622
4 | 273 | 20420.0 | 2.243 | 1.365e+001 | 1.275e-001 | 0.0224314 | 190.2985 | 2.24314 | 176.3881 | 1.872622
4 | 274 | 20422.0 | 2.253 | 1.370e+001 | 1.280e-001 | 0.02253154 | 191.0448 | 2.253154 | 177.1343 | 1.882636
4 | 275 | 20425.0 | 2.268 | 1.375e+001 | 1.285e-001 | 0.02268175 | 191.791 | 2.268175 | 177.8806 | 1.897657
4 | 276 | 20426.0 | 2.273 | 1.380e+001 | 1.275e-001 | 0.02273182 | 190.2985 | 2.273182 | 176.3881 | 1.902664
4 | 277 | 20427.0 | 2.278 | 1.385e+001 | 1.270e-001 | 0.02278189 | 189.5522 | 2.278189 | 175.6418 | 1.907671
4 | 278 | 20430.0 | 2.293 | 1.390e+001 | 1.285e-001 | 0.0229321 | 191.791 | 2.29321 | 177.8806 | 1.922692
4 | 279 | 20431.0 | 2.298 | 1.395e+001 | 1.290e-001 | 0.02298218 | 192.5373 | 2.298218 | 178.6269 | 1.927699
4 | 280 | 20432.0 | 2.303 | 1.400e+001 | 1.275e-001 | 0.02303225 | 190.2985 | 2.303225 | 176.3881 | 1.932706
4 | 281 | 20434.0 | 2.313 | 1.405e+001 | 1.285e-001 | 0.02313239 | 191.791 | 2.313239 | 177.8806 | 1.94272
4 | 282 | 20436.0 | 2.323 | 1.410e+001 | 1.290e-001 | 0.02323253 | 192.5373 | 2.323253 | 178.6269 | 1.952734
4 | 283 | 20437.0 | 2.328 | 1.415e+001 | 1.280e-001 | 0.0232826 | 191.0448 | 2.32826 | 177.1343 | 1.957741
4 | 284 | 20439.0 | 2.338 | 1.420e+001 | 1.295e-001 | 0.02338274 | 193.2836 | 2.338274 | 179.3731 | 1.967755
4 | 285 | 20441.0 | 2.348 | 1.425e+001 | 1.300e-001 | 0.02348288 | 194.0299 | 2.348288 | 180.1194 | 1.977769
4 | 286 | 20443.0 | 2.358 | 1.430e+001 | 1.300e-001 | 0.02358302 | 194.0299 | 2.358302 | 180.1194 | 1.987783
4 | 287 | 20445.0 | 2.368 | 1.435e+001 | 1.300e-001 | 0.02368316 | 194.0299 | 2.368316 | 180.1194 | 1.997797
4 | 288 | 20445.0 | 2.368 | 1.440e+001 | 1.300e-001 | 0.02368316 | 194.0299 | 2.368316 | 180.1194 | 1.997797
4 | 289 | 20447.0 | 2.378 | 1.445e+001 | 1.295e-001 | 0.0237833 | 193.2836 | 2.37833 | 179.3731 | 2.007811
4 | 290 | 20450.0 | 2.393 | 1.450e+001 | 1.305e-001 | 0.02393351 | 194.7761 | 2.393351 | 180.8657 | 2.022832
4 | 291 | 20451.0 | 2.398 | 1.455e+001 | 1.300e-001 | 0.02398358 | 194.0299 | 2.398358 | 180.1194 | 2.027839
4 | 292 | 20452.0 | 2.403 | 1.460e+001 | 1.305e-001 | 0.02403365 | 194.7761 | 2.403365 | 180.8657 | 2.032846
4 | 293 | 20454.0 | 2.413 | 1.465e+001 | 1.295e-001 | 0.02413379 | 193.2836 | 2.413379 | 179.3731 | 2.04286
4 | 294 | 20456.0 | 2.423 | 1.470e+001 | 1.305e-001 | 0.02423393 | 194.7761 | 2.423393 | 180.8657 | 2.052874
4 | 295 | 20457.0 | 2.428 | 1.475e+001 | 1.310e-001 | 0.024284 | 195.5224 | 2.4284 | 181.6119 | 2.057881
4 | 296 | 20459.0 | 2.438 | 1.480e+001 | 1.300e-001 | 0.02438414 | 194.0299 | 2.438414 | 180.1194 | 2.067895
4 | 297 | 20460.0 | 2.443 | 1.485e+001 | 1.300e-001 | 0.02443421 | 194.0299 | 2.443421 | 180.1194 | 2.072902
4 | 298 | 20462.0 | 2.453 | 1.490e+001 | 1.300e-001 | 0.02453435 | 194.0299 | 2.453435 | 180.1194 | 2.082916
4 | 299 | 20465.0 | 2.468 | 1.495e+001 | 1.305e-001 | 0.02468456 | 194.7761 | 2.468456 | 180.8657 | 2.097937
4 | 300 | 20466.0 | 2.473 | 1.500e+001 | 1.320e-001 | 0.02473463 | 197.0149 | 2.473463 | 183.1045 | 2.102944
4 | 301 | 20467.0 | 2.478 | 1.505e+001 | 1.310e-001 | 0.0247847 | 195.5224 | 2.47847 | 181.6119 | 2.107951
4 | 302 | 20468.0 | 2.483 | 1.510e+001 | 1.310e-001 | 0.02483477 | 195.5224 | 2.483477 | 181.6119 | 2.112958
4 | 303 | 20471.0 | 2.498 | 1.515e+001 | 1.315e-001 | 0.02498498 | 196.2687 | 2.498498 | 182.3582 | 2.127979
4 | 304 | 20473.0 | 2.509 | 1.520e+001 | 1.320e-001 | 0.02508512 | 197.0149 | 2.508512 | 183.1045 | 2.137993
4 | 305 | 20474.0 | 2.514 | 1.525e+001 | 1.305e-001 | 0.02513519 | 194.7761 | 2.513519 | 180.8657 | 2.143
4 | 306 | 20476.0 | 2.524 | 1.530e+001 | 1.324e-001 | 0.02523533 | 197.6119 | 2.523533 | 183.7015 | 2.153014
4 | 307 | 20477.0 | 2.529 | 1.535e+001 | 1.320e-001 | 0.0252854 | 197.0149 | 2.52854 | 183.1045 | 2.158021
4 | 308 | 20479.0 | 2.539 | 1.540e+001 | 1.315e-001 | 0.02538554 | 196.2687 | 2.538554 | 182.3582 | 2.168035
4 | 309 | 20480.0 | 2.544 | 1.545e+001 | 1.320e-001 | 0.02543561 | 197.0149 | 2.543561 | 183.1045 | 2.173042
4 | 310 | 20483.0 | 2.559 | 1.550e+001 | 1.324e-001 | 0.02558582 | 197.6119 | 2.558582 | 183.7015 | 2.188063
4 | 311 | 20484.0 | 2.564 | 1.555e+001 | 1.324e-001 | 0.02563589 | 197.6119 | 2.563589 | 183.7015 | 2.19307
4 | 312 | 20486.0 | 2.574 | 1.560e+001 | 1.324e-001 | 0.02573603 | 197.6119 | 2.573603 | 183.7015 | 2.203084
4 | 313 | 20487.0 | 2.579 | 1.565e+001 | 1.315e-001 | 0.0257861 | 196.2687 | 2.57861 | 182.3582 | 2.208091
4 | 314 | 20489.0 | 2.589 | 1.570e+001 | 1.324e-001 | 0.02588624 | 197.6119 | 2.588624 | 183.7015 | 2.218105
4 | 315 | 20490.0 | 2.594 | 1.575e+001 | 1.310e-001 | 0.02593631 | 195.5224 | 2.593631 | 181.6119 | 2.223112
4 | 316 | 20491.0 | 2.599 | 1.580e+001 | 1.324e-001 | 0.02598638 | 197.6119 | 2.598638 | 183.7015 | 2.228119
4 | 317 | 20494.0 | 2.614 | 1.585e+001 | 1.324e-001 | 0.02613659 | 197.6119 | 2.613659 | 183.7015 | 2.24314
4 | 318 | 20496.0 | 2.624 | 1.590e+001 | 1.334e-001 | 0.02623673 | 199.1045 | 2.623673 | 185.194 | 2.253154
4 | 319 | 20497.0 | 2.629 | 1.595e+001 | 1.339e-001 | 0.0262868 | 199.8507 | 2.62868 | 185.9403 | 2.258161
4 | 320 | 20498.0 | 2.634 | 1.600e+001 | 1.324e-001 | 0.02633687 | 197.6119 | 2.633687 | 183.7015 | 2.263168
4 | 321 | 20500.0 | 2.644 | 1.605e+001 | 1.329e-001 | 0.02643701 | 198.3582 | 2.643701 | 184.4478 | 2.273182
4 | 322 | 20502.0 | 2.654 | 1.610e+001 | 1.339e-001 | 0.02653715 | 199.8507 | 2.653715 | 185.9403 | 2.283196
4 | 323 | 20504.0 | 2.664 | 1.615e+001 | 1.329e-001 | 0.02663729 | 198.3582 | 2.663729 | 184.4478 | 2.29321
4 | 324 | 20504.0 | 2.664 | 1.620e+001 | 1.334e-001 | 0.02663729 | 199.1045 | 2.663729 | 185.194 | 2.29321
4 | 325 | 20507.0 | 2.679 | 1.625e+001 | 1.334e-001 | 0.0267875 | 199.1045 | 2.67875 | 185.194 | 2.308232
4 | 326 | 20509.0 | 2.689 | 1.630e+001 | 1.339e-001 | 0.02688764 | 199.8507 | 2.688764 | 185.9403 | 2.318246
4 | 327 | 20510.0 | 2.694 | 1.635e+001 | 1.344e-001 | 0.02693771 | 200.597 | 2.693771 | 186.6866 | 2.323253
4 | 328 | 20511.0 | 2.699 | 1.640e+001 | 1.334e-001 | 0.02698778 | 199.1045 | 2.698778 | 185.194 | 2.32826
4 | 329 | 20514.0 | 2.714 | 1.645e+001 | 1.344e-001 | 0.02713799 | 200.597 | 2.713799 | 186.6866 | 2.343281
4 | 330 | 20515.0 | 2.719 | 1.650e+001 | 1.334e-001 | 0.02718806 | 199.1045 | 2.718806 | 185.194 | 2.348288
4 | 331 | 20517.0 | 2.729 | 1.655e+001 | 1.344e-001 | 0.0272882 | 200.597 | 2.72882 | 186.6866 | 2.358302
4 | 332 | 20519.0 | 2.739 | 1.660e+001 | 1.344e-001 | 0.02738834 | 200.597 | 2.738834 | 186.6866 | 2.368316
4 | 333 | 20521.0 | 2.749 | 1.665e+001 | 1.349e-001 | 0.02748848 | 201.3433 | 2.748848 | 187.4328 | 2.37833
4 | 334 | 20521.0 | 2.749 | 1.670e+001 | 1.344e-001 | 0.02748848 | 200.597 | 2.748848 | 186.6866 | 2.37833
4 | 335 | 20523.0 | 2.759 | 1.675e+001 | 1.339e-001 | 0.02758862 | 199.8507 | 2.758862 | 185.9403 | 2.388344
4 | 336 | 20525.0 | 2.769 | 1.680e+001 | 1.349e-001 | 0.02768876 | 201.3433 | 2.768876 | 187.4328 | 2.398358
4 | 337 | 20527.0 | 2.779 | 1.685e+001 | 1.344e-001 | 0.0277889 | 200.597 | 2.77889 | 186.6866 | 2.408372
4 | 338 | 20528.0 | 2.784 | 1.690e+001 | 1.344e-001 | 0.02783897 | 200.597 | 2.783897 | 186.6866 | 2.413379
4 | 339 | 20529.0 | 2.789 | 1.695e+001 | 1.344e-001 | 0.02788904 | 200.597 | 2.788904 | 186.6866 | 2.418386
4 | 340 | 20532.0 | 2.804 | 1.700e+001 | 1.354e-001 | 0.02803925 | 202.0896 | 2.803925 | 188.1791 | 2.433407
4 | 341 | 20534.0 | 2.814 | 1.705e+001 | 1.354e-001 | 0.0281394 | 202.0896 | 2.81394 | 188.1791 | 2.443421
4 | 342 | 20535.0 | 2.819 | 1.710e+001 | 1.349e-001 | 0.02818947 | 201.3433 | 2.818947 | 187.4328 | 2.448428
4 | 343 | 20536.0 | 2.824 | 1.715e+001 | 1.354e-001 | 0.02823954 | 202.0896 | 2.823954 | 188.1791 | 2.453435
4 | 344 | 20537.0 | 2.829 | 1.720e+001 | 1.339e-001 | 0.02828961 | 199.8507 | 2.828961 | 185.9403 | 2.458442
4 | 345 | 20539.0 | 2.839 | 1.725e+001 | 1.344e-001 | 0.02838975 | 200.597 | 2.838975 | 186.6866 | 2.468456
4 | 346 | 20542.0 | 2.854 | 1.730e+001 | 1.349e-001 | 0.02853996 | 201.3433 | 2.853996 | 187.4328 | 2.483477
4 | 347 | 20543.0 | 2.859 | 1.735e+001 | 1.354e-001 | 0.02859003 | 202.0896 | 2.859003 | 188.1791 | 2.488484
4 | 348 | 20544.0 | 2.864 | 1.740e+001 | 1.344e-001 | 0.0286401 | 200.597 | 2.86401 | 186.6866 | 2.493491
4 | 349 | 20545.0 | 2.869 | 1.745e+001 | 1.334e-001 | 0.02869017 | 199.1045 | 2.869017 | 185.194 | 2.498498
4 | 350 | 20549.0 | 2.889 | 1.750e+001 | 1.349e-001 | 0.02889045 | 201.3433 | 2.889045 | 187.4328 | 2.518526
4 | 351 | 20550.0 | 2.894 | 1.755e+001 | 9.811e-004 | 0.02894052 | 1.464328 | 2.894052
CSA: 670 microns
Diameter: 29.6 microns
TS: 187 MPa
Strain: 2.5%
Modulus: 20.9 GPa

## 5_50_150um
Record | Index | Position | Strain | Time | Force | Strain | Stress | Strain
|  | Microns | % | seconds | Newtons | mm/mm | MPa | %
5 | 0 | 19860 | 0.000 | 0.000e+000 | 5.886e-003 | 0 | 8.66863 | 0
5 | 1 | 19860.0 | 0.000 | 5.000e-002 | 5.396e-003 | 0 | 7.946981 | 0
5 | 2 | 19860.0 | 0.000 | 1.000e-001 | 4.905e-003 | 0 | 7.223859 | 0
5 | 3 | 19862.0 | 0.010 | 1.500e-001 | 6.377e-003 | 0.0001007049 | 9.391753 | 0.01007049
5 | 4 | 19863.0 | 0.015 | 2.000e-001 | 6.377e-003 | 0.0001510574 | 9.391753 | 0.01510574
5 | 5 | 19866.0 | 0.030 | 2.500e-001 | 6.867e-003 | 0.0003021148 | 10.1134 | 0.03021148
5 | 6 | 19866.0 | 0.030 | 3.000e-001 | 7.849e-003 | 0.0003021148 | 11.55965 | 0.03021148
5 | 7 | 19867.0 | 0.035 | 3.500e-001 | 7.358e-003 | 0.0003524673 | 10.83652 | 0.03524673
5 | 8 | 19868.0 | 0.040 | 4.000e-001 | 8.339e-003 | 0.0004028197 | 12.2813 | 0.04028197
5 | 9 | 19869.0 | 0.045 | 4.500e-001 | 8.830e-003 | 0.0004531722 | 13.00442 | 0.04531722
5 | 10 | 19870.0 | 0.050 | 5.000e-001 | 9.320e-003 | 0.0005035247 | 13.72607 | 0.05035247
5 | 11 | 19870.0 | 0.050 | 5.500e-001 | 9.320e-003 | 0.0005035247 | 13.72607 | 0.05035247
5 | 12 | 19871.0 | 0.055 | 6.000e-001 | 9.811e-003 | 0.0005538771 | 14.44919 | 0.05538771
5 | 13 | 19874.0 | 0.070 | 6.500e-001 | 1.128e-002 | 0.0007049345 | 16.61267 | 0.07049345
5 | 14 | 19874.0 | 0.070 | 7.000e-001 | 1.079e-002 | 0.0007049345 | 15.89102 | 0.07049345
5 | 15 | 19876.0 | 0.081 | 7.500e-001 | 1.079e-002 | 0.0008056395 | 15.89102 | 0.08056395
5 | 16 | 19879.0 | 0.096 | 8.000e-001 | 1.177e-002 | 0.0009566969 | 17.33432 | 0.09566969
5 | 17 | 19879.0 | 0.096 | 8.500e-001 | 1.079e-002 | 0.0009566969 | 15.89102 | 0.09566969
5 | 18 | 19879.0 | 0.096 | 9.000e-001 | 1.030e-002 | 0.0009566969 | 15.16937 | 0.09566969
5 | 19 | 19879.0 | 0.096 | 9.500e-001 | 1.030e-002 | 0.0009566969 | 15.16937 | 0.09566969
5 | 20 | 19880.0 | 0.101 | 1.000e+000 | 1.128e-002 | 0.001007049 | 16.61267 | 0.1007049
5 | 21 | 19884.0 | 0.121 | 1.050e+000 | 1.324e-002 | 0.001208459 | 19.49926 | 0.1208459
5 | 22 | 19885.0 | 0.126 | 1.100e+000 | 1.324e-002 | 0.001258812 | 19.49926 | 0.1258812
5 | 23 | 19885.0 | 0.126 | 1.150e+000 | 1.373e-002 | 0.001258812 | 20.22091 | 0.1258812
5 | 24 | 19885.0 | 0.126 | 1.200e+000 | 1.324e-002 | 0.001258812 | 19.49926 | 0.1258812
5 | 25 | 19885.0 | 0.126 | 1.250e+000 | 1.423e-002 | 0.001258812 | 20.95729 | 0.1258812
5 | 26 | 19886.0 | 0.131 | 1.300e+000 | 1.373e-002 | 0.001309164 | 20.22091 | 0.1309164
5 | 27 | 19891.0 | 0.156 | 1.350e+000 | 1.717e-002 | 0.001560926 | 25.28719 | 0.1560926
5 | 28 | 19893.0 | 0.166 | 1.400e+000 | 1.864e-002 | 0.001661631 | 27.45214 | 0.1661631
5 | 29 | 19893.0 | 0.166 | 1.450e+000 | 1.913e-002 | 0.001661631 | 28.17378 | 0.1661631
5 | 30 | 19893.0 | 0.166 | 1.500e+000 | 1.913e-002 | 0.001661631 | 28.17378 | 0.1661631
5 | 31 | 19894.0 | 0.171 | 1.550e+000 | 1.913e-002 | 0.001711984 | 28.17378 | 0.1711984
5 | 32 | 19895.0 | 0.176 | 1.600e+000 | 2.011e-002 | 0.001762336 | 29.61708 | 0.1762336
5 | 33 | 19899.0 | 0.196 | 1.650e+000 | 2.256e-002 | 0.001963746 | 33.22533 | 0.1963746
5 | 34 | 19899.0 | 0.196 | 1.700e+000 | 2.306e-002 | 0.001963746 | 33.96171 | 0.1963746
5 | 35 | 19899.0 | 0.196 | 1.750e+000 | 2.355e-002 | 0.001963746 | 34.68336 | 0.1963746
5 | 36 | 19899.0 | 0.196 | 1.800e+000 | 2.256e-002 | 0.001963746 | 33.22533 | 0.1963746
5 | 37 | 19900.0 | 0.201 | 1.850e+000 | 2.404e-002 | 0.002014099 | 35.40501 | 0.2014099
5 | 38 | 19904.0 | 0.222 | 1.900e+000 | 2.649e-002 | 0.002215509 | 39.01325 | 0.2215509
5 | 39 | 19906.0 | 0.232 | 1.950e+000 | 2.796e-002 | 0.002316213 | 41.1782 | 0.2316213 | Corrected | Corrected
5 | 40 | 19906.0 | 0.232 | 2.000e+000 | 2.207e-002 | 0.002316213 | 32.50368 | 0.2316213 | Stress | Strain
5 | 41 | 19906.0 | 0.232 | 2.050e+000 | 2.207e-002 | 0.002316213 | 32.50368 | 0.2316213 | 0 | 0
5 | 42 | 19908.0 | 0.242 | 2.100e+000 | 2.306e-002 | 0.002416918 | 33.96171 | 0.2416918 | 1.458027 | 0.01007049
5 | 43 | 19912.0 | 0.262 | 2.150e+000 | 2.600e-002 | 0.002618328 | 38.29161 | 0.2618328 | 5.787923 | 0.03021148
5 | 44 | 19913.0 | 0.267 | 2.200e+000 | 2.747e-002 | 0.002668681 | 40.45655 | 0.2668681 | 7.952872 | 0.03524673
5 | 45 | 19913.0 | 0.267 | 2.250e+000 | 2.698e-002 | 0.002668681 | 39.7349 | 0.2668681 | 7.231222 | 0.03524673
5 | 46 | 19914.0 | 0.272 | 2.300e+000 | 2.747e-002 | 0.002719033 | 40.45655 | 0.2719033 | 7.952872 | 0.04028197
5 | 47 | 19916.0 | 0.282 | 2.350e+000 | 2.796e-002 | 0.002819738 | 41.1782 | 0.2819738 | 8.674521 | 0.05035247
5 | 48 | 19917.0 | 0.287 | 2.400e+000 | 2.992e-002 | 0.002870091 | 44.0648 | 0.2870091 | 11.56112 | 0.05538771
5 | 49 | 19919.0 | 0.297 | 2.450e+000 | 3.041e-002 | 0.002970796 | 44.78645 | 0.2970796 | 12.28277 | 0.06545821
5 | 50 | 19919.0 | 0.297 | 2.500e+000 | 3.090e-002 | 0.002970796 | 45.5081 | 0.2970796 | 13.00442 | 0.06545821
5 | 51 | 19920.0 | 0.302 | 2.550e+000 | 3.041e-002 | 0.003021148 | 44.78645 | 0.3021148 | 12.28277 | 0.07049345
5 | 52 | 19924.0 | 0.322 | 2.600e+000 | 3.287e-002 | 0.003222558 | 48.40943 | 0.3222558 | 15.90574 | 0.09063444
5 | 53 | 19926.0 | 0.332 | 2.650e+000 | 3.532e-002 | 0.003323263 | 52.01767 | 0.3323263 | 19.51399 | 0.1007049
5 | 54 | 19927.0 | 0.337 | 2.700e+000 | 3.532e-002 | 0.003373615 | 52.01767 | 0.3373615 | 19.51399 | 0.1057402
5 | 55 | 19927.0 | 0.337 | 2.750e+000 | 3.581e-002 | 0.003373615 | 52.73932 | 0.3373615 | 20.23564 | 0.1057402
5 | 56 | 19928.0 | 0.342 | 2.800e+000 | 3.581e-002 | 0.003423968 | 52.73932 | 0.3423968 | 20.23564 | 0.1107754
5 | 57 | 19930.0 | 0.352 | 2.850e+000 | 3.630e-002 | 0.003524673 | 53.46097 | 0.3524673 | 20.95729 | 0.1208459
5 | 58 | 19931.0 | 0.358 | 2.900e+000 | 3.826e-002 | 0.003575025 | 56.34757 | 0.3575025 | 23.84389 | 0.1258812
5 | 59 | 19932.0 | 0.363 | 2.950e+000 | 3.826e-002 | 0.003625378 | 56.34757 | 0.3625378 | 23.84389 | 0.1309164
5 | 60 | 19933.0 | 0.368 | 3.000e+000 | 3.875e-002 | 0.00367573 | 57.06922 | 0.367573 | 24.56554 | 0.1359517
5 | 61 | 19933.0 | 0.368 | 3.050e+000 | 3.924e-002 | 0.00367573 | 57.79087 | 0.367573 | 25.28719 | 0.1359517
5 | 62 | 19938.0 | 0.393 | 3.100e+000 | 4.219e-002 | 0.003927492 | 62.13549 | 0.3927492 | 29.63181 | 0.1611279
5 | 63 | 19939.0 | 0.398 | 3.150e+000 | 4.268e-002 | 0.003977845 | 62.85714 | 0.3977845 | 30.35346 | 0.1661631
5 | 64 | 19939.0 | 0.398 | 3.200e+000 | 4.268e-002 | 0.003977845 | 62.85714 | 0.3977845 | 30.35346 | 0.1661631
5 | 65 | 19939.0 | 0.398 | 3.250e+000 | 4.317e-002 | 0.003977845 | 63.57879 | 0.3977845 | 31.07511 | 0.1661631
5 | 66 | 19943.0 | 0.418 | 3.300e+000 | 4.513e-002 | 0.004179255 | 66.46539 | 0.4179255 | 33.96171 | 0.1863041
5 | 67 | 19946.0 | 0.433 | 3.350e+000 | 4.758e-002 | 0.004330312 | 70.07364 | 0.4330312 | 37.56996 | 0.2014099
5 | 68 | 19947.0 | 0.438 | 3.400e+000 | 4.758e-002 | 0.004380665 | 70.07364 | 0.4380665 | 37.56996 | 0.2064451
5 | 69 | 19947.0 | 0.438 | 3.450e+000 | 4.807e-002 | 0.004380665 | 70.79529 | 0.4380665 | 38.29161 | 0.2064451
5 | 70 | 19949.0 | 0.448 | 3.500e+000 | 4.856e-002 | 0.00448137 | 71.51694 | 0.448137 | 39.01325 | 0.2165156
5 | 71 | 19952.0 | 0.463 | 3.550e+000 | 5.200e-002 | 0.004632427 | 76.58321 | 0.4632427 | 44.07953 | 0.2316213
5 | 72 | 19953.0 | 0.468 | 3.600e+000 | 5.151e-002 | 0.004682779 | 75.86156 | 0.4682779 | 43.35788 | 0.2366566
5 | 73 | 19953.0 | 0.468 | 3.650e+000 | 5.151e-002 | 0.004682779 | 75.86156 | 0.4682779 | 43.35788 | 0.2366566
5 | 74 | 19957.0 | 0.488 | 3.700e+000 | 5.396e-002 | 0.004884189 | 79.46981 | 0.4884189 | 46.96613 | 0.2567976
5 | 75 | 19959.0 | 0.498 | 3.750e+000 | 5.592e-002 | 0.004984894 | 82.35641 | 0.4984894 | 49.85272 | 0.2668681
5 | 76 | 19960.0 | 0.504 | 3.800e+000 | 5.592e-002 | 0.005035247 | 82.35641 | 0.5035247 | 49.85272 | 0.2719033
5 | 77 | 19961.0 | 0.509 | 3.850e+000 | 5.641e-002 | 0.005085599 | 83.07806 | 0.5085599 | 50.57437 | 0.2769386
5 | 78 | 19962.0 | 0.514 | 3.900e+000 | 5.690e-002 | 0.005135952 | 83.79971 | 0.5135952 | 51.29602 | 0.2819738
5 | 79 | 19965.0 | 0.529 | 3.950e+000 | 5.886e-002 | 0.005287009 | 86.6863 | 0.5287009 | 54.18262 | 0.2970796
5 | 80 | 19967.0 | 0.539 | 4.000e+000 | 6.034e-002 | 0.005387714 | 88.86598 | 0.5387714 | 56.3623 | 0.3071501
5 | 81 | 19967.0 | 0.539 | 4.050e+000 | 5.984e-002 | 0.005387714 | 88.1296 | 0.5387714 | 55.62592 | 0.3071501
5 | 82 | 19969.0 | 0.549 | 4.100e+000 | 6.083e-002 | 0.005488419 | 89.58763 | 0.5488419 | 57.08395 | 0.3172205
5 | 83 | 19972.0 | 0.564 | 4.150e+000 | 6.279e-002 | 0.005639476 | 92.47423 | 0.5639476 | 59.97054 | 0.3323263
5 | 84 | 19972.0 | 0.564 | 4.200e+000 | 6.279e-002 | 0.005639476 | 92.47423 | 0.5639476 | 59.97054 | 0.3323263
5 | 85 | 19973.0 | 0.569 | 4.250e+000 | 6.279e-002 | 0.005689829 | 92.47423 | 0.5689829 | 59.97054 | 0.3373615
5 | 86 | 19975.0 | 0.579 | 4.300e+000 | 6.426e-002 | 0.005790534 | 94.63918 | 0.5790534 | 62.13549 | 0.347432
5 | 87 | 19978.0 | 0.594 | 4.350e+000 | 6.720e-002 | 0.005941591 | 98.96907 | 0.5941591 | 66.46539 | 0.3625378
5 | 88 | 19980.0 | 0.604 | 4.400e+000 | 6.769e-002 | 0.006042296 | 99.69072 | 0.6042296 | 67.18704 | 0.3726083
5 | 89 | 19981.0 | 0.609 | 4.450e+000 | 6.818e-002 | 0.006092649 | 100.4124 | 0.6092649 | 67.90869 | 0.3776435
5 | 90 | 19984.0 | 0.624 | 4.500e+000 | 6.917e-002 | 0.006243706 | 101.8704 | 0.6243706 | 69.36672 | 0.3927492
5 | 91 | 19985.0 | 0.629 | 4.550e+000 | 7.015e-002 | 0.006294058 | 103.3137 | 0.6294058 | 70.81001 | 0.3977845
5 | 92 | 19986.0 | 0.634 | 4.600e+000 | 7.064e-002 | 0.006344411 | 104.0353 | 0.6344411 | 71.53166 | 0.4028197
5 | 93 | 19987.0 | 0.639 | 4.650e+000 | 7.064e-002 | 0.006394763 | 104.0353 | 0.6394763 | 71.53166 | 0.407855
5 | 94 | 19990.0 | 0.655 | 4.700e+000 | 7.211e-002 | 0.006545821 | 106.2003 | 0.6545821 | 73.69661 | 0.4229607
5 | 95 | 19992.0 | 0.665 | 4.750e+000 | 7.407e-002 | 0.006646526 | 109.0869 | 0.6646526 | 76.58321 | 0.4330312
5 | 96 | 19992.0 | 0.665 | 4.800e+000 | 7.456e-002 | 0.006646526 | 109.8085 | 0.6646526 | 77.30486 | 0.4330312
5 | 97 | 19993.0 | 0.670 | 4.850e+000 | 7.358e-002 | 0.006696878 | 108.3652 | 0.6696878 | 75.86156 | 0.4380665
5 | 98 | 19996.0 | 0.685 | 4.900e+000 | 7.554e-002 | 0.006847936 | 111.2518 | 0.6847936 | 78.74816 | 0.4531722
5 | 99 | 19998.0 | 0.695 | 4.950e+000 | 7.652e-002 | 0.00694864 | 112.6951 | 0.694864 | 80.19146 | 0.4632427
5 | 100 | 19998.0 | 0.695 | 5.000e+000 | 7.603e-002 | 0.00694864 | 111.9735 | 0.694864 | 79.46981 | 0.4632427
5 | 101 | 20001.0 | 0.710 | 5.050e+000 | 7.799e-002 | 0.007099698 | 114.8601 | 0.7099698 | 82.35641 | 0.4783484
5 | 102 | 20003.0 | 0.720 | 5.100e+000 | 7.947e-002 | 0.007200403 | 117.0398 | 0.7200403 | 84.53608 | 0.4884189
5 | 103 | 20004.0 | 0.725 | 5.150e+000 | 7.996e-002 | 0.007250755 | 117.7614 | 0.7250755 | 85.25773 | 0.4934542
5 | 104 | 20005.0 | 0.730 | 5.200e+000 | 8.094e-002 | 0.007301108 | 119.2047 | 0.7301108 | 86.70103 | 0.4984894
5 | 105 | 20006.0 | 0.735 | 5.250e+000 | 8.094e-002 | 0.00735146 | 119.2047 | 0.735146 | 86.70103 | 0.5035247
5 | 106 | 20008.0 | 0.745 | 5.300e+000 | 8.094e-002 | 0.007452165 | 119.2047 | 0.7452165 | 86.70103 | 0.5135952
5 | 107 | 20010.0 | 0.755 | 5.350e+000 | 8.241e-002 | 0.00755287 | 121.3697 | 0.755287 | 88.86598 | 0.5236657
5 | 108 | 20013.0 | 0.770 | 5.400e+000 | 8.437e-002 | 0.007703927 | 124.2563 | 0.7703927 | 91.75258 | 0.5387714
5 | 109 | 20015.0 | 0.780 | 5.450e+000 | 8.535e-002 | 0.007804632 | 125.6996 | 0.7804632 | 93.19588 | 0.5488419
5 | 110 | 20015.0 | 0.780 | 5.500e+000 | 8.535e-002 | 0.007804632 | 125.6996 | 0.7804632 | 93.19588 | 0.5488419
5 | 111 | 20018.0 | 0.796 | 5.550e+000 | 8.633e-002 | 0.00795569 | 127.1429 | 0.795569 | 94.63918 | 0.5639476
5 | 112 | 20020.0 | 0.806 | 5.600e+000 | 8.830e-002 | 0.008056395 | 130.0442 | 0.8056395 | 97.5405 | 0.5740181
5 | 113 | 20021.0 | 0.811 | 5.650e+000 | 8.879e-002 | 0.008106747 | 130.7658 | 0.8106747 | 98.26215 | 0.5790534
5 | 114 | 20022.0 | 0.816 | 5.700e+000 | 8.879e-002 | 0.0081571 | 130.7658 | 0.81571 | 98.26215 | 0.5840886
5 | 115 | 20024.0 | 0.826 | 5.750e+000 | 8.879e-002 | 0.008257805 | 130.7658 | 0.8257805 | 98.26215 | 0.5941591
5 | 116 | 20025.0 | 0.831 | 5.800e+000 | 8.928e-002 | 0.008308157 | 131.4875 | 0.8308157 | 98.9838 | 0.5991944
5 | 117 | 20027.0 | 0.841 | 5.850e+000 | 8.977e-002 | 0.008408862 | 132.2091 | 0.8408862 | 99.70545 | 0.6092649
5 | 118 | 20029.0 | 0.851 | 5.900e+000 | 9.075e-002 | 0.008509567 | 133.6524 | 0.8509567 | 101.1487 | 0.6193353
5 | 119 | 20031.0 | 0.861 | 5.950e+000 | 9.222e-002 | 0.008610272 | 135.8174 | 0.8610272 | 103.3137 | 0.6294058
5 | 120 | 20031.0 | 0.861 | 6.000e+000 | 9.124e-002 | 0.008610272 | 134.3741 | 0.8610272 | 101.8704 | 0.6294058
5 | 121 | 20032.0 | 0.866 | 6.050e+000 | 9.222e-002 | 0.008660624 | 135.8174 | 0.8660624 | 103.3137 | 0.6344411
5 | 122 | 20036.0 | 0.886 | 6.100e+000 | 9.320e-002 | 0.008862034 | 137.2607 | 0.8862034 | 104.757 | 0.6545821
5 | 123 | 20037.0 | 0.891 | 6.150e+000 | 9.369e-002 | 0.008912387 | 137.9823 | 0.8912387 | 105.4786 | 0.6596173
5 | 124 | 20037.0 | 0.891 | 6.200e+000 | 9.369e-002 | 0.008912387 | 137.9823 | 0.8912387 | 105.4786 | 0.6596173
5 | 125 | 20038.0 | 0.896 | 6.250e+000 | 9.320e-002 | 0.008962739 | 137.2607 | 0.8962739 | 104.757 | 0.6646526
5 | 126 | 20039.0 | 0.901 | 6.300e+000 | 9.418e-002 | 0.009013092 | 138.704 | 0.9013092 | 106.2003 | 0.6696878
5 | 127 | 20043.0 | 0.921 | 6.350e+000 | 9.614e-002 | 0.009214502 | 141.5906 | 0.9214502 | 109.0869 | 0.6898288
5 | 128 | 20045.0 | 0.932 | 6.400e+000 | 9.762e-002 | 0.009315206 | 143.7703 | 0.9315206 | 111.2666 | 0.6998993
5 | 129 | 20046.0 | 0.937 | 6.450e+000 | 9.663e-002 | 0.009365559 | 142.3122 | 0.9365559 | 109.8085 | 0.7049345
5 | 130 | 20049.0 | 0.952 | 6.500e+000 | 9.860e-002 | 0.009516616 | 145.2135 | 0.9516616 | 112.7099 | 0.7200403
5 | 131 | 20051.0 | 0.962 | 6.550e+000 | 9.958e-002 | 0.009617321 | 146.6568 | 0.9617321 | 114.1532 | 0.7301108
5 | 132 | 20051.0 | 0.962 | 6.600e+000 | 9.909e-002 | 0.009617321 | 145.9352 | 0.9617321 | 113.4315 | 0.7301108
5 | 133 | 20054.0 | 0.977 | 6.650e+000 | 9.958e-002 | 0.009768379 | 146.6568 | 0.9768379 | 114.1532 | 0.7452165
5 | 134 | 20055.0 | 0.982 | 6.700e+000 | 9.958e-002 | 0.009818731 | 146.6568 | 0.9818731 | 114.1532 | 0.7502518
5 | 135 | 20057.0 | 0.992 | 6.750e+000 | 1.006e-001 | 0.009919436 | 148.1591 | 0.9919436 | 115.6554 | 0.7603223
5 | 136 | 20059.0 | 1.002 | 6.800e+000 | 1.015e-001 | 0.01002014 | 149.4845 | 1.002014 | 116.9809 | 0.7703927
5 | 137 | 20062.0 | 1.017 | 6.850e+000 | 1.030e-001 | 0.0101712 | 151.6937 | 1.01712 | 119.19 | 0.7854985
5 | 138 | 20063.0 | 1.022 | 6.900e+000 | 1.030e-001 | 0.01022155 | 151.6937 | 1.022155 | 119.19 | 0.7905337
5 | 139 | 20064.0 | 1.027 | 6.950e+000 | 1.025e-001 | 0.0102719 | 150.9573 | 1.02719 | 118.4536 | 0.795569
5 | 140 | 20065.0 | 1.032 | 7.000e+000 | 1.030e-001 | 0.01032226 | 151.6937 | 1.032226 | 119.19 | 0.8006042
5 | 141 | 20068.0 | 1.047 | 7.050e+000 | 1.045e-001 | 0.01047331 | 153.9028 | 1.047331 | 121.3991 | 0.81571
5 | 142 | 20068.0 | 1.047 | 7.100e+000 | 1.040e-001 | 0.01047331 | 153.1664 | 1.047331 | 120.6627 | 0.81571
5 | 143 | 20069.0 | 1.052 | 7.150e+000 | 1.035e-001 | 0.01052367 | 152.43 | 1.052367 | 119.9264 | 0.8207452
5 | 144 | 20071.0 | 1.062 | 7.200e+000 | 1.045e-001 | 0.01062437 | 153.9028 | 1.062437 | 121.3991 | 0.8308157
5 | 145 | 20074.0 | 1.078 | 7.250e+000 | 1.055e-001 | 0.01077543 | 155.3756 | 1.077543 | 122.8719 | 0.8459215
5 | 146 | 20076.0 | 1.088 | 7.300e+000 | 1.064e-001 | 0.01087613 | 156.701 | 1.087613 | 124.1973 | 0.8559919
5 | 147 | 20076.0 | 1.088 | 7.350e+000 | 1.060e-001 | 0.01087613 | 156.1119 | 1.087613 | 123.6082 | 0.8559919
5 | 148 | 20076.0 | 1.088 | 7.400e+000 | 1.050e-001 | 0.01087613 | 154.6392 | 1.087613 | 122.1355 | 0.8559919
5 | 149 | 20077.0 | 1.093 | 7.450e+000 | 1.045e-001 | 0.01092649 | 153.9028 | 1.092649 | 121.3991 | 0.8610272
5 | 150 | 20082.0 | 1.118 | 7.500e+000 | 1.079e-001 | 0.01117825 | 158.9102 | 1.117825 | 126.4065 | 0.8862034
5 | 151 | 20084.0 | 1.128 | 7.550e+000 | 1.079e-001 | 0.01127895 | 158.9102 | 1.127895 | 126.4065 | 0.8962739
5 | 152 | 20084.0 | 1.128 | 7.600e+000 | 1.074e-001 | 0.01127895 | 158.1738 | 1.127895 | 125.6701 | 0.8962739
5 | 153 | 20084.0 | 1.128 | 7.650e+000 | 1.069e-001 | 0.01127895 | 157.4374 | 1.127895 | 124.9337 | 0.8962739
5 | 154 | 20087.0 | 1.143 | 7.700e+000 | 1.064e-001 | 0.01143001 | 156.701 | 1.143001 | 124.1973 | 0.9113797
5 | 155 | 20090.0 | 1.158 | 7.750e+000 | 1.089e-001 | 0.01158107 | 160.3829 | 1.158107 | 127.8792 | 0.9264854
5 | 156 | 20092.0 | 1.168 | 7.800e+000 | 1.094e-001 | 0.01168177 | 161.1193 | 1.168177 | 128.6156 | 0.9365559
5 | 157 | 20094.0 | 1.178 | 7.850e+000 | 1.104e-001 | 0.01178248 | 162.592 | 1.178248 | 130.0884 | 0.9466264
5 | 158 | 20096.0 | 1.188 | 7.900e+000 | 1.104e-001 | 0.01188318 | 162.592 | 1.188318 | 130.0884 | 0.9566969
5 | 159 | 20097.0 | 1.193 | 7.950e+000 | 1.109e-001 | 0.01193353 | 163.3284 | 1.193353 | 130.8247 | 0.9617321
5 | 160 | 20098.0 | 1.198 | 8.000e+000 | 1.109e-001 | 0.01198389 | 163.3284 | 1.198389 | 130.8247 | 0.9667674
5 | 161 | 20099.0 | 1.203 | 8.050e+000 | 1.094e-001 | 0.01203424 | 161.1193 | 1.203424 | 128.6156 | 0.9718026
5 | 162 | 20100.0 | 1.208 | 8.100e+000 | 1.094e-001 | 0.01208459 | 161.1193 | 1.208459 | 128.6156 | 0.9768379
5 | 163 | 20104.0 | 1.229 | 8.150e+000 | 1.109e-001 | 0.012286 | 163.3284 | 1.2286 | 130.8247 | 0.9969789
5 | 164 | 20105.0 | 1.234 | 8.200e+000 | 1.109e-001 | 0.01233635 | 163.3284 | 1.233635 | 130.8247 | 1.002014
5 | 165 | 20107.0 | 1.244 | 8.250e+000 | 1.118e-001 | 0.01243706 | 164.6539 | 1.243706 | 132.1502 | 1.012085
5 | 166 | 20108.0 | 1.249 | 8.300e+000 | 1.114e-001 | 0.01248741 | 164.0648 | 1.248741 | 131.5611 | 1.01712
5 | 167 | 20108.0 | 1.249 | 8.350e+000 | 1.114e-001 | 0.01248741 | 164.0648 | 1.248741 | 131.5611 | 1.01712
5 | 168 | 20110.0 | 1.259 | 8.400e+000 | 1.114e-001 | 0.01258812 | 164.0648 | 1.258812 | 131.5611 | 1.02719
5 | 169 | 20113.0 | 1.274 | 8.450e+000 | 1.114e-001 | 0.01273917 | 164.0648 | 1.273917 | 131.5611 | 1.042296
5 | 170 | 20116.0 | 1.289 | 8.500e+000 | 1.123e-001 | 0.01289023 | 165.3903 | 1.289023 | 132.8866 | 1.057402
5 | 171 | 20116.0 | 1.289 | 8.550e+000 | 1.123e-001 | 0.01289023 | 165.3903 | 1.289023 | 132.8866 | 1.057402
5 | 172 | 20116.0 | 1.289 | 8.600e+000 | 1.114e-001 | 0.01289023 | 164.0648 | 1.289023 | 131.5611 | 1.057402
5 | 173 | 20119.0 | 1.304 | 8.650e+000 | 1.118e-001 | 0.01304129 | 164.6539 | 1.304129 | 132.1502 | 1.072508
5 | 174 | 20122.0 | 1.319 | 8.700e+000 | 1.143e-001 | 0.01319235 | 168.3358 | 1.319235 | 135.8321 | 1.087613
5 | 175 | 20124.0 | 1.329 | 8.750e+000 | 1.133e-001 | 0.01329305 | 166.863 | 1.329305 | 134.3594 | 1.097684
5 | 176 | 20126.0 | 1.339 | 8.800e+000 | 1.143e-001 | 0.01339376 | 168.3358 | 1.339376 | 135.8321 | 1.107754
5 | 177 | 20128.0 | 1.349 | 8.850e+000 | 1.153e-001 | 0.01349446 | 169.8085 | 1.349446 | 137.3049 | 1.117825
5 | 178 | 20129.0 | 1.354 | 8.900e+000 | 1.148e-001 | 0.01354481 | 169.0722 | 1.354481 | 136.5685 | 1.12286
5 | 179 | 20130.0 | 1.360 | 8.950e+000 | 1.148e-001 | 0.01359517 | 169.0722 | 1.359517 | 136.5685 | 1.127895
5 | 180 | 20130.0 | 1.360 | 9.000e+000 | 1.143e-001 | 0.01359517 | 168.3358 | 1.359517 | 135.8321 | 1.127895
5 | 181 | 20133.0 | 1.375 | 9.050e+000 | 1.138e-001 | 0.01374622 | 167.5994 | 1.374622 | 135.0957 | 1.143001
5 | 182 | 20136.0 | 1.390 | 9.100e+000 | 1.158e-001 | 0.01389728 | 170.5449 | 1.389728 | 138.0412 | 1.158107
5 | 183 | 20137.0 | 1.395 | 9.150e+000 | 1.153e-001 | 0.01394763 | 169.8085 | 1.394763 | 137.3049 | 1.163142
5 | 184 | 20139.0 | 1.405 | 9.200e+000 | 1.153e-001 | 0.01404834 | 169.8085 | 1.404834 | 137.3049 | 1.173212
5 | 185 | 20140.0 | 1.410 | 9.250e+000 | 1.163e-001 | 0.01409869 | 171.2813 | 1.409869 | 138.7776 | 1.178248
5 | 186 | 20142.0 | 1.420 | 9.300e+000 | 1.163e-001 | 0.0141994 | 171.2813 | 1.41994 | 138.7776 | 1.188318
5 | 187 | 20142.0 | 1.420 | 9.350e+000 | 1.148e-001 | 0.0141994 | 169.0722 | 1.41994 | 136.5685 | 1.188318
5 | 188 | 20143.0 | 1.425 | 9.400e+000 | 1.143e-001 | 0.01424975 | 168.3358 | 1.424975 | 135.8321 | 1.193353
5 | 189 | 20146.0 | 1.440 | 9.450e+000 | 1.167e-001 | 0.01440081 | 171.8704 | 1.440081 | 139.3667 | 1.208459
5 | 190 | 20149.0 | 1.455 | 9.500e+000 | 1.172e-001 | 0.01455186 | 172.6068 | 1.455186 | 140.1031 | 1.223565
5 | 191 | 20150.0 | 1.460 | 9.550e+000 | 1.158e-001 | 0.01460222 | 170.5449 | 1.460222 | 138.0412 | 1.2286
5 | 192 | 20150.0 | 1.460 | 9.600e+000 | 1.167e-001 | 0.01460222 | 171.8704 | 1.460222 | 139.3667 | 1.2286
5 | 193 | 20153.0 | 1.475 | 9.650e+000 | 1.158e-001 | 0.01475327 | 170.5449 | 1.475327 | 138.0412 | 1.243706
5 | 194 | 20156.0 | 1.490 | 9.700e+000 | 1.172e-001 | 0.01490433 | 172.6068 | 1.490433 | 140.1031 | 1.258812
5 | 195 | 20156.0 | 1.490 | 9.750e+000 | 1.167e-001 | 0.01490433 | 171.8704 | 1.490433 | 139.3667 | 1.258812
5 | 196 | 20158.0 | 1.501 | 9.800e+000 | 1.172e-001 | 0.01500504 | 172.6068 | 1.500504 | 140.1031 | 1.268882
5 | 197 | 20161.0 | 1.516 | 9.850e+000 | 1.182e-001 | 0.01515609 | 174.0795 | 1.515609 | 141.5758 | 1.283988
5 | 198 | 20162.0 | 1.521 | 9.900e+000 | 1.182e-001 | 0.01520645 | 174.0795 | 1.520645 | 141.5758 | 1.289023
5 | 199 | 20164.0 | 1.531 | 9.950e+000 | 1.177e-001 | 0.01530715 | 173.3432 | 1.530715 | 140.8395 | 1.299094
5 | 200 | 20165.0 | 1.536 | 1.000e+001 | 1.177e-001 | 0.0153575 | 173.3432 | 1.53575 | 140.8395 | 1.304129
5 | 201 | 20167.0 | 1.546 | 1.005e+001 | 1.187e-001 | 0.01545821 | 174.8159 | 1.545821 | 142.3122 | 1.314199
5 | 202 | 20169.0 | 1.556 | 1.010e+001 | 1.177e-001 | 0.01555891 | 173.3432 | 1.555891 | 140.8395 | 1.32427
5 | 203 | 20169.0 | 1.556 | 1.015e+001 | 1.167e-001 | 0.01555891 | 171.8704 | 1.555891 | 139.3667 | 1.32427
5 | 204 | 20169.0 | 1.556 | 1.020e+001 | 1.167e-001 | 0.01555891 | 171.8704 | 1.555891 | 139.3667 | 1.32427
5 | 205 | 20173.0 | 1.576 | 1.025e+001 | 1.177e-001 | 0.01576032 | 173.3432 | 1.576032 | 140.8395 | 1.344411
5 | 206 | 20175.0 | 1.586 | 1.030e+001 | 1.187e-001 | 0.01586103 | 174.8159 | 1.586103 | 142.3122 | 1.354481
5 | 207 | 20175.0 | 1.586 | 1.035e+001 | 1.177e-001 | 0.01586103 | 173.3432 | 1.586103 | 140.8395 | 1.354481
5 | 208 | 20175.0 | 1.586 | 1.040e+001 | 1.177e-001 | 0.01586103 | 173.3432 | 1.586103 | 140.8395 | 1.354481
5 | 209 | 20177.0 | 1.596 | 1.045e+001 | 1.167e-001 | 0.01596173 | 171.8704 | 1.596173 | 139.3667 | 1.364552
5 | 210 | 20182.0 | 1.621 | 1.050e+001 | 1.192e-001 | 0.01621349 | 175.5523 | 1.621349 | 143.0486 | 1.389728
5 | 211 | 20183.0 | 1.626 | 1.055e+001 | 1.197e-001 | 0.01626385 | 176.2887 | 1.626385 | 143.785 | 1.394763
5 | 212 | 20183.0 | 1.626 | 1.060e+001 | 1.187e-001 | 0.01626385 | 174.8159 | 1.626385 | 142.3122 | 1.394763
5 | 213 | 20184.0 | 1.631 | 1.065e+001 | 1.182e-001 | 0.0163142 | 174.0795 | 1.63142 | 141.5758 | 1.399799
5 | 214 | 20188.0 | 1.652 | 1.070e+001 | 1.192e-001 | 0.01651561 | 175.5523 | 1.651561 | 143.0486 | 1.41994
5 | 215 | 20189.0 | 1.657 | 1.075e+001 | 1.202e-001 | 0.01656596 | 177.025 | 1.656596 | 144.5214 | 1.424975
5 | 216 | 20189.0 | 1.657 | 1.080e+001 | 1.192e-001 | 0.01656596 | 175.5523 | 1.656596 | 143.0486 | 1.424975
5 | 217 | 20191.0 | 1.667 | 1.085e+001 | 1.192e-001 | 0.01666667 | 175.5523 | 1.666667 | 143.0486 | 1.435045
5 | 218 | 20195.0 | 1.687 | 1.090e+001 | 1.207e-001 | 0.01686808 | 177.7614 | 1.686808 | 145.2577 | 1.455186
5 | 219 | 20196.0 | 1.692 | 1.095e+001 | 1.202e-001 | 0.01691843 | 177.025 | 1.691843 | 144.5214 | 1.460222
5 | 220 | 20198.0 | 1.702 | 1.100e+001 | 1.207e-001 | 0.01701913 | 177.7614 | 1.701913 | 145.2577 | 1.470292
5 | 221 | 20198.0 | 1.702 | 1.105e+001 | 1.202e-001 | 0.01701913 | 177.025 | 1.701913 | 144.5214 | 1.470292
5 | 222 | 20200.0 | 1.712 | 1.110e+001 | 1.207e-001 | 0.01711984 | 177.7614 | 1.711984 | 145.2577 | 1.480363
5 | 223 | 20202.0 | 1.722 | 1.115e+001 | 1.202e-001 | 0.01722054 | 177.025 | 1.722054 | 144.5214 | 1.490433
5 | 224 | 20204.0 | 1.732 | 1.120e+001 | 1.217e-001 | 0.01732125 | 179.2342 | 1.732125 | 146.7305 | 1.500504
5 | 225 | 20205.0 | 1.737 | 1.125e+001 | 1.212e-001 | 0.0173716 | 178.4978 | 1.73716 | 145.9941 | 1.505539
5 | 226 | 20206.0 | 1.742 | 1.130e+001 | 1.217e-001 | 0.01742195 | 179.2342 | 1.742195 | 146.7305 | 1.510574
5 | 227 | 20207.0 | 1.747 | 1.135e+001 | 1.197e-001 | 0.01747231 | 176.2887 | 1.747231 | 143.785 | 1.515609
5 | 228 | 20210.0 | 1.762 | 1.140e+001 | 1.212e-001 | 0.01762336 | 178.4978 | 1.762336 | 145.9941 | 1.530715
5 | 229 | 20212.0 | 1.772 | 1.145e+001 | 1.217e-001 | 0.01772407 | 179.2342 | 1.772407 | 146.7305 | 1.540785
5 | 230 | 20214.0 | 1.782 | 1.150e+001 | 1.217e-001 | 0.01782477 | 179.2342 | 1.782477 | 146.7305 | 1.550856
5 | 231 | 20215.0 | 1.788 | 1.155e+001 | 1.221e-001 | 0.01787513 | 179.8233 | 1.787513 | 147.3196 | 1.555891
5 | 232 | 20216.0 | 1.793 | 1.160e+001 | 1.217e-001 | 0.01792548 | 179.2342 | 1.792548 | 146.7305 | 1.560926
5 | 233 | 20218.0 | 1.803 | 1.165e+001 | 1.221e-001 | 0.01802618 | 179.8233 | 1.802618 | 147.3196 | 1.570997
5 | 234 | 20220.0 | 1.813 | 1.170e+001 | 1.231e-001 | 0.01812689 | 181.296 | 1.812689 | 148.7923 | 1.581067
5 | 235 | 20221.0 | 1.818 | 1.175e+001 | 1.226e-001 | 0.01817724 | 180.5596 | 1.817724 | 148.056 | 1.586103
5 | 236 | 20222.0 | 1.823 | 1.180e+001 | 1.221e-001 | 0.01822759 | 179.8233 | 1.822759 | 147.3196 | 1.591138
5 | 237 | 20223.0 | 1.828 | 1.185e+001 | 1.221e-001 | 0.01827795 | 179.8233 | 1.827795 | 147.3196 | 1.596173
5 | 238 | 20228.0 | 1.853 | 1.190e+001 | 1.236e-001 | 0.01852971 | 182.0324 | 1.852971 | 149.5287 | 1.621349
5 | 239 | 20229.0 | 1.858 | 1.195e+001 | 1.236e-001 | 0.01858006 | 182.0324 | 1.858006 | 149.5287 | 1.626385
5 | 240 | 20231.0 | 1.868 | 1.200e+001 | 1.246e-001 | 0.01868077 | 183.5052 | 1.868077 | 151.0015 | 1.636455
5 | 241 | 20232.0 | 1.873 | 1.205e+001 | 1.236e-001 | 0.01873112 | 182.0324 | 1.873112 | 149.5287 | 1.64149
5 | 242 | 20233.0 | 1.878 | 1.210e+001 | 1.231e-001 | 0.01878147 | 181.296 | 1.878147 | 148.7923 | 1.646526
5 | 243 | 20235.0 | 1.888 | 1.215e+001 | 1.236e-001 | 0.01888218 | 182.0324 | 1.888218 | 149.5287 | 1.656596
5 | 244 | 20237.0 | 1.898 | 1.220e+001 | 1.236e-001 | 0.01898288 | 182.0324 | 1.898288 | 149.5287 | 1.666667
5 | 245 | 20237.0 | 1.898 | 1.225e+001 | 1.241e-001 | 0.01898288 | 182.7688 | 1.898288 | 150.2651 | 1.666667
5 | 246 | 20238.0 | 1.903 | 1.230e+001 | 1.231e-001 | 0.01903323 | 181.296 | 1.903323 | 148.7923 | 1.671702
5 | 247 | 20241.0 | 1.918 | 1.235e+001 | 1.241e-001 | 0.01918429 | 182.7688 | 1.918429 | 150.2651 | 1.686808
5 | 248 | 20243.0 | 1.928 | 1.240e+001 | 1.251e-001 | 0.01928499 | 184.2415 | 1.928499 | 151.7378 | 1.696878
5 | 249 | 20244.0 | 1.934 | 1.245e+001 | 1.251e-001 | 0.01933535 | 184.2415 | 1.933535 | 151.7378 | 1.701913
5 | 250 | 20246.0 | 1.944 | 1.250e+001 | 1.256e-001 | 0.01943605 | 184.9779 | 1.943605 | 152.4742 | 1.711984
5 | 251 | 20248.0 | 1.954 | 1.255e+001 | 1.261e-001 | 0.01953676 | 185.7143 | 1.953676 | 153.2106 | 1.722054
5 | 252 | 20249.0 | 1.959 | 1.260e+001 | 1.256e-001 | 0.01958711 | 184.9779 | 1.958711 | 152.4742 | 1.72709
5 | 253 | 20251.0 | 1.969 | 1.265e+001 | 1.251e-001 | 0.01968781 | 184.2415 | 1.968781 | 151.7378 | 1.73716
5 | 254 | 20252.0 | 1.974 | 1.270e+001 | 1.246e-001 | 0.01973817 | 183.5052 | 1.973817 | 151.0015 | 1.742195
5 | 255 | 20254.0 | 1.984 | 1.275e+001 | 1.251e-001 | 0.01983887 | 184.2415 | 1.983887 | 151.7378 | 1.752266
5 | 256 | 20254.0 | 1.984 | 1.280e+001 | 1.246e-001 | 0.01983887 | 183.5052 | 1.983887 | 151.0015 | 1.752266
5 | 257 | 20259.0 | 2.009 | 1.285e+001 | 1.266e-001 | 0.02009063 | 186.4507 | 2.009063 | 153.947 | 1.777442
5 | 258 | 20260.0 | 2.014 | 1.290e+001 | 1.270e-001 | 0.02014099 | 187.0398 | 2.014099 | 154.5361 | 1.782477
5 | 259 | 20261.0 | 2.019 | 1.295e+001 | 1.266e-001 | 0.02019134 | 186.4507 | 2.019134 | 153.947 | 1.787513
5 | 260 | 20263.0 | 2.029 | 1.300e+001 | 1.266e-001 | 0.02029204 | 186.4507 | 2.029204 | 153.947 | 1.797583
5 | 261 | 20265.0 | 2.039 | 1.305e+001 | 1.275e-001 | 0.02039275 | 187.7761 | 2.039275 | 155.2725 | 1.807654
5 | 262 | 20267.0 | 2.049 | 1.310e+001 | 1.266e-001 | 0.02049345 | 186.4507 | 2.049345 | 153.947 | 1.817724
5 | 263 | 20267.0 | 2.049 | 1.315e+001 | 1.266e-001 | 0.02049345 | 186.4507 | 2.049345 | 153.947 | 1.817724
5 | 264 | 20268.0 | 2.054 | 1.320e+001 | 1.266e-001 | 0.02054381 | 186.4507 | 2.054381 | 153.947 | 1.822759
5 | 265 | 20272.0 | 2.075 | 1.325e+001 | 1.270e-001 | 0.02074522 | 187.0398 | 2.074522 | 154.5361 | 1.8429
5 | 266 | 20274.0 | 2.085 | 1.330e+001 | 1.280e-001 | 0.02084592 | 188.5125 | 2.084592 | 156.0088 | 1.852971
5 | 267 | 20274.0 | 2.085 | 1.335e+001 | 1.266e-001 | 0.02084592 | 186.4507 | 2.084592 | 153.947 | 1.852971
5 | 268 | 20276.0 | 2.095 | 1.340e+001 | 1.270e-001 | 0.02094663 | 187.0398 | 2.094663 | 154.5361 | 1.863041
5 | 269 | 20278.0 | 2.105 | 1.345e+001 | 1.270e-001 | 0.02104733 | 187.0398 | 2.104733 | 154.5361 | 1.873112
5 | 270 | 20280.0 | 2.115 | 1.350e+001 | 1.285e-001 | 0.02114804 | 189.2489 | 2.114804 | 156.7452 | 1.883182
5 | 271 | 20281.0 | 2.120 | 1.355e+001 | 1.270e-001 | 0.02119839 | 187.0398 | 2.119839 | 154.5361 | 1.888218
5 | 272 | 20282.0 | 2.125 | 1.360e+001 | 1.285e-001 | 0.02124874 | 189.2489 | 2.124874 | 156.7452 | 1.893253
5 | 273 | 20284.0 | 2.135 | 1.365e+001 | 1.280e-001 | 0.02134945 | 188.5125 | 2.134945 | 156.0088 | 1.903323
5 | 274 | 20285.0 | 2.140 | 1.370e+001 | 1.270e-001 | 0.0213998 | 187.0398 | 2.13998 | 154.5361 | 1.908359
5 | 275 | 20288.0 | 2.155 | 1.375e+001 | 1.275e-001 | 0.02155086 | 187.7761 | 2.155086 | 155.2725 | 1.923464
5 | 276 | 20289.0 | 2.160 | 1.380e+001 | 1.280e-001 | 0.02160121 | 188.5125 | 2.160121 | 156.0088 | 1.928499
5 | 277 | 20291.0 | 2.170 | 1.385e+001 | 1.285e-001 | 0.02170191 | 189.2489 | 2.170191 | 156.7452 | 1.93857
5 | 278 | 20292.0 | 2.175 | 1.390e+001 | 1.285e-001 | 0.02175227 | 189.2489 | 2.175227 | 156.7452 | 1.943605
5 | 279 | 20294.0 | 2.185 | 1.395e+001 | 1.300e-001 | 0.02185297 | 191.458 | 2.185297 | 158.9543 | 1.953676
5 | 280 | 20296.0 | 2.195 | 1.400e+001 | 1.290e-001 | 0.02195368 | 189.9853 | 2.195368 | 157.4816 | 1.963746
5 | 281 | 20298.0 | 2.205 | 1.405e+001 | 1.290e-001 | 0.02205438 | 189.9853 | 2.205438 | 157.4816 | 1.973817
5 | 282 | 20299.0 | 2.210 | 1.410e+001 | 1.295e-001 | 0.02210473 | 190.7216 | 2.210473 | 158.218 | 1.978852
5 | 283 | 20299.0 | 2.210 | 1.415e+001 | 1.280e-001 | 0.02210473 | 188.5125 | 2.210473 | 156.0088 | 1.978852
5 | 284 | 20302.0 | 2.226 | 1.420e+001 | 1.290e-001 | 0.02225579 | 189.9853 | 2.225579 | 157.4816 | 1.993958
5 | 285 | 20305.0 | 2.241 | 1.425e+001 | 1.300e-001 | 0.02240685 | 191.458 | 2.240685 | 158.9543 | 2.009063
5 | 286 | 20306.0 | 2.246 | 1.430e+001 | 1.300e-001 | 0.0224572 | 191.458 | 2.24572 | 158.9543 | 2.014099
5 | 287 | 20307.0 | 2.251 | 1.435e+001 | 1.290e-001 | 0.02250755 | 189.9853 | 2.250755 | 157.4816 | 2.019134
5 | 288 | 20308.0 | 2.256 | 1.440e+001 | 1.295e-001 | 0.02255791 | 190.7216 | 2.255791 | 158.218 | 2.024169
5 | 289 | 20311.0 | 2.271 | 1.445e+001 | 1.300e-001 | 0.02270896 | 191.458 | 2.270896 | 158.9543 | 2.039275
5 | 290 | 20313.0 | 2.281 | 1.450e+001 | 1.305e-001 | 0.02280967 | 192.1944 | 2.280967 | 159.6907 | 2.049345
5 | 291 | 20313.0 | 2.281 | 1.455e+001 | 1.300e-001 | 0.02280967 | 191.458 | 2.280967 | 158.9543 | 2.049345
5 | 292 | 20315.0 | 2.291 | 1.460e+001 | 1.295e-001 | 0.02291037 | 190.7216 | 2.291037 | 158.218 | 2.059416
5 | 293 | 20318.0 | 2.306 | 1.465e+001 | 1.300e-001 | 0.02306143 | 191.458 | 2.306143 | 158.9543 | 2.074522
5 | 294 | 20319.0 | 2.311 | 1.470e+001 | 1.305e-001 | 0.02311178 | 192.1944 | 2.311178 | 159.6907 | 2.079557
5 | 295 | 20320.0 | 2.316 | 1.475e+001 | 1.300e-001 | 0.02316213 | 191.458 | 2.316213 | 158.9543 | 2.084592
5 | 296 | 20322.0 | 2.326 | 1.480e+001 | 1.305e-001 | 0.02326284 | 192.1944 | 2.326284 | 159.6907 | 2.094663
5 | 297 | 20323.0 | 2.331 | 1.485e+001 | 1.300e-001 | 0.02331319 | 191.458 | 2.331319 | 158.9543 | 2.099698
5 | 298 | 20326.0 | 2.346 | 1.490e+001 | 1.310e-001 | 0.02346425 | 192.9308 | 2.346425 | 160.4271 | 2.114804
5 | 299 | 20327.0 | 2.351 | 1.495e+001 | 1.310e-001 | 0.0235146 | 192.9308 | 2.35146 | 160.4271 | 2.119839
5 | 300 | 20328.0 | 2.356 | 1.500e+001 | 1.315e-001 | 0.02356495 | 193.6672 | 2.356495 | 161.1635 | 2.124874
5 | 301 | 20330.0 | 2.367 | 1.505e+001 | 1.320e-001 | 0.02366566 | 194.4035 | 2.366566 | 161.8999 | 2.134945
5 | 302 | 20332.0 | 2.377 | 1.510e+001 | 1.320e-001 | 0.02376636 | 194.4035 | 2.376636 | 161.8999 | 2.145015
5 | 303 | 20333.0 | 2.382 | 1.515e+001 | 1.310e-001 | 0.02381672 | 192.9308 | 2.381672 | 160.4271 | 2.15005
5 | 304 | 20335.0 | 2.392 | 1.520e+001 | 1.315e-001 | 0.02391742 | 193.6672 | 2.391742 | 161.1635 | 2.160121
5 | 305 | 20338.0 | 2.407 | 1.525e+001 | 1.320e-001 | 0.02406848 | 194.4035 | 2.406848 | 161.8999 | 2.175227
5 | 306 | 20339.0 | 2.412 | 1.530e+001 | 1.315e-001 | 0.02411883 | 193.6672 | 2.411883 | 161.1635 | 2.180262
5 | 307 | 20340.0 | 2.417 | 1.535e+001 | 1.315e-001 | 0.02416918 | 193.6672 | 2.416918 | 161.1635 | 2.185297
5 | 308 | 20342.0 | 2.427 | 1.540e+001 | 1.320e-001 | 0.02426989 | 194.4035 | 2.426989 | 161.8999 | 2.195368
5 | 309 | 20344.0 | 2.437 | 1.545e+001 | 1.324e-001 | 0.02437059 | 194.9926 | 2.437059 | 162.489 | 2.205438
5 | 310 | 20345.0 | 2.442 | 1.550e+001 | 1.320e-001 | 0.02442095 | 194.4035 | 2.442095 | 161.8999 | 2.210473
5 | 311 | 20346.0 | 2.447 | 1.555e+001 | 1.320e-001 | 0.0244713 | 194.4035 | 2.44713 | 161.8999 | 2.215509
5 | 312 | 20348.0 | 2.457 | 1.560e+001 | 1.329e-001 | 0.024572 | 195.729 | 2.4572 | 163.2253 | 2.225579
5 | 313 | 20351.0 | 2.472 | 1.565e+001 | 1.329e-001 | 0.02472306 | 195.729 | 2.472306 | 163.2253 | 2.240685
5 | 314 | 20352.0 | 2.477 | 1.570e+001 | 1.329e-001 | 0.02477341 | 195.729 | 2.477341 | 163.2253 | 2.24572
5 | 315 | 20353.0 | 2.482 | 1.575e+001 | 1.320e-001 | 0.02482377 | 194.4035 | 2.482377 | 161.8999 | 2.250755
5 | 316 | 20353.0 | 2.482 | 1.580e+001 | 1.320e-001 | 0.02482377 | 194.4035 | 2.482377 | 161.8999 | 2.250755
5 | 317 | 20357.0 | 2.503 | 1.585e+001 | 1.339e-001 | 0.02502518 | 197.2018 | 2.502518 | 164.6981 | 2.270896
5 | 318 | 20359.0 | 2.513 | 1.590e+001 | 1.339e-001 | 0.02512588 | 197.2018 | 2.512588 | 164.6981 | 2.280967
5 | 319 | 20359.0 | 2.513 | 1.595e+001 | 1.324e-001 | 0.02512588 | 194.9926 | 2.512588 | 162.489 | 2.280967
5 | 320 | 20361.0 | 2.523 | 1.600e+001 | 1.329e-001 | 0.02522659 | 195.729 | 2.522659 | 163.2253 | 2.291037
5 | 321 | 20364.0 | 2.538 | 1.605e+001 | 1.339e-001 | 0.02537764 | 197.2018 | 2.537764 | 164.6981 | 2.306143
5 | 322 | 20366.0 | 2.548 | 1.610e+001 | 1.344e-001 | 0.02547835 | 197.9381 | 2.547835 | 165.4345 | 2.316213
5 | 323 | 20367.0 | 2.553 | 1.615e+001 | 1.344e-001 | 0.0255287 | 197.9381 | 2.55287 | 165.4345 | 2.321249
5 | 324 | 20367.0 | 2.553 | 1.620e+001 | 1.334e-001 | 0.0255287 | 196.4654 | 2.55287 | 163.9617 | 2.321249
5 | 325 | 20370.0 | 2.568 | 1.625e+001 | 1.344e-001 | 0.02567976 | 197.9381 | 2.567976 | 165.4345 | 2.336354
5 | 326 | 20372.0 | 2.578 | 1.630e+001 | 1.354e-001 | 0.02578046 | 199.4109 | 2.578046 | 166.9072 | 2.346425
5 | 327 | 20373.0 | 2.583 | 1.635e+001 | 1.344e-001 | 0.02583082 | 197.9381 | 2.583082 | 165.4345 | 2.35146
5 | 328 | 20375.0 | 2.593 | 1.640e+001 | 1.349e-001 | 0.02593152 | 198.6745 | 2.593152 | 166.1708 | 2.361531
5 | 329 | 20377.0 | 2.603 | 1.645e+001 | 1.354e-001 | 0.02603223 | 199.4109 | 2.603223 | 166.9072 | 2.371601
5 | 330 | 20379.0 | 2.613 | 1.650e+001 | 1.354e-001 | 0.02613293 | 199.4109 | 2.613293 | 166.9072 | 2.381672
5 | 331 | 20379.0 | 2.613 | 1.655e+001 | 1.339e-001 | 0.02613293 | 197.2018 | 2.613293 | 164.6981 | 2.381672
5 | 332 | 20381.0 | 2.623 | 1.660e+001 | 1.344e-001 | 0.02623364 | 197.9381 | 2.623364 | 165.4345 | 2.391742
5 | 333 | 20384.0 | 2.638 | 1.665e+001 | 1.354e-001 | 0.02638469 | 199.4109 | 2.638469 | 166.9072 | 2.406848
5 | 334 | 20385.0 | 2.644 | 1.670e+001 | 1.349e-001 | 0.02643505 | 198.6745 | 2.643505 | 166.1708 | 2.411883
5 | 335 | 20386.0 | 2.649 | 1.675e+001 | 1.344e-001 | 0.0264854 | 197.9381 | 2.64854 | 165.4345 | 2.416918
5 | 336 | 20387.0 | 2.654 | 1.680e+001 | 1.349e-001 | 0.02653575 | 198.6745 | 2.653575 | 166.1708 | 2.421954
5 | 337 | 20390.0 | 2.669 | 1.685e+001 | 1.354e-001 | 0.02668681 | 199.4109 | 2.668681 | 166.9072 | 2.437059
5 | 338 | 20391.0 | 2.674 | 1.690e+001 | 1.349e-001 | 0.02673716 | 198.6745 | 2.673716 | 166.1708 | 2.442095
5 | 339 | 20392.0 | 2.679 | 1.695e+001 | 1.344e-001 | 0.02678751 | 197.9381 | 2.678751 | 165.4345 | 2.44713
5 | 340 | 20394.0 | 2.689 | 1.700e+001 | 1.354e-001 | 0.02688822 | 199.4109 | 2.688822 | 166.9072 | 2.4572
5 | 341 | 20397.0 | 2.704 | 1.705e+001 | 1.359e-001 | 0.02703927 | 200.1473 | 2.703927 | 167.6436 | 2.472306
5 | 342 | 20398.0 | 2.709 | 1.710e+001 | 1.364e-001 | 0.02708963 | 200.8837 | 2.708963 | 168.38 | 2.477341
5 | 343 | 20399.0 | 2.714 | 1.715e+001 | 1.354e-001 | 0.02713998 | 199.4109 | 2.713998 | 166.9072 | 2.482377
5 | 344 | 20401.0 | 2.724 | 1.720e+001 | 1.359e-001 | 0.02724068 | 200.1473 | 2.724068 | 167.6436 | 2.492447
5 | 345 | 20403.0 | 2.734 | 1.725e+001 | 1.364e-001 | 0.02734139 | 200.8837 | 2.734139 | 168.38 | 2.502518
5 | 346 | 20405.0 | 2.744 | 1.730e+001 | 1.369e-001 | 0.02744209 | 201.62 | 2.744209 | 169.1163 | 2.512588
5 | 347 | 20406.0 | 2.749 | 1.735e+001 | 1.364e-001 | 0.02749245 | 200.8837 | 2.749245 | 168.38 | 2.517623
5 | 348 | 20406.0 | 2.749 | 1.740e+001 | 1.354e-001 | 0.02749245 | 199.4109 | 2.749245 | 166.9072 | 2.517623
5 | 349 | 20410.0 | 2.769 | 1.745e+001 | 1.364e-001 | 0.02769386 | 200.8837 | 2.769386 | 168.38 | 2.537764
5 | 350 | 20412.0 | 2.779 | 1.750e+001 | 1.373e-001 | 0.02779456 | 202.2091 | 2.779456 | 169.7054 | 2.547835
5 | 351 | 20413.0 | 2.784 | 1.755e+001 | 1.373e-001 | 0.02784491 | 202.2091 | 2.784491 | 169.7054 | 2.55287
5 | 352 | 20414.0 | 2.790 | 1.760e+001 | 1.373e-001 | 0.02789527 | 202.2091 | 2.789527 | 169.7054 | 2.557905
5 | 353 | 20417.0 | 2.805 | 1.765e+001 | 1.373e-001 | 0.02804632 | 202.2091 | 2.804632 | 169.7054 | 2.573011
5 | 354 | 20419.0 | 2.815 | 1.770e+001 | 1.383e-001 | 0.02814703 | 203.6819 | 2.814703 | 171.1782 | 2.583082
5 | 355 | 20420.0 | 2.820 | 1.775e+001 | 1.378e-001 | 0.02819738 | 202.9455 | 2.819738 | 170.4418 | 2.588117
5 | 356 | 20420.0 | 2.820 | 1.780e+001 | 1.369e-001 | 0.02819738 | 201.62 | 2.819738 | 169.1163 | 2.588117
5 | 357 | 20422.0 | 2.830 | 1.785e+001 | 1.373e-001 | 0.02829809 | 202.2091 | 2.829809 | 169.7054 | 2.598187
5 | 358 | 20424.0 | 2.840 | 1.790e+001 | 1.373e-001 | 0.02839879 | 202.2091 | 2.839879 | 169.7054 | 2.608258
5 | 359 | 20426.0 | 2.850 | 1.795e+001 | 1.373e-001 | 0.0284995 | 202.2091 | 2.84995 | 169.7054 | 2.618328
5 | 360 | 20427.0 | 2.855 | 1.800e+001 | 1.373e-001 | 0.02854985 | 202.2091 | 2.854985 | 169.7054 | 2.623364
5 | 361 | 20429.0 | 2.865 | 1.805e+001 | 1.378e-001 | 0.02865055 | 202.9455 | 2.865055 | 170.4418 | 2.633434
5 | 362 | 20431.0 | 2.875 | 1.810e+001 | 1.378e-001 | 0.02875126 | 202.9455 | 2.875126 | 170.4418 | 2.643505
5 | 363 | 20432.0 | 2.880 | 1.815e+001 | 1.378e-001 | 0.02880161 | 202.9455 | 2.880161 | 170.4418 | 2.64854
5 | 364 | 20434.0 | 2.890 | 1.820e+001 | 1.383e-001 | 0.02890232 | 203.6819 | 2.890232 | 171.1782 | 2.65861
5 | 365 | 20436.0 | 2.900 | 1.825e+001 | 1.378e-001 | 0.02900302 | 202.9455 | 2.900302 | 170.4418 | 2.668681
5 | 366 | 20437.0 | 2.905 | 1.830e+001 | 1.383e-001 | 0.02905337 | 203.6819 | 2.905337 | 171.1782 | 2.673716
5 | 367 | 20439.0 | 2.915 | 1.835e+001 | 1.383e-001 | 0.02915408 | 203.6819 | 2.915408 | 171.1782 | 2.683787
5 | 368 | 20441.0 | 2.925 | 1.840e+001 | 1.383e-001 | 0.02925478 | 203.6819 | 2.925478 | 171.1782 | 2.693857
5 | 369 | 20443.0 | 2.936 | 1.845e+001 | 1.393e-001 | 0.02935549 | 205.1546 | 2.935549 | 172.651 | 2.703927
5 | 370 | 20444.0 | 2.941 | 1.850e+001 | 1.383e-001 | 0.02940584 | 203.6819 | 2.940584 | 171.1782 | 2.708963
5 | 371 | 20445.0 | 2.946 | 1.855e+001 | 1.388e-001 | 0.02945619 | 204.4183 | 2.945619 | 171.9146 | 2.713998
5 | 372 | 20447.0 | 2.956 | 1.860e+001 | 1.383e-001 | 0.0295569 | 203.6819 | 2.95569 | 171.1782 | 2.724068
5 | 373 | 20450.0 | 2.971 | 1.865e+001 | 1.393e-001 | 0.02970796 | 205.1546 | 2.970796 | 172.651 | 2.739174
5 | 374 | 20451.0 | 2.976 | 1.870e+001 | 1.398e-001 | 0.02975831 | 205.891 | 2.975831 | 173.3873 | 2.744209
5 | 375 | 20452.0 | 2.981 | 1.875e+001 | 1.388e-001 | 0.02980866 | 204.4183 | 2.980866 | 171.9146 | 2.749245
5 | 376 | 20453.0 | 2.986 | 1.880e+001 | 1.393e-001 | 0.02985901 | 205.1546 | 2.985901 | 172.651 | 2.75428
5 | 377 | 20456.0 | 3.001 | 1.885e+001 | 1.398e-001 | 0.03001007 | 205.891 | 3.001007 | 173.3873 | 2.769386
5 | 378 | 20457.0 | 3.006 | 1.890e+001 | 1.403e-001 | 0.03006042 | 206.6274 | 3.006042 | 174.1237 | 2.774421
5 | 379 | 20459.0 | 3.016 | 1.895e+001 | 1.393e-001 | 0.03016113 | 205.1546 | 3.016113 | 172.651 | 2.784491
5 | 380 | 20460.0 | 3.021 | 1.900e+001 | 1.388e-001 | 0.03021148 | 204.4183 | 3.021148 | 171.9146 | 2.789527
5 | 381 | 20462.0 | 3.031 | 1.905e+001 | 1.393e-001 | 0.03031219 | 205.1546 | 3.031219 | 172.651 | 2.799597
5 | 382 | 20465.0 | 3.046 | 1.910e+001 | 1.408e-001 | 0.03046324 | 207.3638 | 3.046324 | 174.8601 | 2.814703
5 | 383 | 20466.0 | 3.051 | 1.915e+001 | 1.393e-001 | 0.0305136 | 205.1546 | 3.05136 | 172.651 | 2.819738
5 | 384 | 20467.0 | 3.056 | 1.920e+001 | 1.408e-001 | 0.03056395 | 207.3638 | 3.056395 | 174.8601 | 2.824773
5 | 385 | 20468.0 | 3.061 | 1.925e+001 | 1.393e-001 | 0.0306143 | 205.1546 | 3.06143 | 172.651 | 2.829809
5 | 386 | 20470.0 | 3.072 | 1.930e+001 | 1.398e-001 | 0.03071501 | 205.891 | 3.071501 | 173.3873 | 2.839879
5 | 387 | 20473.0 | 3.087 | 1.935e+001 | 1.408e-001 | 0.03086606 | 207.3638 | 3.086606 | 174.8601 | 2.854985
5 | 388 | 20474.0 | 3.092 | 1.940e+001 | 1.408e-001 | 0.03091641 | 207.3638 | 3.091641 | 174.8601 | 2.86002
5 | 389 | 20476.0 | 3.102 | 1.945e+001 | 1.403e-001 | 0.03101712 | 206.6274 | 3.101712 | 174.1237 | 2.870091
5 | 390 | 20477.0 | 3.107 | 1.950e+001 | 1.408e-001 | 0.03106747 | 207.3638 | 3.106747 | 174.8601 | 2.875126
5 | 391 | 20478.0 | 3.112 | 1.955e+001 | 1.408e-001 | 0.03111782 | 207.3638 | 3.111782 | 174.8601 | 2.880161
5 | 392 | 20480.0 | 3.122 | 1.960e+001 | 1.418e-001 | 0.03121853 | 208.8365 | 3.121853 | 176.3328 | 2.890232
5 | 393 | 20483.0 | 3.137 | 1.965e+001 | 1.418e-001 | 0.03136959 | 208.8365 | 3.136959 | 176.3328 | 2.905337
5 | 394 | 20484.0 | 3.142 | 1.970e+001 | 1.423e-001 | 0.03141994 | 209.5729 | 3.141994 | 177.0692 | 2.910373
5 | 395 | 20486.0 | 3.152 | 1.975e+001 | 1.418e-001 | 0.03152064 | 208.8365 | 3.152064 | 176.3328 | 2.920443
5 | 396 | 20487.0 | 3.157 | 1.980e+001 | 1.413e-001 | 0.031571 | 208.1001 | 3.1571 | 175.5965 | 2.925478
5 | 397 | 20489.0 | 3.167 | 1.985e+001 | 1.418e-001 | 0.0316717 | 208.8365 | 3.16717 | 176.3328 | 2.935549
5 | 398 | 20490.0 | 3.172 | 1.990e+001 | 1.418e-001 | 0.03172205 | 208.8365 | 3.172205 | 176.3328 | 2.940584
5 | 399 | 20491.0 | 3.177 | 1.995e+001 | 1.413e-001 | 0.03177241 | 208.1001 | 3.177241 | 175.5965 | 2.945619
5 | 400 | 20494.0 | 3.192 | 2.000e+001 | 1.418e-001 | 0.03192346 | 208.8365 | 3.192346 | 176.3328 | 2.960725
5 | 401 | 20496.0 | 3.202 | 2.005e+001 | 1.427e-001 | 0.03202417 | 210.162 | 3.202417 | 177.6583 | 2.970796
5 | 402 | 20497.0 | 3.207 | 2.010e+001 | 1.423e-001 | 0.03207452 | 209.5729 | 3.207452 | 177.0692 | 2.975831
5 | 403 | 20498.0 | 3.212 | 2.015e+001 | 1.423e-001 | 0.03212487 | 209.5729 | 3.212487 | 177.0692 | 2.980866
5 | 404 | 20500.0 | 3.223 | 2.020e+001 | 1.418e-001 | 0.03222558 | 208.8365 | 3.222558 | 176.3328 | 2.990937
5 | 405 | 20502.0 | 3.233 | 2.025e+001 | 1.418e-001 | 0.03232628 | 208.8365 | 3.232628 | 176.3328 | 3.001007
5 | 406 | 20504.0 | 3.243 | 2.030e+001 | 1.423e-001 | 0.03242699 | 209.5729 | 3.242699 | 177.0692 | 3.011078
5 | 407 | 20504.0 | 3.243 | 2.035e+001 | 1.427e-001 | 0.03242699 | 210.162 | 3.242699 | 177.6583 | 3.011078
5 | 408 | 20506.0 | 3.253 | 2.040e+001 | 1.418e-001 | 0.03252769 | 208.8365 | 3.252769 | 176.3328 | 3.021148
5 | 409 | 20509.0 | 3.268 | 2.045e+001 | 1.432e-001 | 0.03267875 | 210.8984 | 3.267875 | 178.3947 | 3.036254
5 | 410 | 20510.0 | 3.273 | 2.050e+001 | 1.432e-001 | 0.0327291 | 210.8984 | 3.27291 | 178.3947 | 3.041289
5 | 411 | 20511.0 | 3.278 | 2.055e+001 | 1.423e-001 | 0.03277946 | 209.5729 | 3.277946 | 177.0692 | 3.046324
5 | 412 | 20513.0 | 3.288 | 2.060e+001 | 1.432e-001 | 0.03288016 | 210.8984 | 3.288016 | 178.3947 | 3.056395
5 | 413 | 20515.0 | 3.298 | 2.065e+001 | 1.432e-001 | 0.03298087 | 210.8984 | 3.298087 | 178.3947 | 3.066465
5 | 414 | 20517.0 | 3.308 | 2.070e+001 | 1.427e-001 | 0.03308157 | 210.162 | 3.308157 | 177.6583 | 3.076536
5 | 415 | 20519.0 | 3.318 | 2.075e+001 | 1.437e-001 | 0.03318228 | 211.6348 | 3.318228 | 179.1311 | 3.086606
5 | 416 | 20521.0 | 3.328 | 2.080e+001 | 1.442e-001 | 0.03328298 | 212.3711 | 3.328298 | 179.8675 | 3.096677
5 | 417 | 20521.0 | 3.328 | 2.085e+001 | 1.432e-001 | 0.03328298 | 210.8984 | 3.328298 | 178.3947 | 3.096677
5 | 418 | 20523.0 | 3.338 | 2.090e+001 | 1.432e-001 | 0.03338369 | 210.8984 | 3.338369 | 178.3947 | 3.106747
5 | 419 | 20525.0 | 3.348 | 2.095e+001 | 1.442e-001 | 0.03348439 | 212.3711 | 3.348439 | 179.8675 | 3.116818
5 | 420 | 20527.0 | 3.359 | 2.100e+001 | 1.447e-001 | 0.0335851 | 213.1075 | 3.35851 | 180.6038 | 3.126888
5 | 421 | 20528.0 | 3.364 | 2.105e+001 | 1.432e-001 | 0.03363545 | 210.8984 | 3.363545 | 178.3947 | 3.131923
5 | 422 | 20529.0 | 3.369 | 2.110e+001 | 1.432e-001 | 0.0336858 | 210.8984 | 3.36858 | 178.3947 | 3.136959
5 | 423 | 20532.0 | 3.384 | 2.115e+001 | 1.442e-001 | 0.03383686 | 212.3711 | 3.383686 | 179.8675 | 3.152064
5 | 424 | 20534.0 | 3.394 | 2.120e+001 | 1.442e-001 | 0.03393756 | 212.3711 | 3.393756 | 179.8675 | 3.162135
5 | 425 | 20535.0 | 3.399 | 2.125e+001 | 1.452e-001 | 0.03398792 | 213.8439 | 3.398792 | 181.3402 | 3.16717
5 | 426 | 20536.0 | 3.404 | 2.130e+001 | 1.447e-001 | 0.03403827 | 213.1075 | 3.403827 | 180.6038 | 3.172205
5 | 427 | 20537.0 | 3.409 | 2.135e+001 | 1.437e-001 | 0.03408862 | 211.6348 | 3.408862 | 179.1311 | 3.177241
5 | 428 | 20539.0 | 3.419 | 2.140e+001 | 1.442e-001 | 0.03418933 | 212.3711 | 3.418933 | 179.8675 | 3.187311
5 | 429 | 20542.0 | 3.434 | 2.145e+001 | 1.452e-001 | 0.03434038 | 213.8439 | 3.434038 | 181.3402 | 3.202417
5 | 430 | 20543.0 | 3.439 | 2.150e+001 | 1.452e-001 | 0.03439074 | 213.8439 | 3.439074 | 181.3402 | 3.207452
5 | 431 | 20544.0 | 3.444 | 2.155e+001 | 1.442e-001 | 0.03444109 | 212.3711 | 3.444109 | 179.8675 | 3.212487
5 | 432 | 20545.0 | 3.449 | 2.160e+001 | 1.437e-001 | 0.03449144 | 211.6348 | 3.449144 | 179.1311 | 3.217523
5 | 433 | 20549.0 | 3.469 | 2.165e+001 | 1.452e-001 | 0.03469285 | 213.8439 | 3.469285 | 181.3402 | 3.237664
5 | 434 | 20550.0 | 3.474 | 2.170e+001 | 1.452e-001 | 0.0347432 | 213.8439 | 3.47432 | 181.3402 | 3.242699
5 | 435 | 20552.0 | 3.484 | 2.175e+001 | 1.457e-001 | 0.03484391 | 214.5803 | 3.484391 | 182.0766 | 3.252769
5 | 436 | 20554.0 | 3.494 | 2.180e+001 | 1.467e-001 | 0.03494461 | 216.053 | 3.494461 | 183.5493 | 3.26284
5 | 437 | 20555.0 | 3.499 | 2.185e+001 | 1.462e-001 | 0.03499496 | 215.3166 | 3.499496 | 182.813 | 3.267875
5 | 438 | 20556.0 | 3.505 | 2.190e+001 | 1.452e-001 | 0.03504532 | 213.8439 | 3.504532 | 181.3402 | 3.27291
5 | 439 | 20558.0 | 3.515 | 2.195e+001 | 1.457e-001 | 0.03514602 | 214.5803 | 3.514602 | 182.0766 | 3.282981
5 | 440 | 20559.0 | 3.520 | 2.200e+001 | 1.452e-001 | 0.03519637 | 213.8439 | 3.519637 | 181.3402 | 3.288016
5 | 441 | 20561.0 | 3.530 | 2.205e+001 | 1.452e-001 | 0.03529708 | 213.8439 | 3.529708 | 181.3402 | 3.298087
5 | 442 | 20563.0 | 3.540 | 2.210e+001 | 1.457e-001 | 0.03539778 | 214.5803 | 3.539778 | 182.0766 | 3.308157
5 | 443 | 20564.0 | 3.545 | 2.215e+001 | 1.447e-001 | 0.03544814 | 213.1075 | 3.544814 | 180.6038 | 3.313192
5 | 444 | 20567.0 | 3.560 | 2.220e+001 | 1.462e-001 | 0.03559919 | 215.3166 | 3.559919 | 182.813 | 3.328298
5 | 445 | 20568.0 | 3.565 | 2.225e+001 | 1.467e-001 | 0.03564955 | 216.053 | 3.564955 | 183.5493 | 3.333333
5 | 446 | 20569.0 | 3.570 | 2.230e+001 | 1.462e-001 | 0.0356999 | 215.3166 | 3.56999 | 182.813 | 3.338369
5 | 447 | 20570.0 | 3.575 | 2.235e+001 | 1.457e-001 | 0.03575025 | 214.5803 | 3.575025 | 182.0766 | 3.343404
5 | 448 | 20573.0 | 3.590 | 2.240e+001 | 1.467e-001 | 0.03590131 | 216.053 | 3.590131 | 183.5493 | 3.35851
5 | 449 | 20575.0 | 3.600 | 2.245e+001 | 1.477e-001 | 0.03600201 | 217.5258 | 3.600201 | 185.0221 | 3.36858
5 | 450 | 20575.0 | 3.600 | 2.250e+001 | 1.472e-001 | 0.03600201 | 216.7894 | 3.600201 | 184.2857 | 3.36858
5 | 451 | 20576.0 | 3.605 | 2.255e+001 | 1.457e-001 | 0.03605237 | 214.5803 | 3.605237 | 182.0766 | 3.373615
5 | 452 | 20580.0 | 3.625 | 2.260e+001 | 1.472e-001 | 0.03625378 | 216.7894 | 3.625378 | 184.2857 | 3.393756
5 | 453 | 20581.0 | 3.630 | 2.265e+001 | 1.472e-001 | 0.03630413 | 216.7894 | 3.630413 | 184.2857 | 3.398792
5 | 454 | 20582.0 | 3.635 | 2.270e+001 | 1.457e-001 | 0.03635448 | 214.5803 | 3.635448 | 182.0766 | 3.403827
5 | 455 | 20583.0 | 3.640 | 2.275e+001 | 1.467e-001 | 0.03640483 | 216.053 | 3.640483 | 183.5493 | 3.408862
5 | 456 | 20587.0 | 3.661 | 2.280e+001 | 1.486e-001 | 0.03660624 | 218.8513 | 3.660624 | 186.3476 | 3.429003
5 | 457 | 20589.0 | 3.671 | 2.285e+001 | 1.481e-001 | 0.03670695 | 218.1149 | 3.670695 | 185.6112 | 3.439074
5 | 458 | 20589.0 | 3.671 | 2.290e+001 | 1.472e-001 | 0.03670695 | 216.7894 | 3.670695 | 184.2857 | 3.439074
5 | 459 | 20590.0 | 3.676 | 2.295e+001 | 1.462e-001 | 0.0367573 | 215.3166 | 3.67573 | 182.813 | 3.444109
5 | 460 | 20594.0 | 3.696 | 2.300e+001 | 1.481e-001 | 0.03695871 | 218.1149 | 3.695871 | 185.6112 | 3.46425
5 | 461 | 20595.0 | 3.701 | 2.305e+001 | 1.486e-001 | 0.03700906 | 218.8513 | 3.700906 | 186.3476 | 3.469285
5 | 462 | 20596.0 | 3.706 | 2.310e+001 | 1.481e-001 | 0.03705942 | 218.1149 | 3.705942 | 185.6112 | 3.47432
5 | 463 | 20598.0 | 3.716 | 2.315e+001 | 1.472e-001 | 0.03716012 | 216.7894 | 3.716012 | 184.2857 | 3.484391
5 | 464 | 20600.0 | 3.726 | 2.320e+001 | 1.477e-001 | 0.03726083 | 217.5258 | 3.726083 | 185.0221 | 3.494461
5 | 465 | 20602.0 | 3.736 | 2.325e+001 | 1.477e-001 | 0.03736153 | 217.5258 | 3.736153 | 185.0221 | 3.504532
5 | 466 | 20603.0 | 3.741 | 2.330e+001 | 1.477e-001 | 0.03741188 | 217.5258 | 3.741188 | 185.0221 | 3.509567
5 | 467 | 20603.0 | 3.741 | 2.335e+001 | 1.477e-001 | 0.03741188 | 217.5258 | 3.741188 | 185.0221 | 3.509567
5 | 468 | 20605.0 | 3.751 | 2.340e+001 | 1.472e-001 | 0.03751259 | 216.7894 | 3.751259 | 184.2857 | 3.519637
5 | 469 | 20607.0 | 3.761 | 2.345e+001 | 1.472e-001 | 0.03761329 | 216.7894 | 3.761329 | 184.2857 | 3.529708
5 | 470 | 20609.0 | 3.771 | 2.350e+001 | 1.472e-001 | 0.037714 | 216.7894 | 3.7714 | 184.2857 | 3.539778
5 | 471 | 20611.0 | 3.781 | 2.355e+001 | 1.477e-001 | 0.0378147 | 217.5258 | 3.78147 | 185.0221 | 3.549849
5 | 472 | 20612.0 | 3.787 | 2.360e+001 | 1.472e-001 | 0.03786506 | 216.7894 | 3.786506 | 184.2857 | 3.554884
5 | 473 | 20614.0 | 3.797 | 2.365e+001 | 1.472e-001 | 0.03796576 | 216.7894 | 3.796576 | 184.2857 | 3.564955
5 | 474 | 20615.0 | 3.802 | 2.370e+001 | 1.472e-001 | 0.03801611 | 216.7894 | 3.801611 | 184.2857 | 3.56999
5 | 475 | 20616.0 | 3.807 | 2.375e+001 | 1.462e-001 | 0.03806647 | 215.3166 | 3.806647 | 182.813 | 3.575025
5 | 476 | 20620.0 | 3.827 | 2.380e+001 | 1.477e-001 | 0.03826788 | 217.5258 | 3.826788 | 185.0221 | 3.595166
5 | 477 | 20621.0 | 3.832 | 2.385e+001 | 1.477e-001 | 0.03831823 | 217.5258 | 3.831823 | 185.0221 | 3.600201
5 | 478 | 20622.0 | 3.837 | 2.390e+001 | 1.462e-001 | 0.03836858 | 215.3166 | 3.836858 | 182.813 | 3.605237
5 | 479 | 20623.0 | 3.842 | 2.395e+001 | -4.905e-004 | 0.03841893 | -0.7223859 | 3.841893
CSA: 679 microns
Diameter: 29.7
TS: 185 MPa
Strain: 3.6%
Modulus: 19.6 GPa

## 6_50_150um
Record | Index | Position | Strain | Time | Force | Strain | Stress | Strain
|  | Microns | % | seconds | Newtons | mm/mm | MPa | %
6 | 0 | 19822 | 0.000 | 0.000e+000 | 4.905e-003 | 0 | 7.454407 | 0
6 | 1 | 19823 | 0.005 | 5.000e-002 | 4.905e-003 | 5.0449e-05 | 7.454407 | 0.0050449
6 | 2 | 19823.0 | 0.005 | 1.000e-001 | 5.396e-003 | 5.0449e-05 | 8.200608 | 0.0050449
6 | 3 | 19823.0 | 0.005 | 1.500e-001 | 5.396e-003 | 5.0449e-05 | 8.200608 | 0.0050449
6 | 4 | 19824.0 | 0.010 | 2.000e-001 | 4.905e-003 | 0.000100898 | 7.454407 | 0.0100898
6 | 5 | 19824.0 | 0.010 | 2.500e-001 | 4.905e-003 | 0.000100898 | 7.454407 | 0.0100898
6 | 6 | 19826.0 | 0.020 | 3.000e-001 | 5.886e-003 | 0.000201796 | 8.945289 | 0.0201796
6 | 7 | 19827.0 | 0.025 | 3.500e-001 | 6.377e-003 | 0.000252245 | 9.691489 | 0.0252245
6 | 8 | 19827.0 | 0.025 | 4.000e-001 | 5.886e-003 | 0.000252245 | 8.945289 | 0.0252245
6 | 9 | 19827.0 | 0.025 | 4.500e-001 | 6.867e-003 | 0.000252245 | 10.43617 | 0.0252245
6 | 10 | 19828.0 | 0.030 | 5.000e-001 | 6.377e-003 | 0.000302694 | 9.691489 | 0.0302694
6 | 11 | 19829.0 | 0.035 | 5.500e-001 | 6.867e-003 | 0.000353143 | 10.43617 | 0.0353143
6 | 12 | 19829.0 | 0.035 | 6.000e-001 | 6.377e-003 | 0.000353143 | 9.691489 | 0.0353143
6 | 13 | 19829.0 | 0.035 | 6.500e-001 | 5.886e-003 | 0.000353143 | 8.945289 | 0.0353143
6 | 14 | 19830.0 | 0.040 | 7.000e-001 | 6.377e-003 | 0.000403592 | 9.691489 | 0.0403592
6 | 15 | 19834.0 | 0.061 | 7.500e-001 | 6.377e-003 | 0.000605388 | 9.691489 | 0.0605388
6 | 16 | 19834.0 | 0.061 | 8.000e-001 | 6.377e-003 | 0.000605388 | 9.691489 | 0.0605388
6 | 17 | 19834.0 | 0.061 | 8.500e-001 | 6.377e-003 | 0.000605388 | 9.691489 | 0.0605388
6 | 18 | 19834.0 | 0.061 | 9.000e-001 | 6.867e-003 | 0.000605388 | 10.43617 | 0.0605388
6 | 19 | 19834.0 | 0.061 | 9.500e-001 | 6.377e-003 | 0.000605388 | 9.691489 | 0.0605388
6 | 20 | 19835.0 | 0.066 | 1.000e+000 | 7.358e-003 | 0.0006558369 | 11.18237 | 0.06558369
6 | 21 | 19838.0 | 0.081 | 1.050e+000 | 6.377e-003 | 0.0008071839 | 9.691489 | 0.08071839
6 | 22 | 19838.0 | 0.081 | 1.100e+000 | 6.377e-003 | 0.0008071839 | 9.691489 | 0.08071839
6 | 23 | 19838.0 | 0.081 | 1.150e+000 | 5.886e-003 | 0.0008071839 | 8.945289 | 0.08071839
6 | 24 | 19838.0 | 0.081 | 1.200e+000 | 5.396e-003 | 0.0008071839 | 8.200608 | 0.08071839
6 | 25 | 19839.0 | 0.086 | 1.250e+000 | 6.867e-003 | 0.0008576329 | 10.43617 | 0.08576329
6 | 26 | 19840.0 | 0.091 | 1.300e+000 | 5.886e-003 | 0.0009080819 | 8.945289 | 0.09080819
6 | 27 | 19840.0 | 0.091 | 1.350e+000 | 6.377e-003 | 0.0009080819 | 9.691489 | 0.09080819
6 | 28 | 19841.0 | 0.096 | 1.400e+000 | 5.886e-003 | 0.0009585309 | 8.945289 | 0.09585309
6 | 29 | 19845.0 | 0.116 | 1.450e+000 | 5.886e-003 | 0.001160327 | 8.945289 | 0.1160327
6 | 30 | 19846.0 | 0.121 | 1.500e+000 | 6.377e-003 | 0.001210776 | 9.691489 | 0.1210776
6 | 31 | 19846.0 | 0.121 | 1.550e+000 | 6.867e-003 | 0.001210776 | 10.43617 | 0.1210776
6 | 32 | 19846.0 | 0.121 | 1.600e+000 | 6.377e-003 | 0.001210776 | 9.691489 | 0.1210776
6 | 33 | 19846.0 | 0.121 | 1.650e+000 | 6.377e-003 | 0.001210776 | 9.691489 | 0.1210776
6 | 34 | 19847.0 | 0.126 | 1.700e+000 | 5.396e-003 | 0.001261225 | 8.200608 | 0.1261225
6 | 35 | 19849.0 | 0.136 | 1.750e+000 | 5.886e-003 | 0.001362123 | 8.945289 | 0.1362123
6 | 36 | 19849.0 | 0.136 | 1.800e+000 | 5.396e-003 | 0.001362123 | 8.200608 | 0.1362123
6 | 37 | 19849.0 | 0.136 | 1.850e+000 | 5.886e-003 | 0.001362123 | 8.945289 | 0.1362123
6 | 38 | 19849.0 | 0.136 | 1.900e+000 | 5.396e-003 | 0.001362123 | 8.200608 | 0.1362123
6 | 39 | 19853.0 | 0.156 | 1.950e+000 | 6.377e-003 | 0.001563919 | 9.691489 | 0.1563919
6 | 40 | 19853.0 | 0.156 | 2.000e+000 | 5.886e-003 | 0.001563919 | 8.945289 | 0.1563919
6 | 41 | 19853.0 | 0.156 | 2.050e+000 | 6.377e-003 | 0.001563919 | 9.691489 | 0.1563919
6 | 42 | 19853.0 | 0.156 | 2.100e+000 | 6.377e-003 | 0.001563919 | 9.691489 | 0.1563919
6 | 43 | 19854.0 | 0.161 | 2.150e+000 | 6.377e-003 | 0.001614368 | 9.691489 | 0.1614368
6 | 44 | 19854.0 | 0.161 | 2.200e+000 | 5.886e-003 | 0.001614368 | 8.945289 | 0.1614368
6 | 45 | 19855.0 | 0.166 | 2.250e+000 | 5.886e-003 | 0.001664817 | 8.945289 | 0.1664817
6 | 46 | 19859.0 | 0.187 | 2.300e+000 | 5.396e-003 | 0.001866613 | 8.200608 | 0.1866613
6 | 47 | 19860.0 | 0.192 | 2.350e+000 | 5.396e-003 | 0.001917062 | 8.200608 | 0.1917062
6 | 48 | 19860.0 | 0.192 | 2.400e+000 | 4.905e-003 | 0.001917062 | 7.454407 | 0.1917062
6 | 49 | 19860.0 | 0.192 | 2.450e+000 | 5.886e-003 | 0.001917062 | 8.945289 | 0.1917062
6 | 50 | 19860.0 | 0.192 | 2.500e+000 | 4.905e-003 | 0.001917062 | 7.454407 | 0.1917062
6 | 51 | 19863.0 | 0.207 | 2.550e+000 | 5.396e-003 | 0.002068409 | 8.200608 | 0.2068409
6 | 52 | 19866.0 | 0.222 | 2.600e+000 | 5.396e-003 | 0.002219756 | 8.200608 | 0.2219756
6 | 53 | 19866.0 | 0.222 | 2.650e+000 | 6.377e-003 | 0.002219756 | 9.691489 | 0.2219756
6 | 54 | 19866.0 | 0.222 | 2.700e+000 | 5.396e-003 | 0.002219756 | 8.200608 | 0.2219756
6 | 55 | 19867.0 | 0.227 | 2.750e+000 | 5.396e-003 | 0.002270205 | 8.200608 | 0.2270205
6 | 56 | 19869.0 | 0.237 | 2.800e+000 | 5.396e-003 | 0.002371103 | 8.200608 | 0.2371103
6 | 57 | 19870.0 | 0.242 | 2.850e+000 | 5.886e-003 | 0.002421552 | 8.945289 | 0.2421552
6 | 58 | 19870.0 | 0.242 | 2.900e+000 | 5.886e-003 | 0.002421552 | 8.945289 | 0.2421552
6 | 59 | 19870.0 | 0.242 | 2.950e+000 | 6.377e-003 | 0.002421552 | 9.691489 | 0.2421552
6 | 60 | 19872.0 | 0.252 | 3.000e+000 | 5.886e-003 | 0.00252245 | 8.945289 | 0.252245
6 | 61 | 19874.0 | 0.262 | 3.050e+000 | 4.905e-003 | 0.002623348 | 7.454407 | 0.2623348
6 | 62 | 19874.0 | 0.262 | 3.100e+000 | 5.396e-003 | 0.002623348 | 8.200608 | 0.2623348
6 | 63 | 19877.0 | 0.277 | 3.150e+000 | 5.886e-003 | 0.002774695 | 8.945289 | 0.2774695
6 | 64 | 19879.0 | 0.288 | 3.200e+000 | 5.396e-003 | 0.002875593 | 8.200608 | 0.2875593
6 | 65 | 19879.0 | 0.288 | 3.250e+000 | 5.396e-003 | 0.002875593 | 8.200608 | 0.2875593
6 | 66 | 19879.0 | 0.288 | 3.300e+000 | 5.396e-003 | 0.002875593 | 8.200608 | 0.2875593
6 | 67 | 19880.0 | 0.293 | 3.350e+000 | 5.396e-003 | 0.002926042 | 8.200608 | 0.2926042
6 | 68 | 19880.0 | 0.293 | 3.400e+000 | 5.396e-003 | 0.002926042 | 8.200608 | 0.2926042
6 | 69 | 19884.0 | 0.313 | 3.450e+000 | 5.886e-003 | 0.003127838 | 8.945289 | 0.3127838
6 | 70 | 19885.0 | 0.318 | 3.500e+000 | 5.396e-003 | 0.003178287 | 8.200608 | 0.3178287
6 | 71 | 19885.0 | 0.318 | 3.550e+000 | 6.377e-003 | 0.003178287 | 9.691489 | 0.3178287 | Corrected | Corrected
6 | 72 | 19885.0 | 0.318 | 3.600e+000 | 5.396e-003 | 0.003178287 | 8.200608 | 0.3178287 | Stress | Strain
6 | 73 | 19885.0 | 0.318 | 3.650e+000 | 5.886e-003 | 0.003178287 | 8.945289 | 0.3178287 | 0 | 0
6 | 74 | 19886.0 | 0.323 | 3.700e+000 | 6.377e-003 | 0.003228736 | 9.691489 | 0.3228736 | 0.7462006 | 0.0050449
6 | 75 | 19891.0 | 0.348 | 3.750e+000 | 9.320e-003 | 0.003480981 | 14.16413 | 0.3480981 | 5.218845 | 0.0302694
6 | 76 | 19893.0 | 0.358 | 3.800e+000 | 9.811e-003 | 0.003581879 | 14.91033 | 0.3581879 | 5.965046 | 0.0403592
6 | 77 | 19893.0 | 0.358 | 3.850e+000 | 9.811e-003 | 0.003581879 | 14.91033 | 0.3581879 | 5.965046 | 0.0403592
6 | 78 | 19893.0 | 0.358 | 3.900e+000 | 1.030e-002 | 0.003581879 | 15.6535 | 0.3581879 | 6.708207 | 0.0403592
6 | 79 | 19894.0 | 0.363 | 3.950e+000 | 1.030e-002 | 0.003632328 | 15.6535 | 0.3632328 | 6.708207 | 0.0454041
6 | 80 | 19895.0 | 0.368 | 4.000e+000 | 1.128e-002 | 0.003682777 | 17.14286 | 0.3682777 | 8.197568 | 0.050449
6 | 81 | 19899.0 | 0.388 | 4.050e+000 | 1.373e-002 | 0.003884573 | 20.86626 | 0.3884573 | 11.92097 | 0.07062859
6 | 82 | 19899.0 | 0.388 | 4.100e+000 | 1.373e-002 | 0.003884573 | 20.86626 | 0.3884573 | 11.92097 | 0.07062859
6 | 83 | 19899.0 | 0.388 | 4.150e+000 | 1.373e-002 | 0.003884573 | 20.86626 | 0.3884573 | 11.92097 | 0.07062859
6 | 84 | 19899.0 | 0.388 | 4.200e+000 | 1.373e-002 | 0.003884573 | 20.86626 | 0.3884573 | 11.92097 | 0.07062859
6 | 85 | 19901.0 | 0.399 | 4.250e+000 | 1.423e-002 | 0.003985471 | 21.62614 | 0.3985471 | 12.68085 | 0.08071839
6 | 86 | 19905.0 | 0.419 | 4.300e+000 | 1.668e-002 | 0.004187267 | 25.34954 | 0.4187267 | 16.40426 | 0.100898
6 | 87 | 19906.0 | 0.424 | 4.350e+000 | 1.766e-002 | 0.004237716 | 26.83891 | 0.4237716 | 17.89362 | 0.1059429
6 | 88 | 19906.0 | 0.424 | 4.400e+000 | 1.717e-002 | 0.004237716 | 26.09422 | 0.4237716 | 17.14894 | 0.1059429
6 | 89 | 19906.0 | 0.424 | 4.450e+000 | 1.815e-002 | 0.004237716 | 27.58359 | 0.4237716 | 18.6383 | 0.1059429
6 | 90 | 19909.0 | 0.439 | 4.500e+000 | 1.864e-002 | 0.004389063 | 28.32827 | 0.4389063 | 19.38298 | 0.1210776
6 | 91 | 19913.0 | 0.459 | 4.550e+000 | 2.256e-002 | 0.004590859 | 34.28571 | 0.4590859 | 25.34043 | 0.1412572
6 | 92 | 19913.0 | 0.459 | 4.600e+000 | 2.207e-002 | 0.004590859 | 33.54103 | 0.4590859 | 24.59574 | 0.1412572
6 | 93 | 19913.0 | 0.459 | 4.650e+000 | 2.060e-002 | 0.004590859 | 31.30699 | 0.4590859 | 22.3617 | 0.1412572
6 | 94 | 19914.0 | 0.464 | 4.700e+000 | 2.158e-002 | 0.004641308 | 32.79635 | 0.4641308 | 23.85106 | 0.1463021
6 | 95 | 19916.0 | 0.474 | 4.750e+000 | 2.355e-002 | 0.004742206 | 35.79027 | 0.4742206 | 26.84498 | 0.1563919
6 | 96 | 19916.0 | 0.474 | 4.800e+000 | 2.355e-002 | 0.004742206 | 35.79027 | 0.4742206 | 26.84498 | 0.1563919
6 | 97 | 19919.0 | 0.489 | 4.850e+000 | 2.453e-002 | 0.004893553 | 37.27964 | 0.4893553 | 28.33435 | 0.1715266
6 | 98 | 19920.0 | 0.494 | 4.900e+000 | 2.551e-002 | 0.004944002 | 38.769 | 0.4944002 | 29.82371 | 0.1765715
6 | 99 | 19920.0 | 0.494 | 4.950e+000 | 2.551e-002 | 0.004944002 | 38.769 | 0.4944002 | 29.82371 | 0.1765715
6 | 100 | 19924.0 | 0.515 | 5.000e+000 | 2.894e-002 | 0.005145798 | 43.98176 | 0.5145798 | 35.03647 | 0.1967511
6 | 101 | 19926.0 | 0.525 | 5.050e+000 | 2.943e-002 | 0.005246696 | 44.72644 | 0.5246696 | 35.78116 | 0.2068409
6 | 102 | 19927.0 | 0.530 | 5.100e+000 | 2.992e-002 | 0.005297145 | 45.47112 | 0.5297145 | 36.52584 | 0.2118858
6 | 103 | 19927.0 | 0.530 | 5.150e+000 | 2.943e-002 | 0.005297145 | 44.72644 | 0.5297145 | 35.78116 | 0.2118858
6 | 104 | 19928.0 | 0.535 | 5.200e+000 | 2.992e-002 | 0.005347594 | 45.47112 | 0.5347594 | 36.52584 | 0.2169307
6 | 105 | 19930.0 | 0.545 | 5.250e+000 | 3.139e-002 | 0.005448492 | 47.70517 | 0.5448492 | 38.75988 | 0.2270205
6 | 106 | 19931.0 | 0.550 | 5.300e+000 | 3.287e-002 | 0.005498941 | 49.95441 | 0.5498941 | 41.00912 | 0.2320654
6 | 107 | 19932.0 | 0.555 | 5.350e+000 | 3.434e-002 | 0.00554939 | 52.18845 | 0.554939 | 43.24316 | 0.2371103
6 | 108 | 19933.0 | 0.560 | 5.400e+000 | 3.385e-002 | 0.005599839 | 51.44377 | 0.5599839 | 42.49848 | 0.2421552
6 | 109 | 19933.0 | 0.560 | 5.450e+000 | 3.385e-002 | 0.005599839 | 51.44377 | 0.5599839 | 42.49848 | 0.2421552
6 | 110 | 19938.0 | 0.585 | 5.500e+000 | 3.679e-002 | 0.005852084 | 55.91185 | 0.5852084 | 46.96657 | 0.2673797
6 | 111 | 19939.0 | 0.590 | 5.550e+000 | 3.826e-002 | 0.005902533 | 58.1459 | 0.5902533 | 49.20061 | 0.2724246
6 | 112 | 19939.0 | 0.590 | 5.600e+000 | 3.777e-002 | 0.005902533 | 57.40122 | 0.5902533 | 48.45593 | 0.2724246
6 | 113 | 19939.0 | 0.590 | 5.650e+000 | 3.728e-002 | 0.005902533 | 56.65653 | 0.5902533 | 47.71125 | 0.2724246
6 | 114 | 19943.0 | 0.610 | 5.700e+000 | 4.071e-002 | 0.006104329 | 61.8693 | 0.6104329 | 52.92401 | 0.2926042
6 | 115 | 19946.0 | 0.626 | 5.750e+000 | 4.268e-002 | 0.006255676 | 64.86322 | 0.6255676 | 55.91793 | 0.3077389
6 | 116 | 19947.0 | 0.631 | 5.800e+000 | 4.366e-002 | 0.006306125 | 66.35258 | 0.6306125 | 57.40729 | 0.3127838
6 | 117 | 19947.0 | 0.631 | 5.850e+000 | 4.317e-002 | 0.006306125 | 65.6079 | 0.6306125 | 56.66261 | 0.3127838
6 | 118 | 19949.0 | 0.641 | 5.900e+000 | 4.268e-002 | 0.006407023 | 64.86322 | 0.6407023 | 55.91793 | 0.3228736
6 | 119 | 19952.0 | 0.656 | 5.950e+000 | 4.709e-002 | 0.006558369 | 71.56535 | 0.6558369 | 62.62006 | 0.3380083
6 | 120 | 19953.0 | 0.661 | 6.000e+000 | 4.709e-002 | 0.006608818 | 71.56535 | 0.6608818 | 62.62006 | 0.3430532
6 | 121 | 19953.0 | 0.661 | 6.050e+000 | 4.758e-002 | 0.006608818 | 72.31003 | 0.6608818 | 63.36474 | 0.3430532
6 | 122 | 19956.0 | 0.676 | 6.100e+000 | 4.807e-002 | 0.006760165 | 73.05471 | 0.6760165 | 64.10942 | 0.3581879
6 | 123 | 19959.0 | 0.691 | 6.150e+000 | 5.151e-002 | 0.006911512 | 78.28267 | 0.6911512 | 69.33739 | 0.3733226
6 | 124 | 19960.0 | 0.696 | 6.200e+000 | 5.200e-002 | 0.006961961 | 79.02736 | 0.6961961 | 70.08207 | 0.3783675
6 | 125 | 19961.0 | 0.701 | 6.250e+000 | 5.200e-002 | 0.00701241 | 79.02736 | 0.701241 | 70.08207 | 0.3834124
6 | 126 | 19962.0 | 0.706 | 6.300e+000 | 5.347e-002 | 0.007062859 | 81.2614 | 0.7062859 | 72.31611 | 0.3884573
6 | 127 | 19965.0 | 0.721 | 6.350e+000 | 5.445e-002 | 0.007214206 | 82.75076 | 0.7214206 | 73.80547 | 0.403592
6 | 128 | 19967.0 | 0.732 | 6.400e+000 | 5.641e-002 | 0.007315104 | 85.72948 | 0.7315104 | 76.78419 | 0.4136818
6 | 129 | 19967.0 | 0.732 | 6.450e+000 | 5.592e-002 | 0.007315104 | 84.9848 | 0.7315104 | 76.03951 | 0.4136818
6 | 130 | 19969.0 | 0.742 | 6.500e+000 | 5.641e-002 | 0.007416002 | 85.72948 | 0.7416002 | 76.78419 | 0.4237716
6 | 131 | 19972.0 | 0.757 | 6.550e+000 | 5.935e-002 | 0.007567349 | 90.19757 | 0.7567349 | 81.25228 | 0.4389063
6 | 132 | 19972.0 | 0.757 | 6.600e+000 | 6.034e-002 | 0.007567349 | 91.70213 | 0.7567349 | 82.75684 | 0.4389063
6 | 133 | 19973.0 | 0.762 | 6.650e+000 | 6.083e-002 | 0.007617798 | 92.44681 | 0.7617798 | 83.50152 | 0.4439512
6 | 134 | 19975.0 | 0.772 | 6.700e+000 | 6.034e-002 | 0.007718696 | 91.70213 | 0.7718696 | 82.75684 | 0.454041
6 | 135 | 19978.0 | 0.787 | 6.750e+000 | 6.279e-002 | 0.007870043 | 95.42553 | 0.7870043 | 86.48024 | 0.4691757
6 | 136 | 19980.0 | 0.797 | 6.800e+000 | 6.328e-002 | 0.007970941 | 96.17021 | 0.7970941 | 87.22492 | 0.4792655
6 | 137 | 19981.0 | 0.802 | 6.850e+000 | 6.475e-002 | 0.00802139 | 98.40426 | 0.802139 | 89.45897 | 0.4843104
6 | 138 | 19984.0 | 0.817 | 6.900e+000 | 6.622e-002 | 0.008172737 | 100.6383 | 0.8172737 | 91.69301 | 0.4994451
6 | 139 | 19985.0 | 0.822 | 6.950e+000 | 6.769e-002 | 0.008223186 | 102.8723 | 0.8223186 | 93.92705 | 0.50449
6 | 140 | 19986.0 | 0.827 | 7.000e+000 | 6.720e-002 | 0.008273635 | 102.1277 | 0.8273635 | 93.18237 | 0.5095349
6 | 141 | 19987.0 | 0.832 | 7.050e+000 | 6.720e-002 | 0.008324084 | 102.1277 | 0.8324084 | 93.18237 | 0.5145798
6 | 142 | 19988.0 | 0.837 | 7.100e+000 | 6.867e-002 | 0.008374533 | 104.3617 | 0.8374533 | 95.41641 | 0.5196247
6 | 143 | 19992.0 | 0.858 | 7.150e+000 | 7.015e-002 | 0.008576329 | 106.6109 | 0.8576329 | 97.66565 | 0.5398043
6 | 144 | 19992.0 | 0.858 | 7.200e+000 | 7.113e-002 | 0.008576329 | 108.1003 | 0.8576329 | 99.15502 | 0.5398043
6 | 145 | 19993.0 | 0.863 | 7.250e+000 | 7.113e-002 | 0.008626778 | 108.1003 | 0.8626778 | 99.15502 | 0.5448492
6 | 146 | 19996.0 | 0.878 | 7.300e+000 | 7.358e-002 | 0.008778125 | 111.8237 | 0.8778125 | 102.8784 | 0.5599839
6 | 147 | 19998.0 | 0.888 | 7.350e+000 | 7.505e-002 | 0.008879023 | 114.0578 | 0.8879023 | 105.1125 | 0.5700737
6 | 148 | 19998.0 | 0.888 | 7.400e+000 | 7.456e-002 | 0.008879023 | 113.3131 | 0.8879023 | 104.3678 | 0.5700737
6 | 149 | 20001.0 | 0.903 | 7.450e+000 | 7.603e-002 | 0.00903037 | 115.5471 | 0.903037 | 106.6018 | 0.5852084
6 | 150 | 20003.0 | 0.913 | 7.500e+000 | 7.750e-002 | 0.009131268 | 117.7812 | 0.9131268 | 108.8359 | 0.5952982
6 | 151 | 20004.0 | 0.918 | 7.550e+000 | 7.799e-002 | 0.009181717 | 118.5258 | 0.9181717 | 109.5805 | 0.6003431
6 | 152 | 20005.0 | 0.923 | 7.600e+000 | 7.849e-002 | 0.009232166 | 119.2857 | 0.9232166 | 110.3404 | 0.605388
6 | 153 | 20006.0 | 0.928 | 7.650e+000 | 7.898e-002 | 0.009282615 | 120.0304 | 0.9282615 | 111.0851 | 0.6104329
6 | 154 | 20007.0 | 0.933 | 7.700e+000 | 7.947e-002 | 0.009333064 | 120.7751 | 0.9333064 | 111.8298 | 0.6154778
6 | 155 | 20010.0 | 0.948 | 7.750e+000 | 8.045e-002 | 0.009484411 | 122.2644 | 0.9484411 | 113.3191 | 0.6306125
6 | 156 | 20013.0 | 0.964 | 7.800e+000 | 8.241e-002 | 0.009635758 | 125.2432 | 0.9635758 | 116.2979 | 0.6457471
6 | 157 | 20015.0 | 0.974 | 7.850e+000 | 8.339e-002 | 0.009736656 | 126.7325 | 0.9736656 | 117.7872 | 0.6558369
6 | 158 | 20015.0 | 0.974 | 7.900e+000 | 8.388e-002 | 0.009736656 | 127.4772 | 0.9736656 | 118.5319 | 0.6558369
6 | 159 | 20018.0 | 0.989 | 7.950e+000 | 8.486e-002 | 0.009888003 | 128.9666 | 0.9888003 | 120.0213 | 0.6709716
6 | 160 | 20020.0 | 0.999 | 8.000e+000 | 8.584e-002 | 0.009988901 | 130.4559 | 0.9988901 | 121.5106 | 0.6810614
6 | 161 | 20021.0 | 1.004 | 8.050e+000 | 8.584e-002 | 0.01003935 | 130.4559 | 1.003935 | 121.5106 | 0.6861063
6 | 162 | 20022.0 | 1.009 | 8.100e+000 | 8.682e-002 | 0.0100898 | 131.9453 | 1.00898 | 123 | 0.6911512
6 | 163 | 20024.0 | 1.019 | 8.150e+000 | 8.781e-002 | 0.0101907 | 133.4498 | 1.01907 | 124.5046 | 0.701241
6 | 164 | 20025.0 | 1.024 | 8.200e+000 | 8.879e-002 | 0.01024115 | 134.9392 | 1.024115 | 125.9939 | 0.7062859
6 | 165 | 20027.0 | 1.034 | 8.250e+000 | 8.977e-002 | 0.01034204 | 136.4286 | 1.034204 | 127.4833 | 0.7163757
6 | 166 | 20029.0 | 1.044 | 8.300e+000 | 9.026e-002 | 0.01044294 | 137.1733 | 1.044294 | 128.228 | 0.7264655
6 | 167 | 20031.0 | 1.054 | 8.350e+000 | 9.075e-002 | 0.01054384 | 137.9179 | 1.054384 | 128.9726 | 0.7365553
6 | 168 | 20031.0 | 1.054 | 8.400e+000 | 9.026e-002 | 0.01054384 | 137.1733 | 1.054384 | 128.228 | 0.7365553
6 | 169 | 20032.0 | 1.059 | 8.450e+000 | 9.075e-002 | 0.01059429 | 137.9179 | 1.059429 | 128.9726 | 0.7416002
6 | 170 | 20036.0 | 1.080 | 8.500e+000 | 9.271e-002 | 0.01079609 | 140.8967 | 1.079609 | 131.9514 | 0.7617798
6 | 171 | 20037.0 | 1.085 | 8.550e+000 | 9.369e-002 | 0.01084653 | 142.386 | 1.084653 | 133.4407 | 0.7668247
6 | 172 | 20037.0 | 1.085 | 8.600e+000 | 9.320e-002 | 0.01084653 | 141.6413 | 1.084653 | 132.696 | 0.7668247
6 | 173 | 20038.0 | 1.090 | 8.650e+000 | 9.320e-002 | 0.01089698 | 141.6413 | 1.089698 | 132.696 | 0.7718696
6 | 174 | 20039.0 | 1.095 | 8.700e+000 | 9.369e-002 | 0.01094743 | 142.386 | 1.094743 | 133.4407 | 0.7769145
6 | 175 | 20043.0 | 1.115 | 8.750e+000 | 9.565e-002 | 0.01114923 | 145.3647 | 1.114923 | 136.4195 | 0.7970941
6 | 176 | 20045.0 | 1.125 | 8.800e+000 | 9.614e-002 | 0.01125013 | 146.1094 | 1.125013 | 137.1641 | 0.8071839
6 | 177 | 20046.0 | 1.130 | 8.850e+000 | 9.713e-002 | 0.01130058 | 147.614 | 1.130058 | 138.6687 | 0.8122288
6 | 178 | 20049.0 | 1.145 | 8.900e+000 | 9.860e-002 | 0.01145192 | 149.848 | 1.145192 | 140.9027 | 0.8273635
6 | 179 | 20051.0 | 1.155 | 8.950e+000 | 9.909e-002 | 0.01155282 | 150.5927 | 1.155282 | 141.6474 | 0.8374533
6 | 180 | 20051.0 | 1.155 | 9.000e+000 | 9.860e-002 | 0.01155282 | 149.848 | 1.155282 | 140.9027 | 0.8374533
6 | 181 | 20053.0 | 1.165 | 9.050e+000 | 9.958e-002 | 0.01165372 | 151.3374 | 1.165372 | 142.3921 | 0.8475431
6 | 182 | 20055.0 | 1.175 | 9.100e+000 | 1.001e-001 | 0.01175462 | 152.1277 | 1.175462 | 143.1824 | 0.8576329
6 | 183 | 20057.0 | 1.186 | 9.150e+000 | 1.015e-001 | 0.01185551 | 154.2553 | 1.185551 | 145.31 | 0.8677227
6 | 184 | 20059.0 | 1.196 | 9.200e+000 | 1.025e-001 | 0.01195641 | 155.7751 | 1.195641 | 146.8298 | 0.8778125
6 | 185 | 20061.0 | 1.206 | 9.250e+000 | 1.025e-001 | 0.01205731 | 155.7751 | 1.205731 | 146.8298 | 0.8879023
6 | 186 | 20063.0 | 1.216 | 9.300e+000 | 1.030e-001 | 0.01215821 | 156.535 | 1.215821 | 147.5897 | 0.8979921
6 | 187 | 20063.0 | 1.216 | 9.350e+000 | 1.035e-001 | 0.01215821 | 157.2948 | 1.215821 | 148.3495 | 0.8979921
6 | 188 | 20065.0 | 1.226 | 9.400e+000 | 1.030e-001 | 0.01225911 | 156.535 | 1.225911 | 147.5897 | 0.9080819
6 | 189 | 20068.0 | 1.241 | 9.450e+000 | 1.040e-001 | 0.01241045 | 158.0547 | 1.241045 | 149.1094 | 0.9232166
6 | 190 | 20068.0 | 1.241 | 9.500e+000 | 1.045e-001 | 0.01241045 | 158.8146 | 1.241045 | 149.8693 | 0.9232166
6 | 191 | 20069.0 | 1.246 | 9.550e+000 | 1.040e-001 | 0.0124609 | 158.0547 | 1.24609 | 149.1094 | 0.9282615
6 | 192 | 20071.0 | 1.256 | 9.600e+000 | 1.045e-001 | 0.0125618 | 158.8146 | 1.25618 | 149.8693 | 0.9383513
6 | 193 | 20074.0 | 1.271 | 9.650e+000 | 1.064e-001 | 0.01271315 | 161.7021 | 1.271315 | 152.7568 | 0.953486
6 | 194 | 20075.0 | 1.276 | 9.700e+000 | 1.060e-001 | 0.0127636 | 161.0942 | 1.27636 | 152.1489 | 0.9585309
6 | 195 | 20076.0 | 1.281 | 9.750e+000 | 1.060e-001 | 0.01281405 | 161.0942 | 1.281405 | 152.1489 | 0.9635758
6 | 196 | 20076.0 | 1.281 | 9.800e+000 | 1.060e-001 | 0.01281405 | 161.0942 | 1.281405 | 152.1489 | 0.9635758
6 | 197 | 20077.0 | 1.286 | 9.850e+000 | 1.050e-001 | 0.01286449 | 159.5745 | 1.286449 | 150.6292 | 0.9686207
6 | 198 | 20082.0 | 1.312 | 9.900e+000 | 1.084e-001 | 0.01311674 | 164.7416 | 1.311674 | 155.7964 | 0.9938452
6 | 199 | 20084.0 | 1.322 | 9.950e+000 | 1.084e-001 | 0.01321764 | 164.7416 | 1.321764 | 155.7964 | 1.003935
6 | 200 | 20084.0 | 1.322 | 1.000e+001 | 1.084e-001 | 0.01321764 | 164.7416 | 1.321764 | 155.7964 | 1.003935
6 | 201 | 20084.0 | 1.322 | 1.005e+001 | 1.074e-001 | 0.01321764 | 163.2219 | 1.321764 | 154.2766 | 1.003935
6 | 202 | 20086.0 | 1.332 | 1.010e+001 | 1.074e-001 | 0.01331853 | 163.2219 | 1.331853 | 154.2766 | 1.014025
6 | 203 | 20090.0 | 1.352 | 1.015e+001 | 1.104e-001 | 0.01352033 | 167.7812 | 1.352033 | 158.8359 | 1.034204
6 | 204 | 20092.0 | 1.362 | 1.020e+001 | 1.099e-001 | 0.01362123 | 167.0213 | 1.362123 | 158.076 | 1.044294
6 | 205 | 20094.0 | 1.372 | 1.025e+001 | 1.109e-001 | 0.01372213 | 168.541 | 1.372213 | 159.5957 | 1.054384
6 | 206 | 20096.0 | 1.382 | 1.030e+001 | 1.123e-001 | 0.01382302 | 170.6687 | 1.382302 | 161.7234 | 1.064474
6 | 207 | 20097.0 | 1.387 | 1.035e+001 | 1.118e-001 | 0.01387347 | 169.9088 | 1.387347 | 160.9635 | 1.069519
6 | 208 | 20098.0 | 1.392 | 1.040e+001 | 1.109e-001 | 0.01392392 | 168.541 | 1.392392 | 159.5957 | 1.074564
6 | 209 | 20099.0 | 1.397 | 1.045e+001 | 1.114e-001 | 0.01397437 | 169.3009 | 1.397437 | 160.3556 | 1.079609
6 | 210 | 20100.0 | 1.402 | 1.050e+001 | 1.109e-001 | 0.01402482 | 168.541 | 1.402482 | 159.5957 | 1.084653
6 | 211 | 20103.0 | 1.418 | 1.055e+001 | 1.138e-001 | 0.01417617 | 172.9483 | 1.417617 | 164.003 | 1.099788
6 | 212 | 20105.0 | 1.428 | 1.060e+001 | 1.133e-001 | 0.01427707 | 172.1884 | 1.427707 | 163.2432 | 1.109878
6 | 213 | 20107.0 | 1.438 | 1.065e+001 | 1.138e-001 | 0.01437796 | 172.9483 | 1.437796 | 164.003 | 1.119968
6 | 214 | 20108.0 | 1.443 | 1.070e+001 | 1.128e-001 | 0.01442841 | 171.4286 | 1.442841 | 162.4833 | 1.125013
6 | 215 | 20108.0 | 1.443 | 1.075e+001 | 1.123e-001 | 0.01442841 | 170.6687 | 1.442841 | 161.7234 | 1.125013
6 | 216 | 20110.0 | 1.453 | 1.080e+001 | 1.123e-001 | 0.01452931 | 170.6687 | 1.452931 | 161.7234 | 1.135102
6 | 217 | 20113.0 | 1.468 | 1.085e+001 | 1.133e-001 | 0.01468066 | 172.1884 | 1.468066 | 163.2432 | 1.150237
6 | 218 | 20115.0 | 1.478 | 1.090e+001 | 1.148e-001 | 0.01478156 | 174.4681 | 1.478156 | 165.5228 | 1.160327
6 | 219 | 20116.0 | 1.483 | 1.095e+001 | 1.148e-001 | 0.014832 | 174.4681 | 1.4832 | 165.5228 | 1.165372
6 | 220 | 20116.0 | 1.483 | 1.100e+001 | 1.138e-001 | 0.014832 | 172.9483 | 1.4832 | 164.003 | 1.165372
6 | 221 | 20118.0 | 1.493 | 1.105e+001 | 1.138e-001 | 0.0149329 | 172.9483 | 1.49329 | 164.003 | 1.175462
6 | 222 | 20122.0 | 1.513 | 1.110e+001 | 1.167e-001 | 0.0151347 | 177.3556 | 1.51347 | 168.4103 | 1.195641
6 | 223 | 20123.0 | 1.519 | 1.115e+001 | 1.158e-001 | 0.01518515 | 175.9878 | 1.518515 | 167.0426 | 1.200686
6 | 224 | 20125.0 | 1.529 | 1.120e+001 | 1.163e-001 | 0.01528605 | 176.7477 | 1.528605 | 167.8024 | 1.210776
6 | 225 | 20128.0 | 1.544 | 1.125e+001 | 1.167e-001 | 0.01543739 | 177.3556 | 1.543739 | 168.4103 | 1.225911
6 | 226 | 20129.0 | 1.549 | 1.130e+001 | 1.177e-001 | 0.01548784 | 178.8754 | 1.548784 | 169.9301 | 1.230956
6 | 227 | 20130.0 | 1.554 | 1.135e+001 | 1.163e-001 | 0.01553829 | 176.7477 | 1.553829 | 167.8024 | 1.236
6 | 228 | 20130.0 | 1.554 | 1.140e+001 | 1.163e-001 | 0.01553829 | 176.7477 | 1.553829 | 167.8024 | 1.236
6 | 229 | 20132.0 | 1.564 | 1.145e+001 | 1.153e-001 | 0.01563919 | 175.228 | 1.563919 | 166.2827 | 1.24609
6 | 230 | 20136.0 | 1.584 | 1.150e+001 | 1.172e-001 | 0.01584098 | 178.1155 | 1.584098 | 169.1702 | 1.26627
6 | 231 | 20137.0 | 1.589 | 1.155e+001 | 1.172e-001 | 0.01589143 | 178.1155 | 1.589143 | 169.1702 | 1.271315
6 | 232 | 20139.0 | 1.599 | 1.160e+001 | 1.177e-001 | 0.01599233 | 178.8754 | 1.599233 | 169.9301 | 1.281405
6 | 233 | 20140.0 | 1.604 | 1.165e+001 | 1.172e-001 | 0.01604278 | 178.1155 | 1.604278 | 169.1702 | 1.286449
6 | 234 | 20142.0 | 1.614 | 1.170e+001 | 1.177e-001 | 0.01614368 | 178.8754 | 1.614368 | 169.9301 | 1.296539
6 | 235 | 20142.0 | 1.614 | 1.175e+001 | 1.177e-001 | 0.01614368 | 178.8754 | 1.614368 | 169.9301 | 1.296539
6 | 236 | 20143.0 | 1.619 | 1.180e+001 | 1.172e-001 | 0.01619413 | 178.1155 | 1.619413 | 169.1702 | 1.301584
6 | 237 | 20146.0 | 1.635 | 1.185e+001 | 1.177e-001 | 0.01634547 | 178.8754 | 1.634547 | 169.9301 | 1.316719
6 | 238 | 20149.0 | 1.650 | 1.190e+001 | 1.192e-001 | 0.01649682 | 181.155 | 1.649682 | 172.2097 | 1.331853
6 | 239 | 20150.0 | 1.655 | 1.195e+001 | 1.187e-001 | 0.01654727 | 180.3951 | 1.654727 | 171.4498 | 1.336898
6 | 240 | 20150.0 | 1.655 | 1.200e+001 | 1.182e-001 | 0.01654727 | 179.6353 | 1.654727 | 170.69 | 1.336898
6 | 241 | 20152.0 | 1.665 | 1.205e+001 | 1.192e-001 | 0.01664817 | 181.155 | 1.664817 | 172.2097 | 1.346988
6 | 242 | 20156.0 | 1.685 | 1.210e+001 | 1.197e-001 | 0.01684996 | 181.9149 | 1.684996 | 172.9696 | 1.367168
6 | 243 | 20156.0 | 1.685 | 1.215e+001 | 1.197e-001 | 0.01684996 | 181.9149 | 1.684996 | 172.9696 | 1.367168
6 | 244 | 20157.0 | 1.690 | 1.220e+001 | 1.192e-001 | 0.01690041 | 181.155 | 1.690041 | 172.2097 | 1.372213
6 | 245 | 20161.0 | 1.710 | 1.225e+001 | 1.212e-001 | 0.01710221 | 184.1945 | 1.710221 | 175.2492 | 1.392392
6 | 246 | 20162.0 | 1.715 | 1.230e+001 | 1.212e-001 | 0.01715266 | 184.1945 | 1.715266 | 175.2492 | 1.397437
6 | 247 | 20164.0 | 1.725 | 1.235e+001 | 1.212e-001 | 0.01725356 | 184.1945 | 1.725356 | 175.2492 | 1.407527
6 | 248 | 20164.0 | 1.725 | 1.240e+001 | 1.202e-001 | 0.01725356 | 182.6748 | 1.725356 | 173.7295 | 1.407527
6 | 249 | 20167.0 | 1.740 | 1.245e+001 | 1.217e-001 | 0.0174049 | 184.9544 | 1.74049 | 176.0091 | 1.422662
6 | 250 | 20169.0 | 1.751 | 1.250e+001 | 1.217e-001 | 0.0175058 | 184.9544 | 1.75058 | 176.0091 | 1.432751
6 | 251 | 20169.0 | 1.751 | 1.255e+001 | 1.217e-001 | 0.0175058 | 184.9544 | 1.75058 | 176.0091 | 1.432751
6 | 252 | 20170.0 | 1.756 | 1.260e+001 | 1.202e-001 | 0.01755625 | 182.6748 | 1.755625 | 173.7295 | 1.437796
6 | 253 | 20174.0 | 1.776 | 1.265e+001 | 1.217e-001 | 0.01775805 | 184.9544 | 1.775805 | 176.0091 | 1.457976
6 | 254 | 20175.0 | 1.781 | 1.270e+001 | 1.221e-001 | 0.0178085 | 185.5623 | 1.78085 | 176.617 | 1.463021
6 | 255 | 20175.0 | 1.781 | 1.275e+001 | 1.207e-001 | 0.0178085 | 183.4347 | 1.78085 | 174.4894 | 1.463021
6 | 256 | 20175.0 | 1.781 | 1.280e+001 | 1.202e-001 | 0.0178085 | 182.6748 | 1.78085 | 173.7295 | 1.463021
6 | 257 | 20177.0 | 1.791 | 1.285e+001 | 1.202e-001 | 0.01790939 | 182.6748 | 1.790939 | 173.7295 | 1.473111
6 | 258 | 20182.0 | 1.816 | 1.290e+001 | 1.236e-001 | 0.01816164 | 187.8419 | 1.816164 | 178.8967 | 1.498335
6 | 259 | 20183.0 | 1.821 | 1.295e+001 | 1.226e-001 | 0.01821209 | 186.3222 | 1.821209 | 177.3769 | 1.50338
6 | 260 | 20183.0 | 1.821 | 1.300e+001 | 1.226e-001 | 0.01821209 | 186.3222 | 1.821209 | 177.3769 | 1.50338
6 | 261 | 20184.0 | 1.826 | 1.305e+001 | 1.221e-001 | 0.01826254 | 185.5623 | 1.826254 | 176.617 | 1.508425
6 | 262 | 20188.0 | 1.846 | 1.310e+001 | 1.231e-001 | 0.01846433 | 187.0821 | 1.846433 | 178.1368 | 1.528605
6 | 263 | 20190.0 | 1.857 | 1.315e+001 | 1.231e-001 | 0.01856523 | 187.0821 | 1.856523 | 178.1368 | 1.538694
6 | 264 | 20190.0 | 1.857 | 1.320e+001 | 1.236e-001 | 0.01856523 | 187.8419 | 1.856523 | 178.8967 | 1.538694
6 | 265 | 20193.0 | 1.872 | 1.325e+001 | 1.246e-001 | 0.01871658 | 189.3617 | 1.871658 | 180.4164 | 1.553829
6 | 266 | 20195.0 | 1.882 | 1.330e+001 | 1.251e-001 | 0.01881748 | 190.1216 | 1.881748 | 181.1763 | 1.563919
6 | 267 | 20196.0 | 1.887 | 1.335e+001 | 1.246e-001 | 0.01886792 | 189.3617 | 1.886792 | 180.4164 | 1.568964
6 | 268 | 20197.0 | 1.892 | 1.340e+001 | 1.246e-001 | 0.01891837 | 189.3617 | 1.891837 | 180.4164 | 1.574009
6 | 269 | 20198.0 | 1.897 | 1.345e+001 | 1.236e-001 | 0.01896882 | 187.8419 | 1.896882 | 178.8967 | 1.579054
6 | 270 | 20200.0 | 1.907 | 1.350e+001 | 1.246e-001 | 0.01906972 | 189.3617 | 1.906972 | 180.4164 | 1.589143
6 | 271 | 20202.0 | 1.917 | 1.355e+001 | 1.241e-001 | 0.01917062 | 188.6018 | 1.917062 | 179.6565 | 1.599233
6 | 272 | 20204.0 | 1.927 | 1.360e+001 | 1.251e-001 | 0.01927152 | 190.1216 | 1.927152 | 181.1763 | 1.609323
6 | 273 | 20205.0 | 1.932 | 1.365e+001 | 1.246e-001 | 0.01932197 | 189.3617 | 1.932197 | 180.4164 | 1.614368
6 | 274 | 20206.0 | 1.937 | 1.370e+001 | 1.246e-001 | 0.01937241 | 189.3617 | 1.937241 | 180.4164 | 1.619413
6 | 275 | 20207.0 | 1.942 | 1.375e+001 | 1.236e-001 | 0.01942286 | 187.8419 | 1.942286 | 178.8967 | 1.624458
6 | 276 | 20209.0 | 1.952 | 1.380e+001 | 1.246e-001 | 0.01952376 | 189.3617 | 1.952376 | 180.4164 | 1.634547
6 | 277 | 20212.0 | 1.968 | 1.385e+001 | 1.256e-001 | 0.01967511 | 190.8815 | 1.967511 | 181.9362 | 1.649682
6 | 278 | 20214.0 | 1.978 | 1.390e+001 | 1.256e-001 | 0.01977601 | 190.8815 | 1.977601 | 181.9362 | 1.659772
6 | 279 | 20215.0 | 1.983 | 1.395e+001 | 1.256e-001 | 0.01982646 | 190.8815 | 1.982646 | 181.9362 | 1.664817
6 | 280 | 20216.0 | 1.988 | 1.400e+001 | 1.256e-001 | 0.0198769 | 190.8815 | 1.98769 | 181.9362 | 1.669862
6 | 281 | 20218.0 | 1.998 | 1.405e+001 | 1.261e-001 | 0.0199778 | 191.6413 | 1.99778 | 182.696 | 1.679952
6 | 282 | 20220.0 | 2.008 | 1.410e+001 | 1.261e-001 | 0.0200787 | 191.6413 | 2.00787 | 182.696 | 1.690041
6 | 283 | 20221.0 | 2.013 | 1.415e+001 | 1.261e-001 | 0.02012915 | 191.6413 | 2.012915 | 182.696 | 1.695086
6 | 284 | 20222.0 | 2.018 | 1.420e+001 | 1.261e-001 | 0.0201796 | 191.6413 | 2.01796 | 182.696 | 1.700131
6 | 285 | 20223.0 | 2.023 | 1.425e+001 | 1.256e-001 | 0.02023005 | 190.8815 | 2.023005 | 181.9362 | 1.705176
6 | 286 | 20228.0 | 2.048 | 1.430e+001 | 1.275e-001 | 0.02048229 | 193.769 | 2.048229 | 184.8237 | 1.730401
6 | 287 | 20229.0 | 2.053 | 1.435e+001 | 1.275e-001 | 0.02053274 | 193.769 | 2.053274 | 184.8237 | 1.735445
6 | 288 | 20231.0 | 2.063 | 1.440e+001 | 1.275e-001 | 0.02063364 | 193.769 | 2.063364 | 184.8237 | 1.745535
6 | 289 | 20232.0 | 2.068 | 1.445e+001 | 1.275e-001 | 0.02068409 | 193.769 | 2.068409 | 184.8237 | 1.75058
6 | 290 | 20233.0 | 2.073 | 1.450e+001 | 1.266e-001 | 0.02073454 | 192.4012 | 2.073454 | 183.4559 | 1.755625
6 | 291 | 20235.0 | 2.084 | 1.455e+001 | 1.270e-001 | 0.02083544 | 193.0091 | 2.083544 | 184.0638 | 1.765715
6 | 292 | 20237.0 | 2.094 | 1.460e+001 | 1.280e-001 | 0.02093633 | 194.5289 | 2.093633 | 185.5836 | 1.775805
6 | 293 | 20237.0 | 2.094 | 1.465e+001 | 1.270e-001 | 0.02093633 | 193.0091 | 2.093633 | 184.0638 | 1.775805
6 | 294 | 20238.0 | 2.099 | 1.470e+001 | 1.266e-001 | 0.02098678 | 192.4012 | 2.098678 | 183.4559 | 1.78085
6 | 295 | 20241.0 | 2.114 | 1.475e+001 | 1.280e-001 | 0.02113813 | 194.5289 | 2.113813 | 185.5836 | 1.795984
6 | 296 | 20243.0 | 2.124 | 1.480e+001 | 1.275e-001 | 0.02123903 | 193.769 | 2.123903 | 184.8237 | 1.806074
6 | 297 | 20244.0 | 2.129 | 1.485e+001 | 1.285e-001 | 0.02128948 | 195.2888 | 2.128948 | 186.3435 | 1.811119
6 | 298 | 20246.0 | 2.139 | 1.490e+001 | 1.285e-001 | 0.02139037 | 195.2888 | 2.139037 | 186.3435 | 1.821209
6 | 299 | 20248.0 | 2.149 | 1.495e+001 | 1.300e-001 | 0.02149127 | 197.5684 | 2.149127 | 188.6231 | 1.831299
6 | 300 | 20249.0 | 2.154 | 1.500e+001 | 1.280e-001 | 0.02154172 | 194.5289 | 2.154172 | 185.5836 | 1.836343
6 | 301 | 20251.0 | 2.164 | 1.505e+001 | 1.285e-001 | 0.02164262 | 195.2888 | 2.164262 | 186.3435 | 1.846433
6 | 302 | 20252.0 | 2.169 | 1.510e+001 | 1.285e-001 | 0.02169307 | 195.2888 | 2.169307 | 186.3435 | 1.851478
6 | 303 | 20254.0 | 2.179 | 1.515e+001 | 1.290e-001 | 0.02179397 | 196.0486 | 2.179397 | 187.1033 | 1.861568
6 | 304 | 20254.0 | 2.179 | 1.520e+001 | 1.285e-001 | 0.02179397 | 195.2888 | 2.179397 | 186.3435 | 1.861568
6 | 305 | 20258.0 | 2.200 | 1.525e+001 | 1.300e-001 | 0.02199576 | 197.5684 | 2.199576 | 188.6231 | 1.881748
6 | 306 | 20260.0 | 2.210 | 1.530e+001 | 1.300e-001 | 0.02209666 | 197.5684 | 2.209666 | 188.6231 | 1.891837
6 | 307 | 20261.0 | 2.215 | 1.535e+001 | 1.300e-001 | 0.02214711 | 197.5684 | 2.214711 | 188.6231 | 1.896882
6 | 308 | 20263.0 | 2.225 | 1.540e+001 | 1.300e-001 | 0.02224801 | 197.5684 | 2.224801 | 188.6231 | 1.906972
6 | 309 | 20265.0 | 2.235 | 1.545e+001 | 1.305e-001 | 0.02234891 | 198.3283 | 2.234891 | 189.383 | 1.917062
6 | 310 | 20267.0 | 2.245 | 1.550e+001 | 1.305e-001 | 0.0224498 | 198.3283 | 2.24498 | 189.383 | 1.927152
6 | 311 | 20267.0 | 2.245 | 1.555e+001 | 1.300e-001 | 0.0224498 | 197.5684 | 2.24498 | 188.6231 | 1.927152
6 | 312 | 20268.0 | 2.250 | 1.560e+001 | 1.300e-001 | 0.02250025 | 197.5684 | 2.250025 | 188.6231 | 1.932197
6 | 313 | 20271.0 | 2.265 | 1.565e+001 | 1.305e-001 | 0.0226516 | 198.3283 | 2.26516 | 189.383 | 1.947331
6 | 314 | 20274.0 | 2.280 | 1.570e+001 | 1.315e-001 | 0.02280295 | 199.848 | 2.280295 | 190.9027 | 1.962466
6 | 315 | 20274.0 | 2.280 | 1.575e+001 | 1.310e-001 | 0.02280295 | 199.0881 | 2.280295 | 190.1429 | 1.962466
6 | 316 | 20276.0 | 2.290 | 1.580e+001 | 1.310e-001 | 0.02290384 | 199.0881 | 2.290384 | 190.1429 | 1.972556
6 | 317 | 20277.0 | 2.295 | 1.585e+001 | 1.310e-001 | 0.02295429 | 199.0881 | 2.295429 | 190.1429 | 1.977601
6 | 318 | 20280.0 | 2.311 | 1.590e+001 | 1.315e-001 | 0.02310564 | 199.848 | 2.310564 | 190.9027 | 1.992735
6 | 319 | 20281.0 | 2.316 | 1.595e+001 | 1.315e-001 | 0.02315609 | 199.848 | 2.315609 | 190.9027 | 1.99778
6 | 320 | 20282.0 | 2.321 | 1.600e+001 | 1.310e-001 | 0.02320654 | 199.0881 | 2.320654 | 190.1429 | 2.002825
6 | 321 | 20284.0 | 2.331 | 1.605e+001 | 1.305e-001 | 0.02330744 | 198.3283 | 2.330744 | 189.383 | 2.012915
6 | 322 | 20285.0 | 2.336 | 1.610e+001 | 1.315e-001 | 0.02335789 | 199.848 | 2.335789 | 190.9027 | 2.01796
6 | 323 | 20287.0 | 2.346 | 1.615e+001 | 1.310e-001 | 0.02345878 | 199.0881 | 2.345878 | 190.1429 | 2.02805
6 | 324 | 20289.0 | 2.356 | 1.620e+001 | 1.315e-001 | 0.02355968 | 199.848 | 2.355968 | 190.9027 | 2.038139
6 | 325 | 20291.0 | 2.366 | 1.625e+001 | 1.315e-001 | 0.02366058 | 199.848 | 2.366058 | 190.9027 | 2.048229
6 | 326 | 20292.0 | 2.371 | 1.630e+001 | 1.315e-001 | 0.02371103 | 199.848 | 2.371103 | 190.9027 | 2.053274
6 | 327 | 20294.0 | 2.381 | 1.635e+001 | 1.324e-001 | 0.02381193 | 201.2158 | 2.381193 | 192.2705 | 2.063364
6 | 328 | 20296.0 | 2.391 | 1.640e+001 | 1.315e-001 | 0.02391282 | 199.848 | 2.391282 | 190.9027 | 2.073454
6 | 329 | 20298.0 | 2.401 | 1.645e+001 | 1.324e-001 | 0.02401372 | 201.2158 | 2.401372 | 192.2705 | 2.083544
6 | 330 | 20299.0 | 2.406 | 1.650e+001 | 1.329e-001 | 0.02406417 | 201.9757 | 2.406417 | 193.0304 | 2.088588
6 | 331 | 20299.0 | 2.406 | 1.655e+001 | 1.320e-001 | 0.02406417 | 200.6079 | 2.406417 | 191.6626 | 2.088588
6 | 332 | 20302.0 | 2.422 | 1.660e+001 | 1.320e-001 | 0.02421552 | 200.6079 | 2.421552 | 191.6626 | 2.103723
6 | 333 | 20305.0 | 2.437 | 1.665e+001 | 1.334e-001 | 0.02436687 | 202.7356 | 2.436687 | 193.7903 | 2.118858
6 | 334 | 20306.0 | 2.442 | 1.670e+001 | 1.334e-001 | 0.02441731 | 202.7356 | 2.441731 | 193.7903 | 2.123903
6 | 335 | 20307.0 | 2.447 | 1.675e+001 | 1.320e-001 | 0.02446776 | 200.6079 | 2.446776 | 191.6626 | 2.128948
6 | 336 | 20308.0 | 2.452 | 1.680e+001 | 1.329e-001 | 0.02451821 | 201.9757 | 2.451821 | 193.0304 | 2.133993
6 | 337 | 20311.0 | 2.467 | 1.685e+001 | 1.329e-001 | 0.02466956 | 201.9757 | 2.466956 | 193.0304 | 2.149127
6 | 338 | 20313.0 | 2.477 | 1.690e+001 | 1.334e-001 | 0.02477046 | 202.7356 | 2.477046 | 193.7903 | 2.159217
6 | 339 | 20313.0 | 2.477 | 1.695e+001 | 1.324e-001 | 0.02477046 | 201.2158 | 2.477046 | 192.2705 | 2.159217
6 | 340 | 20315.0 | 2.487 | 1.700e+001 | 1.329e-001 | 0.02487136 | 201.9757 | 2.487136 | 193.0304 | 2.169307
6 | 341 | 20317.0 | 2.497 | 1.705e+001 | 1.339e-001 | 0.02497225 | 203.4954 | 2.497225 | 194.5502 | 2.179397
6 | 342 | 20319.0 | 2.507 | 1.710e+001 | 1.339e-001 | 0.02507315 | 203.4954 | 2.507315 | 194.5502 | 2.189486
6 | 343 | 20320.0 | 2.512 | 1.715e+001 | 1.339e-001 | 0.0251236 | 203.4954 | 2.51236 | 194.5502 | 2.194531
6 | 344 | 20322.0 | 2.522 | 1.720e+001 | 1.334e-001 | 0.0252245 | 202.7356 | 2.52245 | 193.7903 | 2.204621
6 | 345 | 20323.0 | 2.527 | 1.725e+001 | 1.334e-001 | 0.02527495 | 202.7356 | 2.527495 | 193.7903 | 2.209666
6 | 346 | 20325.0 | 2.538 | 1.730e+001 | 1.344e-001 | 0.02537585 | 204.2553 | 2.537585 | 195.31 | 2.219756
6 | 347 | 20327.0 | 2.548 | 1.735e+001 | 1.344e-001 | 0.02547674 | 204.2553 | 2.547674 | 195.31 | 2.229846
6 | 348 | 20328.0 | 2.553 | 1.740e+001 | 1.339e-001 | 0.02552719 | 203.4954 | 2.552719 | 194.5502 | 2.234891
6 | 349 | 20330.0 | 2.563 | 1.745e+001 | 1.334e-001 | 0.02562809 | 202.7356 | 2.562809 | 193.7903 | 2.24498
6 | 350 | 20332.0 | 2.573 | 1.750e+001 | 1.349e-001 | 0.02572899 | 205.0152 | 2.572899 | 196.0699 | 2.25507
6 | 351 | 20333.0 | 2.578 | 1.755e+001 | 1.339e-001 | 0.02577944 | 203.4954 | 2.577944 | 194.5502 | 2.260115
6 | 352 | 20335.0 | 2.588 | 1.760e+001 | 1.344e-001 | 0.02588033 | 204.2553 | 2.588033 | 195.31 | 2.270205
6 | 353 | 20338.0 | 2.603 | 1.765e+001 | 1.354e-001 | 0.02603168 | 205.7751 | 2.603168 | 196.8298 | 2.28534
6 | 354 | 20339.0 | 2.608 | 1.770e+001 | 1.349e-001 | 0.02608213 | 205.0152 | 2.608213 | 196.0699 | 2.290384
6 | 355 | 20340.0 | 2.613 | 1.775e+001 | 1.344e-001 | 0.02613258 | 204.2553 | 2.613258 | 195.31 | 2.295429
6 | 356 | 20342.0 | 2.623 | 1.780e+001 | 1.359e-001 | 0.02623348 | 206.535 | 2.623348 | 197.5897 | 2.305519
6 | 357 | 20344.0 | 2.633 | 1.785e+001 | 1.359e-001 | 0.02633438 | 206.535 | 2.633438 | 197.5897 | 2.315609
6 | 358 | 20344.0 | 2.633 | 1.790e+001 | 1.354e-001 | 0.02633438 | 205.7751 | 2.633438 | 196.8298 | 2.315609
6 | 359 | 20346.0 | 2.644 | 1.795e+001 | 1.349e-001 | 0.02643527 | 205.0152 | 2.643527 | 196.0699 | 2.325699
6 | 360 | 20348.0 | 2.654 | 1.800e+001 | 1.349e-001 | 0.02653617 | 205.0152 | 2.653617 | 196.0699 | 2.335789
6 | 361 | 20350.0 | 2.664 | 1.805e+001 | 1.364e-001 | 0.02663707 | 207.2948 | 2.663707 | 198.3495 | 2.345878
6 | 362 | 20352.0 | 2.674 | 1.810e+001 | 1.364e-001 | 0.02673797 | 207.2948 | 2.673797 | 198.3495 | 2.355968
6 | 363 | 20352.0 | 2.674 | 1.815e+001 | 1.364e-001 | 0.02673797 | 207.2948 | 2.673797 | 198.3495 | 2.355968
6 | 364 | 20353.0 | 2.679 | 1.820e+001 | 1.354e-001 | 0.02678842 | 205.7751 | 2.678842 | 196.8298 | 2.361013
6 | 365 | 20357.0 | 2.699 | 1.825e+001 | 1.364e-001 | 0.02699021 | 207.2948 | 2.699021 | 198.3495 | 2.381193
6 | 366 | 20359.0 | 2.709 | 1.830e+001 | 1.373e-001 | 0.02709111 | 208.6626 | 2.709111 | 199.7173 | 2.391282
6 | 367 | 20359.0 | 2.709 | 1.835e+001 | 1.364e-001 | 0.02709111 | 207.2948 | 2.709111 | 198.3495 | 2.391282
6 | 368 | 20360.0 | 2.714 | 1.840e+001 | 1.359e-001 | 0.02714156 | 206.535 | 2.714156 | 197.5897 | 2.396327
6 | 369 | 20364.0 | 2.734 | 1.845e+001 | 1.369e-001 | 0.02734336 | 208.0547 | 2.734336 | 199.1094 | 2.416507
6 | 370 | 20366.0 | 2.744 | 1.850e+001 | 1.369e-001 | 0.02744425 | 208.0547 | 2.744425 | 199.1094 | 2.426597
6 | 371 | 20366.0 | 2.744 | 1.855e+001 | 1.369e-001 | 0.02744425 | 208.0547 | 2.744425 | 199.1094 | 2.426597
6 | 372 | 20367.0 | 2.749 | 1.860e+001 | 1.373e-001 | 0.0274947 | 208.6626 | 2.74947 | 199.7173 | 2.431642
6 | 373 | 20370.0 | 2.765 | 1.865e+001 | 1.373e-001 | 0.02764605 | 208.6626 | 2.764605 | 199.7173 | 2.446776
6 | 374 | 20372.0 | 2.775 | 1.870e+001 | 1.383e-001 | 0.02774695 | 210.1824 | 2.774695 | 201.2371 | 2.456866
6 | 375 | 20373.0 | 2.780 | 1.875e+001 | 1.378e-001 | 0.0277974 | 209.4225 | 2.77974 | 200.4772 | 2.461911
6 | 376 | 20375.0 | 2.790 | 1.880e+001 | 1.383e-001 | 0.02789829 | 210.1824 | 2.789829 | 201.2371 | 2.472001
6 | 377 | 20377.0 | 2.800 | 1.885e+001 | 1.388e-001 | 0.02799919 | 210.9422 | 2.799919 | 201.997 | 2.482091
6 | 378 | 20378.0 | 2.805 | 1.890e+001 | 1.383e-001 | 0.02804964 | 210.1824 | 2.804964 | 201.2371 | 2.487136
6 | 379 | 20379.0 | 2.810 | 1.895e+001 | 1.383e-001 | 0.02810009 | 210.1824 | 2.810009 | 201.2371 | 2.49218
6 | 380 | 20381.0 | 2.820 | 1.900e+001 | 1.373e-001 | 0.02820099 | 208.6626 | 2.820099 | 199.7173 | 2.50227
6 | 381 | 20384.0 | 2.835 | 1.905e+001 | 1.383e-001 | 0.02835234 | 210.1824 | 2.835234 | 201.2371 | 2.517405
6 | 382 | 20385.0 | 2.840 | 1.910e+001 | 1.388e-001 | 0.02840278 | 210.9422 | 2.840278 | 201.997 | 2.52245
6 | 383 | 20386.0 | 2.845 | 1.915e+001 | 1.378e-001 | 0.02845323 | 209.4225 | 2.845323 | 200.4772 | 2.527495
6 | 384 | 20387.0 | 2.850 | 1.920e+001 | 1.373e-001 | 0.02850368 | 208.6626 | 2.850368 | 199.7173 | 2.53254
6 | 385 | 20390.0 | 2.866 | 1.925e+001 | 1.383e-001 | 0.02865503 | 210.1824 | 2.865503 | 201.2371 | 2.547674
6 | 386 | 20391.0 | 2.871 | 1.930e+001 | 1.388e-001 | 0.02870548 | 210.9422 | 2.870548 | 201.997 | 2.552719
6 | 387 | 20392.0 | 2.876 | 1.935e+001 | 1.378e-001 | 0.02875593 | 209.4225 | 2.875593 | 200.4772 | 2.557764
6 | 388 | 20394.0 | 2.886 | 1.940e+001 | 1.378e-001 | 0.02885683 | 209.4225 | 2.885683 | 200.4772 | 2.567854
6 | 389 | 20397.0 | 2.901 | 1.945e+001 | 1.393e-001 | 0.02900817 | 211.7021 | 2.900817 | 202.7568 | 2.582989
6 | 390 | 20398.0 | 2.906 | 1.950e+001 | 1.393e-001 | 0.02905862 | 211.7021 | 2.905862 | 202.7568 | 2.588033
6 | 391 | 20399.0 | 2.911 | 1.955e+001 | 1.393e-001 | 0.02910907 | 211.7021 | 2.910907 | 202.7568 | 2.593078
6 | 392 | 20401.0 | 2.921 | 1.960e+001 | 1.388e-001 | 0.02920997 | 210.9422 | 2.920997 | 201.997 | 2.603168
6 | 393 | 20403.0 | 2.931 | 1.965e+001 | 1.393e-001 | 0.02931087 | 211.7021 | 2.931087 | 202.7568 | 2.613258
6 | 394 | 20405.0 | 2.941 | 1.970e+001 | 1.398e-001 | 0.02941176 | 212.462 | 2.941176 | 203.5167 | 2.623348
6 | 395 | 20406.0 | 2.946 | 1.975e+001 | 1.403e-001 | 0.02946221 | 213.2219 | 2.946221 | 204.2766 | 2.628393
6 | 396 | 20406.0 | 2.946 | 1.980e+001 | 1.383e-001 | 0.02946221 | 210.1824 | 2.946221 | 201.2371 | 2.628393
6 | 397 | 20410.0 | 2.966 | 1.985e+001 | 1.393e-001 | 0.02966401 | 211.7021 | 2.966401 | 202.7568 | 2.648572
6 | 398 | 20412.0 | 2.976 | 1.990e+001 | 1.408e-001 | 0.02976491 | 213.9818 | 2.976491 | 205.0365 | 2.658662
6 | 399 | 20413.0 | 2.982 | 1.995e+001 | 1.403e-001 | 0.02981536 | 213.2219 | 2.981536 | 204.2766 | 2.663707
6 | 400 | 20414.0 | 2.987 | 2.000e+001 | 1.398e-001 | 0.02986581 | 212.462 | 2.986581 | 203.5167 | 2.668752
6 | 401 | 20417.0 | 3.002 | 2.005e+001 | 1.408e-001 | 0.03001715 | 213.9818 | 3.001715 | 205.0365 | 2.683887
6 | 402 | 20419.0 | 3.012 | 2.010e+001 | 1.413e-001 | 0.03011805 | 214.7416 | 3.011805 | 205.7964 | 2.693976
6 | 403 | 20420.0 | 3.017 | 2.015e+001 | 1.408e-001 | 0.0301685 | 213.9818 | 3.01685 | 205.0365 | 2.699021
6 | 404 | 20420.0 | 3.017 | 2.020e+001 | 1.398e-001 | 0.0301685 | 212.462 | 3.01685 | 203.5167 | 2.699021
6 | 405 | 20422.0 | 3.027 | 2.025e+001 | 1.398e-001 | 0.0302694 | 212.462 | 3.02694 | 203.5167 | 2.709111
6 | 406 | 20424.0 | 3.037 | 2.030e+001 | 1.403e-001 | 0.0303703 | 213.2219 | 3.03703 | 204.2766 | 2.719201
6 | 407 | 20425.0 | 3.042 | 2.035e+001 | 1.408e-001 | 0.03042074 | 213.9818 | 3.042074 | 205.0365 | 2.724246
6 | 408 | 20427.0 | 3.052 | 2.040e+001 | 1.408e-001 | 0.03052164 | 213.9818 | 3.052164 | 205.0365 | 2.734336
6 | 409 | 20429.0 | 3.062 | 2.045e+001 | 1.423e-001 | 0.03062254 | 216.2614 | 3.062254 | 207.3161 | 2.744425
6 | 410 | 20431.0 | 3.072 | 2.050e+001 | 1.427e-001 | 0.03072344 | 216.8693 | 3.072344 | 207.924 | 2.754515
6 | 411 | 20432.0 | 3.077 | 2.055e+001 | 1.413e-001 | 0.03077389 | 214.7416 | 3.077389 | 205.7964 | 2.75956
6 | 412 | 20434.0 | 3.087 | 2.060e+001 | 1.413e-001 | 0.03087479 | 214.7416 | 3.087479 | 205.7964 | 2.76965
6 | 413 | 20436.0 | 3.098 | 2.065e+001 | 1.418e-001 | 0.03097568 | 215.5015 | 3.097568 | 206.5562 | 2.77974
6 | 414 | 20437.0 | 3.103 | 2.070e+001 | 1.423e-001 | 0.03102613 | 216.2614 | 3.102613 | 207.3161 | 2.784785
6 | 415 | 20439.0 | 3.113 | 2.075e+001 | 1.418e-001 | 0.03112703 | 215.5015 | 3.112703 | 206.5562 | 2.794874
6 | 416 | 20441.0 | 3.123 | 2.080e+001 | 1.423e-001 | 0.03122793 | 216.2614 | 3.122793 | 207.3161 | 2.804964
6 | 417 | 20443.0 | 3.133 | 2.085e+001 | 1.432e-001 | 0.03132883 | 217.6292 | 3.132883 | 208.6839 | 2.815054
6 | 418 | 20444.0 | 3.138 | 2.090e+001 | 1.432e-001 | 0.03137928 | 217.6292 | 3.137928 | 208.6839 | 2.820099
6 | 419 | 20445.0 | 3.143 | 2.095e+001 | 1.427e-001 | 0.03142972 | 216.8693 | 3.142972 | 207.924 | 2.825144
6 | 420 | 20447.0 | 3.153 | 2.100e+001 | 1.427e-001 | 0.03153062 | 216.8693 | 3.153062 | 207.924 | 2.835234
6 | 421 | 20450.0 | 3.168 | 2.105e+001 | 1.432e-001 | 0.03168197 | 217.6292 | 3.168197 | 208.6839 | 2.850368
6 | 422 | 20451.0 | 3.173 | 2.110e+001 | 1.432e-001 | 0.03173242 | 217.6292 | 3.173242 | 208.6839 | 2.855413
6 | 423 | 20452.0 | 3.178 | 2.115e+001 | 1.437e-001 | 0.03178287 | 218.3891 | 3.178287 | 209.4438 | 2.860458
6 | 424 | 20453.0 | 3.183 | 2.120e+001 | 1.432e-001 | 0.03183332 | 217.6292 | 3.183332 | 208.6839 | 2.865503
6 | 425 | 20456.0 | 3.198 | 2.125e+001 | 1.442e-001 | 0.03198466 | 219.1489 | 3.198466 | 210.2036 | 2.880638
6 | 426 | 20457.0 | 3.204 | 2.130e+001 | 1.442e-001 | 0.03203511 | 219.1489 | 3.203511 | 210.2036 | 2.885683
6 | 427 | 20459.0 | 3.214 | 2.135e+001 | 1.442e-001 | 0.03213601 | 219.1489 | 3.213601 | 210.2036 | 2.895772
6 | 428 | 20460.0 | 3.219 | 2.140e+001 | 1.437e-001 | 0.03218646 | 218.3891 | 3.218646 | 209.4438 | 2.900817
6 | 429 | 20461.0 | 3.224 | 2.145e+001 | 1.432e-001 | 0.03223691 | 217.6292 | 3.223691 | 208.6839 | 2.905862
6 | 430 | 20465.0 | 3.244 | 2.150e+001 | 1.452e-001 | 0.0324387 | 220.6687 | 3.24387 | 211.7234 | 2.926042
6 | 431 | 20466.0 | 3.249 | 2.155e+001 | 1.447e-001 | 0.03248915 | 219.9088 | 3.248915 | 210.9635 | 2.931087
6 | 432 | 20467.0 | 3.254 | 2.160e+001 | 1.442e-001 | 0.0325396 | 219.1489 | 3.25396 | 210.2036 | 2.936132
6 | 433 | 20468.0 | 3.259 | 2.165e+001 | 1.442e-001 | 0.03259005 | 219.1489 | 3.259005 | 210.2036 | 2.941176
6 | 434 | 20470.0 | 3.269 | 2.170e+001 | 1.442e-001 | 0.03269095 | 219.1489 | 3.269095 | 210.2036 | 2.951266
6 | 435 | 20472.0 | 3.279 | 2.175e+001 | 1.457e-001 | 0.03279185 | 221.4286 | 3.279185 | 212.4833 | 2.961356
6 | 436 | 20474.0 | 3.289 | 2.180e+001 | 1.452e-001 | 0.03289275 | 220.6687 | 3.289275 | 211.7234 | 2.971446
6 | 437 | 20476.0 | 3.299 | 2.185e+001 | 1.452e-001 | 0.03299364 | 220.6687 | 3.299364 | 211.7234 | 2.981536
6 | 438 | 20477.0 | 3.304 | 2.190e+001 | 1.447e-001 | 0.03304409 | 219.9088 | 3.304409 | 210.9635 | 2.986581
6 | 439 | 20478.0 | 3.309 | 2.195e+001 | 1.447e-001 | 0.03309454 | 219.9088 | 3.309454 | 210.9635 | 2.991625
6 | 440 | 20480.0 | 3.320 | 2.200e+001 | 1.452e-001 | 0.03319544 | 220.6687 | 3.319544 | 211.7234 | 3.001715
6 | 441 | 20482.0 | 3.330 | 2.205e+001 | 1.462e-001 | 0.03329634 | 222.1884 | 3.329634 | 213.2432 | 3.011805
6 | 442 | 20484.0 | 3.340 | 2.210e+001 | 1.457e-001 | 0.03339724 | 221.4286 | 3.339724 | 212.4833 | 3.021895
6 | 443 | 20486.0 | 3.350 | 2.215e+001 | 1.462e-001 | 0.03349813 | 222.1884 | 3.349813 | 213.2432 | 3.031985
6 | 444 | 20487.0 | 3.355 | 2.220e+001 | 1.457e-001 | 0.03354858 | 221.4286 | 3.354858 | 212.4833 | 3.03703
6 | 445 | 20488.0 | 3.360 | 2.225e+001 | 1.452e-001 | 0.03359903 | 220.6687 | 3.359903 | 211.7234 | 3.042074
6 | 446 | 20490.0 | 3.370 | 2.230e+001 | 1.462e-001 | 0.03369993 | 222.1884 | 3.369993 | 213.2432 | 3.052164
6 | 447 | 20491.0 | 3.375 | 2.235e+001 | 1.457e-001 | 0.03375038 | 221.4286 | 3.375038 | 212.4833 | 3.057209
6 | 448 | 20494.0 | 3.390 | 2.240e+001 | 1.462e-001 | 0.03390173 | 222.1884 | 3.390173 | 213.2432 | 3.072344
6 | 449 | 20496.0 | 3.400 | 2.245e+001 | 1.467e-001 | 0.03400262 | 222.9483 | 3.400262 | 214.003 | 3.082434
6 | 450 | 20497.0 | 3.405 | 2.250e+001 | 1.467e-001 | 0.03405307 | 222.9483 | 3.405307 | 214.003 | 3.087479
6 | 451 | 20498.0 | 3.410 | 2.255e+001 | 1.457e-001 | 0.03410352 | 221.4286 | 3.410352 | 212.4833 | 3.092523
6 | 452 | 20499.0 | 3.415 | 2.260e+001 | 1.462e-001 | 0.03415397 | 222.1884 | 3.415397 | 213.2432 | 3.097568
6 | 453 | 20502.0 | 3.431 | 2.265e+001 | 1.477e-001 | 0.03430532 | 224.4681 | 3.430532 | 215.5228 | 3.112703
6 | 454 | 20503.0 | 3.436 | 2.270e+001 | 1.467e-001 | 0.03435577 | 222.9483 | 3.435577 | 214.003 | 3.117748
6 | 455 | 20504.0 | 3.441 | 2.275e+001 | 1.472e-001 | 0.03440622 | 223.7082 | 3.440622 | 214.7629 | 3.122793
6 | 456 | 20506.0 | 3.451 | 2.280e+001 | 1.467e-001 | 0.03450711 | 222.9483 | 3.450711 | 214.003 | 3.132883
6 | 457 | 20509.0 | 3.466 | 2.285e+001 | 1.477e-001 | 0.03465846 | 224.4681 | 3.465846 | 215.5228 | 3.148017
6 | 458 | 20510.0 | 3.471 | 2.290e+001 | 1.477e-001 | 0.03470891 | 224.4681 | 3.470891 | 215.5228 | 3.153062
6 | 459 | 20511.0 | 3.476 | 2.295e+001 | 1.467e-001 | 0.03475936 | 222.9483 | 3.475936 | 214.003 | 3.158107
6 | 460 | 20513.0 | 3.486 | 2.300e+001 | 1.472e-001 | 0.03486026 | 223.7082 | 3.486026 | 214.7629 | 3.168197
6 | 461 | 20515.0 | 3.496 | 2.305e+001 | 1.467e-001 | 0.03496115 | 222.9483 | 3.496115 | 214.003 | 3.178287
6 | 462 | 20517.0 | 3.506 | 2.310e+001 | 1.481e-001 | 0.03506205 | 225.076 | 3.506205 | 216.1307 | 3.188377
6 | 463 | 20519.0 | 3.516 | 2.315e+001 | 1.481e-001 | 0.03516295 | 225.076 | 3.516295 | 216.1307 | 3.198466
6 | 464 | 20521.0 | 3.526 | 2.320e+001 | 1.481e-001 | 0.03526385 | 225.076 | 3.526385 | 216.1307 | 3.208556
6 | 465 | 20521.0 | 3.526 | 2.325e+001 | 1.472e-001 | 0.03526385 | 223.7082 | 3.526385 | 214.7629 | 3.208556
6 | 466 | 20523.0 | 3.536 | 2.330e+001 | 1.477e-001 | 0.03536475 | 224.4681 | 3.536475 | 215.5228 | 3.218646
6 | 467 | 20525.0 | 3.547 | 2.335e+001 | 1.486e-001 | 0.03546564 | 225.8359 | 3.546564 | 216.8906 | 3.228736
6 | 468 | 20527.0 | 3.557 | 2.340e+001 | 1.486e-001 | 0.03556654 | 225.8359 | 3.556654 | 216.8906 | 3.238826
6 | 469 | 20528.0 | 3.562 | 2.345e+001 | 1.481e-001 | 0.03561699 | 225.076 | 3.561699 | 216.1307 | 3.24387
6 | 470 | 20529.0 | 3.567 | 2.350e+001 | 1.472e-001 | 0.03566744 | 223.7082 | 3.566744 | 214.7629 | 3.248915
6 | 471 | 20531.0 | 3.577 | 2.355e+001 | 1.491e-001 | 0.03576834 | 226.5957 | 3.576834 | 217.6505 | 3.259005
6 | 472 | 20533.0 | 3.587 | 2.360e+001 | 1.486e-001 | 0.03586924 | 225.8359 | 3.586924 | 216.8906 | 3.269095
6 | 473 | 20535.0 | 3.597 | 2.365e+001 | 1.491e-001 | 0.03597013 | 226.5957 | 3.597013 | 217.6505 | 3.279185
6 | 474 | 20536.0 | 3.602 | 2.370e+001 | 1.486e-001 | 0.03602058 | 225.8359 | 3.602058 | 216.8906 | 3.28423
6 | 475 | 20537.0 | 3.607 | 2.375e+001 | 1.486e-001 | 0.03607103 | 225.8359 | 3.607103 | 216.8906 | 3.289275
6 | 476 | 20538.0 | 3.612 | 2.380e+001 | 1.481e-001 | 0.03612148 | 225.076 | 3.612148 | 216.1307 | 3.294319
6 | 477 | 20542.0 | 3.632 | 2.385e+001 | 1.491e-001 | 0.03632328 | 226.5957 | 3.632328 | 217.6505 | 3.314499
6 | 478 | 20543.0 | 3.637 | 2.390e+001 | 1.496e-001 | 0.03637373 | 227.3556 | 3.637373 | 218.4103 | 3.319544
6 | 479 | 20544.0 | 3.642 | 2.395e+001 | 1.491e-001 | 0.03642418 | 226.5957 | 3.642418 | 217.6505 | 3.324589
6 | 480 | 20545.0 | 3.647 | 2.400e+001 | 1.481e-001 | 0.03647462 | 225.076 | 3.647462 | 216.1307 | 3.329634
6 | 481 | 20549.0 | 3.668 | 2.405e+001 | 1.501e-001 | 0.03667642 | 228.1155 | 3.667642 | 219.1702 | 3.349813
6 | 482 | 20550.0 | 3.673 | 2.410e+001 | 1.501e-001 | 0.03672687 | 228.1155 | 3.672687 | 219.1702 | 3.354858
6 | 483 | 20551.0 | 3.678 | 2.415e+001 | 1.501e-001 | 0.03677732 | 228.1155 | 3.677732 | 219.1702 | 3.359903
6 | 484 | 20554.0 | 3.693 | 2.420e+001 | 1.516e-001 | 0.03692867 | 230.3951 | 3.692867 | 221.4498 | 3.375038
6 | 485 | 20555.0 | 3.698 | 2.425e+001 | 1.511e-001 | 0.03697911 | 229.6353 | 3.697911 | 220.69 | 3.380083
6 | 486 | 20556.0 | 3.703 | 2.430e+001 | 1.501e-001 | 0.03702956 | 228.1155 | 3.702956 | 219.1702 | 3.385128
6 | 487 | 20558.0 | 3.713 | 2.435e+001 | 1.511e-001 | 0.03713046 | 229.6353 | 3.713046 | 220.69 | 3.395217
6 | 488 | 20559.0 | 3.718 | 2.440e+001 | 1.501e-001 | 0.03718091 | 228.1155 | 3.718091 | 219.1702 | 3.400262
6 | 489 | 20561.0 | 3.728 | 2.445e+001 | 1.501e-001 | 0.03728181 | 228.1155 | 3.728181 | 219.1702 | 3.410352
6 | 490 | 20563.0 | 3.738 | 2.450e+001 | 1.511e-001 | 0.03738271 | 229.6353 | 3.738271 | 220.69 | 3.420442
6 | 491 | 20564.0 | 3.743 | 2.455e+001 | 1.511e-001 | 0.03743316 | 229.6353 | 3.743316 | 220.69 | 3.425487
6 | 492 | 20567.0 | 3.758 | 2.460e+001 | 1.511e-001 | 0.0375845 | 229.6353 | 3.75845 | 220.69 | 3.440622
6 | 493 | 20568.0 | 3.763 | 2.465e+001 | 1.516e-001 | 0.03763495 | 230.3951 | 3.763495 | 221.4498 | 3.445666
6 | 494 | 20569.0 | 3.769 | 2.470e+001 | 1.516e-001 | 0.0376854 | 230.3951 | 3.76854 | 221.4498 | 3.450711
6 | 495 | 20570.0 | 3.774 | 2.475e+001 | 1.511e-001 | 0.03773585 | 229.6353 | 3.773585 | 220.69 | 3.455756
6 | 496 | 20572.0 | 3.784 | 2.480e+001 | 1.516e-001 | 0.03783675 | 230.3951 | 3.783675 | 221.4498 | 3.465846
6 | 497 | 20575.0 | 3.799 | 2.485e+001 | 1.521e-001 | 0.03798809 | 231.155 | 3.798809 | 222.2097 | 3.480981
6 | 498 | 20575.0 | 3.799 | 2.490e+001 | 1.511e-001 | 0.03798809 | 229.6353 | 3.798809 | 220.69 | 3.480981
6 | 499 | 20576.0 | 3.804 | 2.495e+001 | 1.501e-001 | 0.03803854 | 228.1155 | 3.803854 | 219.1702 | 3.486026
6 | 500 | 20580.0 | 3.824 | 2.500e+001 | 1.516e-001 | 0.03824034 | 230.3951 | 3.824034 | 221.4498 | 3.506205
6 | 501 | 20582.0 | 3.834 | 2.505e+001 | 1.526e-001 | 0.03834124 | 231.9149 | 3.834124 | 222.9696 | 3.516295
6 | 502 | 20582.0 | 3.834 | 2.510e+001 | 1.516e-001 | 0.03834124 | 230.3951 | 3.834124 | 221.4498 | 3.516295
6 | 503 | 20583.0 | 3.839 | 2.515e+001 | 1.511e-001 | 0.03839169 | 229.6353 | 3.839169 | 220.69 | 3.52134
6 | 504 | 20587.0 | 3.859 | 2.520e+001 | 1.530e-001 | 0.03859348 | 232.5228 | 3.859348 | 223.5775 | 3.54152
6 | 505 | 20589.0 | 3.869 | 2.525e+001 | 1.535e-001 | 0.03869438 | 233.2827 | 3.869438 | 224.3374 | 3.551609
6 | 506 | 20589.0 | 3.869 | 2.530e+001 | 1.516e-001 | 0.03869438 | 230.3951 | 3.869438 | 221.4498 | 3.551609
6 | 507 | 20590.0 | 3.874 | 2.535e+001 | 1.521e-001 | 0.03874483 | 231.155 | 3.874483 | 222.2097 | 3.556654
6 | 508 | 20593.0 | 3.890 | 2.540e+001 | 1.530e-001 | 0.03889618 | 232.5228 | 3.889618 | 223.5775 | 3.571789
6 | 509 | 20595.0 | 3.900 | 2.545e+001 | 1.526e-001 | 0.03899707 | 231.9149 | 3.899707 | 222.9696 | 3.581879
6 | 510 | 20596.0 | 3.905 | 2.550e+001 | 1.526e-001 | 0.03904752 | 231.9149 | 3.904752 | 222.9696 | 3.586924
6 | 511 | 20598.0 | 3.915 | 2.555e+001 | 1.526e-001 | 0.03914842 | 231.9149 | 3.914842 | 222.9696 | 3.597013
6 | 512 | 20600.0 | 3.925 | 2.560e+001 | 1.535e-001 | 0.03924932 | 233.2827 | 3.924932 | 224.3374 | 3.607103
6 | 513 | 20602.0 | 3.935 | 2.565e+001 | 1.535e-001 | 0.03935022 | 233.2827 | 3.935022 | 224.3374 | 3.617193
6 | 514 | 20602.0 | 3.935 | 2.570e+001 | 1.526e-001 | 0.03935022 | 231.9149 | 3.935022 | 222.9696 | 3.617193
6 | 515 | 20603.0 | 3.940 | 2.575e+001 | 1.526e-001 | 0.03940067 | 231.9149 | 3.940067 | 222.9696 | 3.622238
6 | 516 | 20605.0 | 3.950 | 2.580e+001 | 1.526e-001 | 0.03950156 | 231.9149 | 3.950156 | 222.9696 | 3.632328
6 | 517 | 20606.0 | 3.955 | 2.585e+001 | 1.530e-001 | 0.03955201 | 232.5228 | 3.955201 | 223.5775 | 3.637373
6 | 518 | 20609.0 | 3.970 | 2.590e+001 | 1.530e-001 | 0.03970336 | 232.5228 | 3.970336 | 223.5775 | 3.652507
6 | 519 | 20611.0 | 3.980 | 2.595e+001 | 1.535e-001 | 0.03980426 | 233.2827 | 3.980426 | 224.3374 | 3.662597
6 | 520 | 20612.0 | 3.985 | 2.600e+001 | 1.526e-001 | 0.03985471 | 231.9149 | 3.985471 | 222.9696 | 3.667642
6 | 521 | 20614.0 | 3.996 | 2.605e+001 | 1.530e-001 | 0.0399556 | 232.5228 | 3.99556 | 223.5775 | 3.677732
6 | 522 | 20615.0 | 4.001 | 2.610e+001 | 1.535e-001 | 0.04000605 | 233.2827 | 4.000605 | 224.3374 | 3.682777
6 | 523 | 20616.0 | 4.006 | 2.615e+001 | 1.535e-001 | 0.0400565 | 233.2827 | 4.00565 | 224.3374 | 3.687822
6 | 524 | 20619.0 | 4.021 | 2.620e+001 | 1.540e-001 | 0.04020785 | 234.0426 | 4.020785 | 225.0973 | 3.702956
6 | 525 | 20621.0 | 4.031 | 2.625e+001 | 1.540e-001 | 0.04030875 | 234.0426 | 4.030875 | 225.0973 | 3.713046
6 | 526 | 20622.0 | 4.036 | 2.630e+001 | 1.535e-001 | 0.0403592 | 233.2827 | 4.03592 | 224.3374 | 3.718091
6 | 527 | 20623.0 | 4.041 | 2.635e+001 | 1.535e-001 | 0.04040965 | 233.2827 | 4.040965 | 224.3374 | 3.723136
6 | 528 | 20627.0 | 4.061 | 2.640e+001 | 1.550e-001 | 0.04061144 | 235.5623 | 4.061144 | 226.617 | 3.743316
6 | 529 | 20628.0 | 4.066 | 2.645e+001 | 1.550e-001 | 0.04066189 | 235.5623 | 4.066189 | 226.617 | 3.74836
6 | 530 | 20628.0 | 4.066 | 2.650e+001 | 1.540e-001 | 0.04066189 | 234.0426 | 4.066189 | 225.0973 | 3.74836
6 | 531 | 20629.0 | 4.071 | 2.655e+001 | 1.540e-001 | 0.04071234 | 234.0426 | 4.071234 | 225.0973 | 3.753405
6 | 532 | 20633.0 | 4.091 | 2.660e+001 | 1.555e-001 | 0.04091414 | 236.3222 | 4.091414 | 227.3769 | 3.773585
6 | 533 | 20635.0 | 4.102 | 2.665e+001 | 1.550e-001 | 0.04101503 | 235.5623 | 4.101503 | 226.617 | 3.783675
6 | 534 | 20635.0 | 4.102 | 2.670e+001 | 1.545e-001 | 0.04101503 | 234.8024 | 4.101503 | 225.8571 | 3.783675
6 | 535 | 20636.0 | 4.107 | 2.675e+001 | 1.535e-001 | 0.04106548 | 233.2827 | 4.106548 | 224.3374 | 3.78872
6 | 536 | 20638.0 | 4.117 | 2.680e+001 | 1.540e-001 | 0.04116638 | 234.0426 | 4.116638 | 225.0973 | 3.798809
6 | 537 | 20641.0 | 4.132 | 2.685e+001 | 1.555e-001 | 0.04131773 | 236.3222 | 4.131773 | 227.3769 | 3.813944
6 | 538 | 20642.0 | 4.137 | 2.690e+001 | 1.550e-001 | 0.04136818 | 235.5623 | 4.136818 | 226.617 | 3.818989
6 | 539 | 20643.0 | 4.142 | 2.695e+001 | 1.545e-001 | 0.04141863 | 234.8024 | 4.141863 | 225.8571 | 3.824034
6 | 540 | 20644.0 | 4.147 | 2.700e+001 | 1.540e-001 | 0.04146907 | 234.0426 | 4.146907 | 225.0973 | 3.829079
6 | 541 | 20647.0 | 4.162 | 2.705e+001 | 1.545e-001 | 0.04162042 | 234.8024 | 4.162042 | 225.8571 | 3.844214
6 | 542 | 20648.0 | 4.167 | 2.710e+001 | 1.550e-001 | 0.04167087 | 235.5623 | 4.167087 | 226.617 | 3.849258
6 | 543 | 20649.0 | 4.172 | 2.715e+001 | 1.540e-001 | 0.04172132 | 234.0426 | 4.172132 | 225.0973 | 3.854303
6 | 544 | 20652.0 | 4.187 | 2.720e+001 | 1.550e-001 | 0.04187267 | 235.5623 | 4.187267 | 226.617 | 3.869438
6 | 545 | 20654.0 | 4.197 | 2.725e+001 | 1.555e-001 | 0.04197356 | 236.3222 | 4.197356 | 227.3769 | 3.879528
6 | 546 | 20656.0 | 4.207 | 2.730e+001 | 1.555e-001 | 0.04207446 | 236.3222 | 4.207446 | 227.3769 | 3.889618
6 | 547 | 20657.0 | 4.212 | 2.735e+001 | 1.555e-001 | 0.04212491 | 236.3222 | 4.212491 | 227.3769 | 3.894662
6 | 548 | 20658.0 | 4.218 | 2.740e+001 | 1.545e-001 | 0.04217536 | 234.8024 | 4.217536 | 225.8571 | 3.899707
6 | 549 | 20661.0 | 4.233 | 2.745e+001 | 1.560e-001 | 0.04232671 | 237.0821 | 4.232671 | 228.1368 | 3.914842
6 | 550 | 20662.0 | 4.238 | 2.750e+001 | 1.555e-001 | 0.04237716 | 236.3222 | 4.237716 | 227.3769 | 3.919887
6 | 551 | 20663.0 | 4.243 | 2.755e+001 | 1.550e-001 | 0.04242761 | 235.5623 | 4.242761 | 226.617 | 3.924932
6 | 552 | 20666.0 | 4.258 | 2.760e+001 | 1.560e-001 | 0.04257895 | 237.0821 | 4.257895 | 228.1368 | 3.940067
6 | 553 | 20667.0 | 4.263 | 2.765e+001 | 1.565e-001 | 0.0426294 | 237.8419 | 4.26294 | 228.8967 | 3.945111
6 | 554 | 20668.0 | 4.268 | 2.770e+001 | 1.560e-001 | 0.04267985 | 237.0821 | 4.267985 | 228.1368 | 3.950156
6 | 555 | 20670.0 | 4.278 | 2.775e+001 | 1.565e-001 | 0.04278075 | 237.8419 | 4.278075 | 228.8967 | 3.960246
6 | 556 | 20672.0 | 4.288 | 2.780e+001 | 1.560e-001 | 0.04288165 | 237.0821 | 4.288165 | 228.1368 | 3.970336
6 | 557 | 20674.0 | 4.298 | 2.785e+001 | 1.560e-001 | 0.04298254 | 237.0821 | 4.298254 | 228.1368 | 3.980426
6 | 558 | 20675.0 | 4.303 | 2.790e+001 | 1.555e-001 | 0.04303299 | 236.3222 | 4.303299 | 227.3769 | 3.985471
6 | 559 | 20676.0 | 4.308 | 2.795e+001 | 1.565e-001 | 0.04308344 | 237.8419 | 4.308344 | 228.8967 | 3.990516
6 | 560 | 20677.0 | 4.313 | 2.800e+001 | 1.555e-001 | 0.04313389 | 236.3222 | 4.313389 | 227.3769 | 3.99556
6 | 561 | 20680.0 | 4.329 | 2.805e+001 | 1.570e-001 | 0.04328524 | 238.6018 | 4.328524 | 229.6565 | 4.010695
6 | 562 | 20681.0 | 4.334 | 2.810e+001 | 1.560e-001 | 0.04333569 | 237.0821 | 4.333569 | 228.1368 | 4.01574
6 | 563 | 20682.0 | 4.339 | 2.815e+001 | 1.560e-001 | 0.04338614 | 237.0821 | 4.338614 | 228.1368 | 4.020785
6 | 564 | 20683.0 | 4.344 | 2.820e+001 | 1.545e-001 | 0.04343659 | 234.8024 | 4.343659 | 225.8571 | 4.02583
6 | 565 | 20687.0 | 4.364 | 2.825e+001 | 1.575e-001 | 0.04363838 | 239.3617 | 4.363838 | 230.4164 | 4.046009
6 | 566 | 20689.0 | 4.374 | 2.830e+001 | 1.575e-001 | 0.04373928 | 239.3617 | 4.373928 | 230.4164 | 4.056099
6 | 567 | 20690.0 | 4.379 | 2.835e+001 | 1.570e-001 | 0.04378973 | 238.6018 | 4.378973 | 229.6565 | 4.061144
6 | 568 | 20690.0 | 4.379 | 2.840e+001 | 1.560e-001 | 0.04378973 | 237.0821 | 4.378973 | 228.1368 | 4.061144
6 | 569 | 20694.0 | 4.399 | 2.845e+001 | 1.580e-001 | 0.04399152 | 240.1216 | 4.399152 | 231.1763 | 4.081324
6 | 570 | 20696.0 | 4.409 | 2.850e+001 | 1.570e-001 | 0.04409242 | 238.6018 | 4.409242 | 229.6565 | 4.091414
6 | 571 | 20696.0 | 4.409 | 2.855e+001 | 1.575e-001 | 0.04409242 | 239.3617 | 4.409242 | 230.4164 | 4.091414
6 | 572 | 20698.0 | 4.419 | 2.860e+001 | 1.565e-001 | 0.04419332 | 237.8419 | 4.419332 | 228.8967 | 4.101503
6 | 573 | 20701.0 | 4.434 | 2.865e+001 | 1.584e-001 | 0.04434467 | 240.7295 | 4.434467 | 231.7842 | 4.116638
6 | 574 | 20702.0 | 4.440 | 2.870e+001 | 1.575e-001 | 0.04439512 | 239.3617 | 4.439512 | 230.4164 | 4.121683
6 | 575 | 20703.0 | 4.445 | 2.875e+001 | 1.570e-001 | 0.04444557 | 238.6018 | 4.444557 | 229.6565 | 4.126728
6 | 576 | 20705.0 | 4.455 | 2.880e+001 | 1.570e-001 | 0.04454646 | 238.6018 | 4.454646 | 229.6565 | 4.136818
6 | 577 | 20706.0 | 4.460 | 2.885e+001 | 1.580e-001 | 0.04459691 | 240.1216 | 4.459691 | 231.1763 | 4.141863
6 | 578 | 20707.0 | 4.465 | 2.890e+001 | 1.580e-001 | 0.04464736 | 240.1216 | 4.464736 | 231.1763 | 4.146907
6 | 579 | 20710.0 | 4.480 | 2.895e+001 | 1.575e-001 | 0.04479871 | 239.3617 | 4.479871 | 230.4164 | 4.162042
6 | 580 | 20712.0 | 4.490 | 2.900e+001 | 1.580e-001 | 0.04489961 | 240.1216 | 4.489961 | 231.1763 | 4.172132
6 | 581 | 20713.0 | 4.495 | 2.905e+001 | 1.584e-001 | 0.04495006 | 240.7295 | 4.495006 | 231.7842 | 4.177177
6 | 582 | 20713.0 | 4.495 | 2.910e+001 | 1.570e-001 | 0.04495006 | 238.6018 | 4.495006 | 229.6565 | 4.177177
6 | 583 | 20716.0 | 4.510 | 2.915e+001 | 1.580e-001 | 0.0451014 | 240.1216 | 4.51014 | 231.1763 | 4.192312
6 | 584 | 20718.0 | 4.520 | 2.920e+001 | 1.580e-001 | 0.0452023 | 240.1216 | 4.52023 | 231.1763 | 4.202401
6 | 585 | 20719.0 | 4.525 | 2.925e+001 | 1.584e-001 | 0.04525275 | 240.7295 | 4.525275 | 231.7842 | 4.207446
6 | 586 | 20721.0 | 4.535 | 2.930e+001 | 1.584e-001 | 0.04535365 | 240.7295 | 4.535365 | 231.7842 | 4.217536
6 | 587 | 20722.0 | 4.540 | 2.935e+001 | 1.584e-001 | 0.0454041 | 240.7295 | 4.54041 | 231.7842 | 4.222581
6 | 588 | 20724.0 | 4.550 | 2.940e+001 | 1.584e-001 | 0.04550499 | 240.7295 | 4.550499 | 231.7842 | 4.232671
6 | 589 | 20727.0 | 4.566 | 2.945e+001 | 1.962e-003 | 0.04565634 | 2.981763 | 4.565634
CSA: 658 microns
Diameter: 29.7
TS: 231.8 MPa
Strain: 4.2%
Modulus: 18.3 GPa