## Conductivity of NH3 soln.
Conductivities of synthetic ammonia solutions
Solution | Conductivity (mS cm-1)
| a | b | c | Average | Standard Deviation
0.1M NH3 | 0.4 | 0.397 | 0.398 | 0.3983333 | 0.001247219
0.5M NH3 | 0.802 | 0.801 | 0.8 | 0.801 | 0.0008164966
1M NH3 | 1.214 | 1.203 | 1.195 | 1.204 | 0.007788881
3M NH3 | 1.379 | 1.363 | 1.356 | 1.366 | 0.009626353
5M NH3 | 1.591 | 1.607 | 1.614 | 1.604 | 0.009626353
0.1M NH3 + 1M KOH | 182 | 186 | 185 | 184.3333 | 1.699673
0.5M NH3 + 1M KOH | 186.3 | 186.6 | 186 | 186.3 | 0.244949
1M NH3 + 1M KOH | 185.5 | 185.6 | 186 | 185.7 | 0.2160247
3M NH3 + 1M KOH | 170 | 170.3 | 170.5 | 170.2667 | 0.2054805
5M NH3 + 1M KOH | 153 | 154 | 154.1 | 153.7 | 0.4966555

## Cell benchmarking - 5M + 1MKOH
Cell Benchmarking Data 5MNH3 + 1M KOH
Test Date - 3rd February 2021 |  |  |  | Test Date- 4th February 2021 |  |  |  | Test Date - 5th February 2021 |  |  |  | Average |  |  |  | StDev
|  |  |  | Test before to benchmark |  |  |  | Test before to benchmark
5M NH3 + 1MKOH |  |  |  | 5M NH3 + 1MKOH |  |  |  | 5M NH3 + 1MKOH
Current (mA) | Voltage (V) | Current Density (mA/cm2) | Power Density (mW/cm2) | Current (mA) | Voltage (V) | Current Density (mA/cm2) | Power Density (mW/cm2) | Current (mA) | Voltage (V) | Current Density (mA/cm2) | Power Density (mW/cm2) | Current (mA) | Voltage (V) | Current Density (mA/cm2) | Power Density (mW/cm2) | Voltage | +/- | Power Density | =/-
0 | 0.2975 | 0 | 0 | 0 | 0.302 | 0 | 0 | 0 | 0.3118 | 0 | 0 | 0 | 0.3036 | 0 | 0 | 0.006147086 | 0.003073543 | 0 | 0
0.5 | 0.2612 | 0.05 | 0.01306 | 0.5 | 0.2589 | 0.05 | 0.012945 | 0.5 | 0.268 | 0.05 | 0.0134 | 0.5 | 0.260525 | 0.05 | 0.01302625 | 0.005800575 | 0.002900287 | 0.0002519269 | 0.0001259635
1 | 0.2285 | 0.1 | 0.02285 | 1 | 0.2316 | 0.1 | 0.02316 | 1 | 0.2303 | 0.1 | 0.02303 | 1 | 0.22625 | 0.1 | 0.022625 | 0.007725715 | 0.003862857 | 0.0006815607 | 0.0003407804
1.5 | 0.1981 | 0.15 | 0.029715 | 1.5 | 0.1954 | 0.15 | 0.02931 | 1.5 | 0.2002 | 0.15 | 0.03003 | 1.5 | 0.19365 | 0.15 | 0.0290475 | 0.008204199 | 0.0041021 | 0.001133294 | 0.0005666472
2 | 0.176 | 0.2 | 0.0352 | 2 | 0.1652 | 0.2 | 0.03304 | 2 | 0.1708 | 0.2 | 0.03416 | 2 | 0.16575 | 0.2 | 0.03315 | 0.0083336 | 0.0041668 | 0.001866628 | 0.000933314
2.5 | 0.1647 | 0.25 | 0.041175 | 2.5 | 0.14 | 0.25 | 0.035 | 2.5 | 0.1429 | 0.25 | 0.035725 | 2.5 | 0.142225 | 0.25 | 0.03555625 | 0.009572298 | 0.004786149 | 0.003849488 | 0.001924744
3 | 0.15 | 0.3 | 0.045 | 3 | 0.1142 | 0.3 | 0.03426 | 3 | 0.114 | 0.3 | 0.0342 | 3 | 0.1176475 | 0.3 | 0.03529425 | 0.01023452 | 0.005117259 | 0.006202487 | 0.003101243
3.5 | 0.1259 | 0.35 | 0.044065 | 3.5 | 0.09016 | 0.35 | 0.031556 | 3.5 | 0.08831 | 0.35 | 0.0309085 | 3.5 | 0.092005 | 0.35 | 0.03220175 | 0.01208451 | 0.006042254 | 0.007767189 | 0.003883595
4 | 0.1033 | 0.4 | 0.04132 | 4 | 0.06726 | 0.4 | 0.026904 | 4 | 0.06156 | 0.4 | 0.024624 | 4 | 0.06553 | 0.4 | 0.026212 | 0.01638709 | 0.008193546 | 0.01040713 | 0.005203564
4.5 | 0.07618 | 0.45 | 0.034281 | 4.5 | 0.06968 | 0.45 | 0.031356 | 4.5 | 0.03213 | 0.45 | 0.0144585 | 4.5 | 0.04595 | 0.45 | 0.0206775 | 0.02620882 | 0.01310441 | 0.01288442 | 0.006442212
5 | 0.04929 | 0.5 | 0.024645 | 5 | 0.03545 | 0.5 | 0.017725 | 5 | 0.005148 | 0.5 | 0.002574 | 5 | 0.02996267 | 0.5 | 0.01498133 | 0.015151 | 0.0075755 | 0.009216942 | 0.004608471
Test Date - 8th February 2021
Test before to benchmark
5M NH3 + 1MKOH
Current (mA) | Voltage (V) | Current Density (mA/cm2) | Power Density (mW/cm2)
0 | 0.297 | 0 | 0
0.5 | 0.254 | 0.05 | 0.0127
1 | 0.2146 | 0.1 | 0.02146
1.5 | 0.1809 | 0.15 | 0.027135
2 | 0.151 | 0.2 | 0.0302
2.5 | 0.1213 | 0.25 | 0.030325
3 | 0.09239 | 0.3 | 0.027717
3.5 | 0.06365 | 0.35 | 0.0222775
4 | 0.03 | 0.4 | 0.012
4.5 | 0.00581 | 0.45 | 0.0026145

## Centrate - Fuel cell
Centrate Fuel Cell Data
Results |  |  |  | Graphs
Synthetic 0.1M NH3
0.1M
Current (mA) | Voltage (V) | Current Density (mA/cm2) | Power Density (mW/cm2)
0 | 0.2264 | 0 | 0
0.1 | 0.1967 | 0.01 | 0.001967
0.2 | 0.1815 | 0.02 | 0.00363
0.3 | 0.1454 | 0.03 | 0.004362
0.4 | 0.1261 | 0.04 | 0.005044
0.5 | 0.1086 | 0.05 | 0.00543
0.6 | 0.09232 | 0.06 | 0.0055392
0.7 | 0.0795 | 0.07 | 0.005565
0.8 | 0.0631 | 0.08 | 0.005048
0.9 | 0.04955 | 0.09 | 0.0044595
1 | 0.03681 | 0.1 | 0.003681
1.1 | 0.02366 | 0.11 | 0.0026026
1.2 | 0.01127 | 0.12 | 0.0013524
1.3 | 0.002181 | 0.13 | 0.00028353
Cotton Valley Centrate (~0.1M NH3)
CV Centrate
Current (mA) | Voltage (V) | Current Density (mA/cm2) | Power Density (mW/cm2)
0 | 0.1926 | 0 | 0
0.1 | 0.1473 | 0.01 | 0.001473
0.2 | 0.103 | 0.02 | 0.00206
0.3 | 0.07089 | 0.03 | 0.0021267
0.4 | 0.03802 | 0.04 | 0.0015208
0.5 | 0.008945 | 0.05 | 0.00044725

## Distillate-Fuel cell
Distillate Fuel Cell Data
Results |  |  |  | Graphs
Synthetic 1M NH3
1M
Current (mA) | Voltage (V) | Current Density (mA/cm2) | Power Density (mW/cm2)
0 | 0.2492 | 0 | 0
0.5 | 0.1658 | 0.05 | 0.00829
1 | 0.1095 | 0.1 | 0.01095
1.5 | 0.06491 | 0.15 | 0.0097365
2 | 0.02617 | 0.2 | 0.005234
2.5 | 0.001089 | 0.25 | 0.00027225
Distillate from Cotton Valley (~1M NH3)
Distillate
Current (mA) | Voltage (V) | Current Density (mA/cm2) | Power Density (µW/cm2)
0 | 0.2034 | 0 | 0
0.25 | 0.1437 | 0.025 | 0.0035925
0.5 | 0.1 | 0.05 | 0.005
1 | 0.03394 | 0.1 | 0.003394
1.5 | 0.00182 | 0.15 | 0.000273

## Membrane FTIR
FTIR Analysis
Results | [16 empty] | Graphs
Membrane Virgin | [5 empty] | Membrane Centrate | [5 empty] | Membrane CV Distillate Back (b)
|  |  | Absorbance (a.u.) | Transmittance (a.u.) |  |  |  |  | Absorbance (a.u.) | Transmittance (a.u.) |  |  |  |  | Absorbance (a.u.) | Transmittance (a.u.)
| -0.01594 | 0.24428 |  |  |  |  | -0.02439 | 0.36695 |  |  |  |  | -0.0194 | 0.13174
3996.32735 | -0.01018 | 0.00576 | 0.0235795 | 0.9764205 | 3.476421 | 3996.32735 | -0.02216 | 0.00223 | 0.006077122 | 0.9939229 | 2.493923 | 3996.32735 | -0.01357 | 0.00583 | 0.04425383 | 0.9557462
3994.39862 | -0.01033 | 0.00561 | 0.02296545 | 0.9770346 | 3.477035 | 3994.39862 | -0.02215 | 0.00224 | 0.006104374 | 0.9938956 | 2.493896 | 3994.39862 | -0.01373 | 0.00567 | 0.04303932 | 0.9569607
3992.46989 | -0.01038 | 0.00556 | 0.02276077 | 0.9772392 | 3.477239 | 3992.46989 | -0.02226 | 0.00213 | 0.005804606 | 0.9941954 | 2.494195 | 3992.46989 | -0.01376 | 0.00564 | 0.0428116 | 0.9571884
3990.54116 | -0.01014 | 0.0058 | 0.02374325 | 0.9762568 | 3.476257 | 3990.54116 | -0.02232 | 0.00207 | 0.005641096 | 0.9943589 | 2.494359 | 3990.54116 | -0.01356 | 0.00584 | 0.04432974 | 0.9556703
3988.61243 | -0.01005 | 0.00589 | 0.02411168 | 0.9758883 | 3.475888 | 3988.61243 | -0.02235 | 0.00204 | 0.005559341 | 0.9944407 | 2.494441 | 3988.61243 | -0.01341 | 0.00599 | 0.04546835 | 0.9545317
3986.6837 | -0.01025 | 0.00569 | 0.02329294 | 0.9767071 | 3.476707 | 3986.6837 | -0.02235 | 0.00204 | 0.005559341 | 0.9944407 | 2.494441 | 3986.6837 | -0.01346 | 0.00594 | 0.04508881 | 0.9549112
3984.75497 | -0.01043 | 0.00551 | 0.02255608 | 0.9774439 | 3.477444 | 3984.75497 | -0.02233 | 0.00206 | 0.005613844 | 0.9943862 | 2.494386 | 3984.75497 | -0.01352 | 0.00588 | 0.04463337 | 0.9553666
3982.82624 | -0.01052 | 0.00542 | 0.02218765 | 0.9778123 | 3.477812 | 3982.82624 | -0.02242 | 0.00197 | 0.005368579 | 0.9946314 | 2.494631 | 3982.82624 | -0.01359 | 0.00581 | 0.04410202 | 0.955898
3980.89751 | -0.01063 | 0.00531 | 0.02173735 | 0.9782626 | 3.478263 | 3980.89751 | -0.02256 | 0.00183 | 0.004987055 | 0.9950129 | 2.495013 | 3980.89751 | -0.0137 | 0.0057 | 0.04326704 | 0.956733
3978.96878 | -0.01063 | 0.00531 | 0.02173735 | 0.9782626 | 3.478263 | 3978.96878 | -0.02257 | 0.00182 | 0.004959804 | 0.9950402 | 2.49504 | 3978.96878 | -0.01381 | 0.00559 | 0.04243206 | 0.9575679
3977.04005 | -0.01049 | 0.00545 | 0.02231046 | 0.9776895 | 3.47769 | 3977.04005 | -0.02247 | 0.00192 | 0.00523232 | 0.9947677 | 2.494768 | 3977.04005 | -0.01395 | 0.00545 | 0.04136936 | 0.9586306
3975.11132 | -0.01037 | 0.00557 | 0.0228017 | 0.9771983 | 3.477198 | 3975.11132 | -0.02232 | 0.00207 | 0.005641096 | 0.9943589 | 2.494359 | 3975.11132 | -0.01399 | 0.00541 | 0.04106574 | 0.9589343
3973.18259 | -0.01036 | 0.00558 | 0.02284264 | 0.9771574 | 3.477157 | 3973.18259 | -0.02228 | 0.00211 | 0.005750102 | 0.9942499 | 2.49425 | 3973.18259 | -0.01387 | 0.00553 | 0.04197662 | 0.9580234
3971.25387 | -0.01042 | 0.00552 | 0.02259702 | 0.977403 | 3.477403 | 3971.25387 | -0.02231 | 0.00208 | 0.005668347 | 0.9943317 | 2.494332 | 3971.25387 | -0.01374 | 0.00566 | 0.04296341 | 0.9570366
3969.32514 | -0.01046 | 0.00548 | 0.02243327 | 0.9775667 | 3.477567 | 3969.32514 | -0.02221 | 0.00218 | 0.005940864 | 0.9940591 | 2.494059 | 3969.32514 | -0.01362 | 0.00578 | 0.0438743 | 0.9561257
3967.39641 | -0.01056 | 0.00538 | 0.02202391 | 0.9779761 | 3.477976 | 3967.39641 | -0.02221 | 0.00218 | 0.005940864 | 0.9940591 | 2.494059 | 3967.39641 | -0.01354 | 0.00586 | 0.04448155 | 0.9555184
3965.46768 | -0.01075 | 0.00519 | 0.02124611 | 0.9787539 | 3.478754 | 3965.46768 | -0.02257 | 0.00182 | 0.004959804 | 0.9950402 | 2.49504 | 3965.46768 | -0.0136 | 0.0058 | 0.04402611 | 0.9559739
3963.53895 | -0.01079 | 0.00515 | 0.02108236 | 0.9789176 | 3.478918 | 3963.53895 | -0.02295 | 0.00144 | 0.00392424 | 0.9960758 | 2.496076 | 3963.53895 | -0.01375 | 0.00565 | 0.04288751 | 0.9571125
3961.61022 | -0.01069 | 0.00525 | 0.02149173 | 0.9785083 | 3.478508 | 3961.61022 | -0.02296 | 0.00143 | 0.003896989 | 0.996103 | 2.496103 | 3961.61022 | -0.01381 | 0.00559 | 0.04243206 | 0.9575679
3959.68149 | -0.01074 | 0.0052 | 0.02128705 | 0.978713 | 3.478713 | 3959.68149 | -0.02281 | 0.00158 | 0.004305764 | 0.9956942 | 2.495694 | 3959.68149 | -0.0138 | 0.0056 | 0.04250797 | 0.957492
3957.75276 | -0.01088 | 0.00506 | 0.02071393 | 0.9792861 | 3.479286 | 3957.75276 | -0.02278 | 0.00161 | 0.004387519 | 0.9956125 | 2.495612 | 3957.75276 | -0.01374 | 0.00566 | 0.04296341 | 0.9570366
3955.82403 | -0.0108 | 0.00514 | 0.02104143 | 0.9789586 | 3.478959 | 3955.82403 | -0.02278 | 0.00161 | 0.004387519 | 0.9956125 | 2.495612 | 3955.82403 | -0.01357 | 0.00583 | 0.04425383 | 0.9557462
3953.8953 | -0.01058 | 0.00536 | 0.02194203 | 0.978058 | 3.478058 | 3953.8953 | -0.02275 | 0.00164 | 0.004469274 | 0.9955307 | 2.495531 | 3953.8953 | -0.01339 | 0.00601 | 0.04562016 | 0.9543798
3951.96657 | -0.01046 | 0.00548 | 0.02243327 | 0.9775667 | 3.477567 | 3951.96657 | -0.02277 | 0.00162 | 0.00441477 | 0.9955852 | 2.495585 | 3951.96657 | -0.0133 | 0.0061 | 0.04630332 | 0.9536967
3950.03784 | -0.01041 | 0.00553 | 0.02263796 | 0.977362 | 3.477362 | 3950.03784 | -0.02275 | 0.00164 | 0.004469274 | 0.9955307 | 2.495531 | 3950.03784 | -0.01328 | 0.00612 | 0.04645514 | 0.9535449
3948.10911 | -0.0104 | 0.00554 | 0.02267889 | 0.9773211 | 3.477321 | 3948.10911 | -0.02253 | 0.00186 | 0.00506881 | 0.9949312 | 2.494931 | 3948.10911 | -0.01333 | 0.00607 | 0.0460756 | 0.9539244
3946.18038 | -0.01051 | 0.00543 | 0.02222859 | 0.9777714 | 3.477771 | 3946.18038 | -0.02231 | 0.00208 | 0.005668347 | 0.9943317 | 2.494332 | 3946.18038 | -0.0135 | 0.0059 | 0.04478518 | 0.9552148
3944.25165 | -0.01052 | 0.00542 | 0.02218765 | 0.9778123 | 3.477812 | 3944.25165 | -0.02219 | 0.0022 | 0.005995367 | 0.9940046 | 2.494005 | 3944.25165 | -0.01345 | 0.00595 | 0.04516472 | 0.9548353
3942.32292 | -0.01037 | 0.00557 | 0.0228017 | 0.9771983 | 3.477198 | 3942.32292 | -0.02211 | 0.00228 | 0.006213381 | 0.9937866 | 2.493787 | 3942.32292 | -0.01311 | 0.00629 | 0.04774556 | 0.9522544
3940.39419 | -0.0105 | 0.00544 | 0.02226953 | 0.9777305 | 3.47773 | 3940.39419 | -0.02222 | 0.00217 | 0.005913612 | 0.9940864 | 2.494086 | 3940.39419 | -0.01312 | 0.00628 | 0.04766965 | 0.9523303
3938.46547 | -0.01096 | 0.00498 | 0.02038644 | 0.9796136 | 3.479614 | 3938.46547 | -0.02245 | 0.00194 | 0.005286824 | 0.9947132 | 2.494713 | 3938.46547 | -0.01349 | 0.00591 | 0.04486109 | 0.9551389
3936.53674 | -0.01145 | 0.00449 | 0.01838055 | 0.9816195 | 3.481619 | 3936.53674 | -0.02267 | 0.00172 | 0.004687287 | 0.9953127 | 2.495313 | 3936.53674 | -0.01378 | 0.00562 | 0.04265978 | 0.9573402
3934.60801 | -0.01153 | 0.00441 | 0.01805305 | 0.9819469 | 3.481947 | 3934.60801 | -0.02265 | 0.00174 | 0.00474179 | 0.9952582 | 2.495258 | 3934.60801 | -0.01367 | 0.00573 | 0.04349476 | 0.9565052
3932.67928 | -0.01099 | 0.00495 | 0.02026363 | 0.9797364 | 3.479736 | 3932.67928 | -0.0223 | 0.00209 | 0.005695599 | 0.9943044 | 2.494304 | 3932.67928 | -0.0132 | 0.0062 | 0.0470624 | 0.9529376
3930.75055 | -0.01056 | 0.00538 | 0.02202391 | 0.9779761 | 3.477976 | 3930.75055 | -0.02216 | 0.00223 | 0.006077122 | 0.9939229 | 2.493923 | 3930.75055 | -0.01309 | 0.00631 | 0.04789737 | 0.9521026
3928.82182 | -0.01081 | 0.00513 | 0.02100049 | 0.9789995 | 3.479 | 3928.82182 | -0.02246 | 0.00193 | 0.005259572 | 0.9947404 | 2.49474 | 3928.82182 | -0.01352 | 0.00588 | 0.04463337 | 0.9553666
3926.89309 | -0.01113 | 0.00481 | 0.01969052 | 0.9803095 | 3.480309 | 3926.89309 | -0.02263 | 0.00176 | 0.004796294 | 0.9952037 | 2.495204 | 3926.89309 | -0.01375 | 0.00565 | 0.04288751 | 0.9571125
3924.96436 | -0.01101 | 0.00493 | 0.02018176 | 0.9798182 | 3.479818 | 3924.96436 | -0.02249 | 0.0019 | 0.005177817 | 0.9948222 | 2.494822 | 3924.96436 | -0.01352 | 0.00588 | 0.04463337 | 0.9553666
3923.03563 | -0.01095 | 0.00499 | 0.02042738 | 0.9795726 | 3.479573 | 3923.03563 | -0.02252 | 0.00187 | 0.005096062 | 0.9949039 | 2.494904 | 3923.03563 | -0.01348 | 0.00592 | 0.044937 | 0.955063
3921.1069 | -0.01117 | 0.00477 | 0.01952677 | 0.9804732 | 3.480473 | 3921.1069 | -0.02271 | 0.00168 | 0.00457828 | 0.9954217 | 2.495422 | 3921.1069 | -0.01365 | 0.00575 | 0.04364658 | 0.9563534
3919.17817 | -0.01116 | 0.00478 | 0.01956771 | 0.9804323 | 3.480432 | 3919.17817 | -0.02248 | 0.00191 | 0.005205069 | 0.9947949 | 2.494795 | 3919.17817 | -0.01337 | 0.00603 | 0.04577198 | 0.954228
3917.24944 | -0.01083 | 0.00511 | 0.02091862 | 0.9790814 | 3.479081 | 3917.24944 | -0.02204 | 0.00235 | 0.006404142 | 0.9935959 | 2.493596 | 3917.24944 | -0.01299 | 0.00641 | 0.04865644 | 0.9513436
3915.32071 | -0.01074 | 0.0052 | 0.02128705 | 0.978713 | 3.478713 | 3915.32071 | -0.02218 | 0.00221 | 0.006022619 | 0.9939774 | 2.493977 | 3915.32071 | -0.01335 | 0.00605 | 0.04592379 | 0.9540762
3913.39198 | -0.01091 | 0.00503 | 0.02059112 | 0.9794089 | 3.479409 | 3913.39198 | -0.0227 | 0.00169 | 0.004605532 | 0.9953945 | 2.495394 | 3913.39198 | -0.01399 | 0.00541 | 0.04106574 | 0.9589343
3911.46325 | -0.0111 | 0.00484 | 0.01981333 | 0.9801867 | 3.480187 | 3911.46325 | -0.02299 | 0.0014 | 0.003815234 | 0.9961848 | 2.496185 | 3911.46325 | -0.01434 | 0.00506 | 0.03840899 | 0.961591
3909.53452 | -0.01142 | 0.00452 | 0.01850336 | 0.9814966 | 3.481497 | 3909.53452 | -0.02302 | 0.00137 | 0.003733479 | 0.9962665 | 2.496267 | 3909.53452 | -0.01462 | 0.00478 | 0.03628359 | 0.9637164
3907.60579 | -0.01181 | 0.00413 | 0.01690683 | 0.9830932 | 3.483093 | 3907.60579 | -0.02292 | 0.00147 | 0.004005995 | 0.995994 | 2.495994 | 3907.60579 | -0.01465 | 0.00475 | 0.03605587 | 0.9639441
3905.67707 | -0.01168 | 0.00426 | 0.017439 | 0.982561 | 3.482561 | 3905.67707 | -0.02244 | 0.00195 | 0.005314075 | 0.9946859 | 2.494686 | 3905.67707 | -0.01382 | 0.00558 | 0.04235616 | 0.9576438
3903.74834 | -0.01101 | 0.00493 | 0.02018176 | 0.9798182 | 3.479818 | 3903.74834 | -0.0218 | 0.00259 | 0.007058182 | 0.9929418 | 2.492942 | 3903.74834 | -0.01277 | 0.00663 | 0.0503264 | 0.9496736
3901.81961 | -0.01055 | 0.00539 | 0.02206484 | 0.9779352 | 3.477935 | 3901.81961 | -0.02148 | 0.00291 | 0.007930236 | 0.9920698 | 2.49207 | 3901.81961 | -0.01268 | 0.00672 | 0.05100956 | 0.9489904
3899.89088 | -0.01037 | 0.00557 | 0.0228017 | 0.9771983 | 3.477198 | 3899.89088 | -0.02133 | 0.00306 | 0.008339011 | 0.991661 | 2.491661 | 3899.89088 | -0.01285 | 0.00655 | 0.04971914 | 0.9502809
3897.96215 | -0.01053 | 0.00541 | 0.02214672 | 0.9778533 | 3.477853 | 3897.96215 | -0.0214 | 0.00299 | 0.008148249 | 0.9918518 | 2.491852 | 3897.96215 | -0.01302 | 0.00638 | 0.04842872 | 0.9515713
3896.03342 | -0.01114 | 0.0048 | 0.01964958 | 0.9803504 | 3.48035 | 3896.03342 | -0.02184 | 0.00255 | 0.006949176 | 0.9930508 | 2.493051 | 3896.03342 | -0.01364 | 0.00576 | 0.04372248 | 0.9562775
3894.10469 | -0.01151 | 0.00443 | 0.01813493 | 0.9818651 | 3.481865 | 3894.10469 | -0.02224 | 0.00215 | 0.005859109 | 0.9941409 | 2.494141 | 3894.10469 | -0.01409 | 0.00531 | 0.04030666 | 0.9596933
3892.17596 | -0.01094 | 0.005 | 0.02046832 | 0.9795317 | 3.479532 | 3892.17596 | -0.02188 | 0.00251 | 0.006840169 | 0.9931598 | 2.49316 | 3892.17596 | -0.01357 | 0.00583 | 0.04425383 | 0.9557462
3890.24723 | -0.0105 | 0.00544 | 0.02226953 | 0.9777305 | 3.47773 | 3890.24723 | -0.02143 | 0.00296 | 0.008066494 | 0.9919335 | 2.491934 | 3890.24723 | -0.01322 | 0.00618 | 0.04691058 | 0.9530894
3888.3185 | -0.01099 | 0.00495 | 0.02026363 | 0.9797364 | 3.479736 | 3888.3185 | -0.02175 | 0.00264 | 0.007194441 | 0.9928056 | 2.492806 | 3888.3185 | -0.01375 | 0.00565 | 0.04288751 | 0.9571125
3886.38977 | -0.01118 | 0.00476 | 0.01948584 | 0.9805142 | 3.480514 | 3886.38977 | -0.02192 | 0.00247 | 0.006731162 | 0.9932688 | 2.493269 | 3886.38977 | -0.01367 | 0.00573 | 0.04349476 | 0.9565052
3884.46104 | -0.01102 | 0.00492 | 0.02014082 | 0.9798592 | 3.479859 | 3884.46104 | -0.02189 | 0.0025 | 0.006812917 | 0.9931871 | 2.493187 | 3884.46104 | -0.01326 | 0.00614 | 0.04660695 | 0.953393
3882.53231 | -0.01116 | 0.00478 | 0.01956771 | 0.9804323 | 3.480432 | 3882.53231 | -0.02223 | 0.00216 | 0.005886361 | 0.9941136 | 2.494114 | 3882.53231 | -0.01353 | 0.00587 | 0.04455746 | 0.9554425
3880.60358 | -0.01068 | 0.00526 | 0.02153267 | 0.9784673 | 3.478467 | 3880.60358 | -0.022 | 0.00239 | 0.006513149 | 0.9934869 | 2.493487 | 3880.60358 | -0.01335 | 0.00605 | 0.04592379 | 0.9540762
3878.67485 | -0.01046 | 0.00548 | 0.02243327 | 0.9775667 | 3.477567 | 3878.67485 | -0.02177 | 0.00262 | 0.007139937 | 0.9928601 | 2.49286 | 3878.67485 | -0.01332 | 0.00608 | 0.04615151 | 0.9538485
3876.74612 | -0.0112 | 0.00474 | 0.01940396 | 0.980596 | 3.480596 | 3876.74612 | -0.0222 | 0.00219 | 0.005968116 | 0.9940319 | 2.494032 | 3876.74612 | -0.01393 | 0.00547 | 0.04152118 | 0.9584788
3874.81739 | -0.01177 | 0.00417 | 0.01707057 | 0.9829294 | 3.482929 | 3874.81739 | -0.02245 | 0.00194 | 0.005286824 | 0.9947132 | 2.494713 | 3874.81739 | -0.01404 | 0.00536 | 0.0406862 | 0.9593138
3872.88867 | -0.01194 | 0.004 | 0.01637465 | 0.9836253 | 3.483625 | 3872.88867 | -0.02262 | 0.00177 | 0.004823545 | 0.9951765 | 2.495176 | 3872.88867 | -0.01378 | 0.00562 | 0.04265978 | 0.9573402
3870.95994 | -0.01174 | 0.0042 | 0.01719338 | 0.9828066 | 3.482807 | 3870.95994 | -0.02268 | 0.00171 | 0.004660035 | 0.99534 | 2.49534 | 3870.95994 | -0.01355 | 0.00585 | 0.04440565 | 0.9555944
3869.03121 | -0.01134 | 0.0046 | 0.01883085 | 0.9811692 | 3.481169 | 3869.03121 | -0.02239 | 0.002 | 0.005450334 | 0.9945497 | 2.49455 | 3869.03121 | -0.01346 | 0.00594 | 0.04508881 | 0.9549112
3867.10248 | -0.01156 | 0.00438 | 0.01793024 | 0.9820698 | 3.48207 | 3867.10248 | -0.02256 | 0.00183 | 0.004987055 | 0.9950129 | 2.495013 | 3867.10248 | -0.01388 | 0.00552 | 0.04190071 | 0.9580993
3865.17375 | -0.01149 | 0.00445 | 0.0182168 | 0.9817832 | 3.481783 | 3865.17375 | -0.02255 | 0.00184 | 0.005014307 | 0.9949857 | 2.494986 | 3865.17375 | -0.01375 | 0.00565 | 0.04288751 | 0.9571125
3863.24502 | -0.01084 | 0.0051 | 0.02087768 | 0.9791223 | 3.479122 | 3863.24502 | -0.02205 | 0.00234 | 0.006376891 | 0.9936231 | 2.493623 | 3863.24502 | -0.01318 | 0.00622 | 0.04721421 | 0.9527858
3861.31629 | -0.01111 | 0.00483 | 0.01977239 | 0.9802276 | 3.480228 | 3861.31629 | -0.02224 | 0.00215 | 0.005859109 | 0.9941409 | 2.494141 | 3861.31629 | -0.01359 | 0.00581 | 0.04410202 | 0.955898
3859.38756 | -0.01214 | 0.0038 | 0.01555592 | 0.9844441 | 3.484444 | 3859.38756 | -0.02291 | 0.00148 | 0.004033247 | 0.9959668 | 2.495967 | 3859.38756 | -0.01453 | 0.00487 | 0.03696675 | 0.9630332
3857.45883 | -0.01311 | 0.00283 | 0.01158507 | 0.9884149 | 3.488415 | 3857.45883 | -0.02357 | 0.00082 | 0.002234637 | 0.9977654 | 2.497765 | 3857.45883 | -0.01534 | 0.00406 | 0.03081828 | 0.9691817
3855.5301 | -0.01337 | 0.00257 | 0.01052071 | 0.9894793 | 3.489479 | 3855.5301 | -0.02394 | 0.00045 | 0.001226325 | 0.9987737 | 2.498774 | 3855.5301 | -0.01518 | 0.00422 | 0.03203279 | 0.9679672
3853.60137 | -0.0116 | 0.00434 | 0.0177665 | 0.9822335 | 3.482234 | 3853.60137 | -0.0224 | 0.00199 | 0.005423082 | 0.9945769 | 2.494577 | 3853.60137 | -0.01263 | 0.00677 | 0.0513891 | 0.9486109
3851.67264 | -0.01022 | 0.00572 | 0.02341575 | 0.9765842 | 3.476584 | 3851.67264 | -0.02077 | 0.00362 | 0.009865104 | 0.9901349 | 2.490135 | 3851.67264 | -0.01146 | 0.00794 | 0.06027023 | 0.9397298
3849.74391 | -0.01085 | 0.00509 | 0.02083674 | 0.9791633 | 3.479163 | 3849.74391 | -0.02124 | 0.00315 | 0.008584276 | 0.9914157 | 2.491416 | 3849.74391 | -0.01276 | 0.00664 | 0.05040231 | 0.9495977
3847.81518 | -0.01175 | 0.00419 | 0.01715245 | 0.9828476 | 3.482848 | 3847.81518 | -0.02233 | 0.00206 | 0.005613844 | 0.9943862 | 2.494386 | 3847.81518 | -0.01415 | 0.00525 | 0.03985122 | 0.9601488
3845.88645 | -0.01217 | 0.00377 | 0.01543311 | 0.9845669 | 3.484567 | 3845.88645 | -0.02315 | 0.00124 | 0.003379207 | 0.9966208 | 2.496621 | 3845.88645 | -0.01489 | 0.00451 | 0.0342341 | 0.9657659
3843.95772 | -0.01205 | 0.00389 | 0.01592435 | 0.9840757 | 3.484076 | 3843.95772 | -0.02335 | 0.00104 | 0.002834174 | 0.9971658 | 2.497166 | 3843.95772 | -0.01488 | 0.00452 | 0.03431 | 0.96569
3842.02899 | -0.01189 | 0.00405 | 0.01657934 | 0.9834207 | 3.483421 | 3842.02899 | -0.02318 | 0.00121 | 0.003297452 | 0.9967025 | 2.496703 | 3842.02899 | -0.01467 | 0.00473 | 0.03590405 | 0.9640959
3840.10027 | -0.01175 | 0.00419 | 0.01715245 | 0.9828476 | 3.482848 | 3840.10027 | -0.02281 | 0.00158 | 0.004305764 | 0.9956942 | 2.495694 | 3840.10027 | -0.01436 | 0.00504 | 0.03825717 | 0.9617428
3838.17154 | -0.01114 | 0.0048 | 0.01964958 | 0.9803504 | 3.48035 | 3838.17154 | -0.02184 | 0.00255 | 0.006949176 | 0.9930508 | 2.493051 | 3838.17154 | -0.01337 | 0.00603 | 0.04577198 | 0.954228
3836.24281 | -0.01085 | 0.00509 | 0.02083674 | 0.9791633 | 3.479163 | 3836.24281 | -0.02134 | 0.00305 | 0.008311759 | 0.9916882 | 2.491688 | 3836.24281 | -0.01279 | 0.00661 | 0.05017459 | 0.9498254
3834.31408 | -0.01131 | 0.00463 | 0.01895366 | 0.9810463 | 3.481046 | 3834.31408 | -0.02192 | 0.00247 | 0.006731162 | 0.9932688 | 2.493269 | 3834.31408 | -0.01324 | 0.00616 | 0.04675877 | 0.9532412
3832.38535 | -0.01184 | 0.0041 | 0.01678402 | 0.983216 | 3.483216 | 3832.38535 | -0.02261 | 0.00178 | 0.004850797 | 0.9951492 | 2.495149 | 3832.38535 | -0.0139 | 0.0055 | 0.0417489 | 0.9582511
3830.45662 | -0.01217 | 0.00377 | 0.01543311 | 0.9845669 | 3.484567 | 3830.45662 | -0.02302 | 0.00137 | 0.003733479 | 0.9962665 | 2.496267 | 3830.45662 | -0.01434 | 0.00506 | 0.03840899 | 0.961591
3828.52789 | -0.01219 | 0.00375 | 0.01535124 | 0.9846488 | 3.484649 | 3828.52789 | -0.02313 | 0.00126 | 0.00343371 | 0.9965663 | 2.496566 | 3828.52789 | -0.01445 | 0.00495 | 0.03757401 | 0.962426
3826.59916 | -0.01205 | 0.00389 | 0.01592435 | 0.9840757 | 3.484076 | 3826.59916 | -0.023 | 0.00139 | 0.003787982 | 0.996212 | 2.496212 | 3826.59916 | -0.01448 | 0.00492 | 0.03734629 | 0.9626537
3824.67043 | -0.01253 | 0.00341 | 0.01395939 | 0.9860406 | 3.486041 | 3824.67043 | -0.02351 | 0.00088 | 0.002398147 | 0.9976019 | 2.497602 | 3824.67043 | -0.01522 | 0.00418 | 0.03172916 | 0.9682708
3822.7417 | -0.01292 | 0.00302 | 0.01236286 | 0.9876371 | 3.487637 | 3822.7417 | -0.02428 | 0.00011 | 0.0002997684 | 0.9997002 | 2.4997 | 3822.7417 | -0.01564 | 0.00376 | 0.02854107 | 0.9714589
3820.81297 | -0.01201 | 0.00393 | 0.0160881 | 0.9839119 | 3.483912 | 3820.81297 | -0.02374 | 0.00065 | 0.001771358 | 0.9982286 | 2.498229 | 3820.81297 | -0.01437 | 0.00503 | 0.03818127 | 0.9618187
3818.88424 | -0.01165 | 0.00429 | 0.01756181 | 0.9824382 | 3.482438 | 3818.88424 | -0.02313 | 0.00126 | 0.00343371 | 0.9965663 | 2.496566 | 3818.88424 | -0.01371 | 0.00569 | 0.04319113 | 0.9568089
3816.95551 | -0.01174 | 0.0042 | 0.01719338 | 0.9828066 | 3.482807 | 3816.95551 | -0.02274 | 0.00165 | 0.004496525 | 0.9955035 | 2.495503 | 3816.95551 | -0.01361 | 0.00579 | 0.0439502 | 0.9560498
3815.02678 | -0.01153 | 0.00441 | 0.01805305 | 0.9819469 | 3.481947 | 3815.02678 | -0.02223 | 0.00216 | 0.005886361 | 0.9941136 | 2.494114 | 3815.02678 | -0.01335 | 0.00605 | 0.04592379 | 0.9540762
3813.09805 | -0.01204 | 0.0039 | 0.01596529 | 0.9840347 | 3.484035 | 3813.09805 | -0.02272 | 0.00167 | 0.004551029 | 0.995449 | 2.495449 | 3813.09805 | -0.01413 | 0.00527 | 0.04000304 | 0.959997
3811.16932 | -0.01288 | 0.00306 | 0.01252661 | 0.9874734 | 3.487473 | 3811.16932 | -0.02379 | 0.0006 | 0.0016351 | 0.9983649 | 2.498365 | 3811.16932 | -0.01543 | 0.00397 | 0.03013511 | 0.9698649
3809.24059 | -0.01316 | 0.00278 | 0.01138038 | 0.9886196 | 3.48862 | 3809.24059 | -0.02439 | 0 | 0 | 1 | 2.5 | 3809.24059 | -0.0161 | 0.0033 | 0.02504934 | 0.9749507
3807.31187 | -0.01262 | 0.00332 | 0.01359096 | 0.986409 | 3.486409 | 3807.31187 | -0.02373 | 0.00066 | 0.00179861 | 0.9982014 | 2.498201 | 3807.31187 | -0.01569 | 0.00371 | 0.02816153 | 0.9718385
3805.38314 | -0.0124 | 0.00354 | 0.01449157 | 0.9855084 | 3.485508 | 3805.38314 | -0.02308 | 0.00131 | 0.003569969 | 0.99643 | 2.49643 | 3805.38314 | -0.01543 | 0.00397 | 0.03013511 | 0.9698649
3803.45441 | -0.01243 | 0.00351 | 0.01436876 | 0.9856312 | 3.485631 | 3803.45441 | -0.02309 | 0.0013 | 0.003542717 | 0.9964573 | 2.496457 | 3803.45441 | -0.01523 | 0.00417 | 0.03165326 | 0.9683467
3801.52568 | -0.01166 | 0.00428 | 0.01752088 | 0.9824791 | 3.482479 | 3801.52568 | -0.02256 | 0.00183 | 0.004987055 | 0.9950129 | 2.495013 | 3801.52568 | -0.01389 | 0.00551 | 0.04182481 | 0.9581752
3799.59695 | -0.01155 | 0.00439 | 0.01797118 | 0.9820288 | 3.482029 | 3799.59695 | -0.02246 | 0.00193 | 0.005259572 | 0.9947404 | 2.49474 | 3799.59695 | -0.01356 | 0.00584 | 0.04432974 | 0.9556703
3797.66822 | -0.01221 | 0.00373 | 0.01526936 | 0.9847306 | 3.484731 | 3797.66822 | -0.02288 | 0.00151 | 0.004115002 | 0.995885 | 2.495885 | 3797.66822 | -0.01438 | 0.00502 | 0.03810536 | 0.9618946
3795.73949 | -0.01261 | 0.00333 | 0.0136319 | 0.9863681 | 3.486368 | 3795.73949 | -0.0228 | 0.00159 | 0.004333015 | 0.995667 | 2.495667 | 3795.73949 | -0.01479 | 0.00461 | 0.03499317 | 0.9650068
3793.81076 | -0.01306 | 0.00288 | 0.01178975 | 0.9882103 | 3.48821 | 3793.81076 | -0.02291 | 0.00148 | 0.004033247 | 0.9959668 | 2.495967 | 3793.81076 | -0.01519 | 0.00421 | 0.03195688 | 0.9680431
3791.88203 | -0.01354 | 0.0024 | 0.009824791 | 0.9901752 | 3.490175 | 3791.88203 | -0.0234 | 0.00099 | 0.002697915 | 0.9973021 | 2.497302 | 3791.88203 | -0.01565 | 0.00375 | 0.02846516 | 0.9715348
3789.9533 | -0.01376 | 0.00218 | 0.008924185 | 0.9910758 | 3.491076 | 3789.9533 | -0.02369 | 0.0007 | 0.001907617 | 0.9980924 | 2.498092 | 3789.9533 | -0.01574 | 0.00366 | 0.02778199 | 0.972218
3788.02457 | -0.01384 | 0.0021 | 0.008596692 | 0.9914033 | 3.491403 | 3788.02457 | -0.02365 | 0.00074 | 0.002016624 | 0.9979834 | 2.497983 | 3788.02457 | -0.01562 | 0.00378 | 0.02869288 | 0.9713071
3786.09584 | -0.01375 | 0.00219 | 0.008965122 | 0.9910349 | 3.491035 | 3786.09584 | -0.0233 | 0.00109 | 0.002970432 | 0.9970296 | 2.49703 | 3786.09584 | -0.01528 | 0.00412 | 0.03127372 | 0.9687263
3784.16711 | -0.01366 | 0.00228 | 0.009333552 | 0.9906664 | 3.490666 | 3784.16711 | -0.02304 | 0.00135 | 0.003678975 | 0.996321 | 2.496321 | 3784.16711 | -0.01494 | 0.00446 | 0.03385456 | 0.9661454
3782.23838 | -0.01367 | 0.00227 | 0.009292615 | 0.9907074 | 3.490707 | 3782.23838 | -0.02303 | 0.00136 | 0.003706227 | 0.9962938 | 2.496294 | 3782.23838 | -0.01494 | 0.00446 | 0.03385456 | 0.9661454
3780.30965 | -0.01314 | 0.0028 | 0.01146226 | 0.9885377 | 3.488538 | 3780.30965 | -0.02235 | 0.00204 | 0.005559341 | 0.9944407 | 2.494441 | 3780.30965 | -0.01453 | 0.00487 | 0.03696675 | 0.9630332
3778.38092 | -0.01246 | 0.00348 | 0.01424595 | 0.9857541 | 3.485754 | 3778.38092 | -0.02137 | 0.00302 | 0.008230004 | 0.99177 | 2.49177 | 3778.38092 | -0.01394 | 0.00546 | 0.04144527 | 0.9585547
3776.45219 | -0.01269 | 0.00325 | 0.0133044 | 0.9866956 | 3.486696 | 3776.45219 | -0.02161 | 0.00278 | 0.007575964 | 0.992424 | 2.492424 | 3776.45219 | -0.01431 | 0.00509 | 0.03863671 | 0.9613633
3774.52347 | -0.01344 | 0.0025 | 0.01023416 | 0.9897658 | 3.489766 | 3774.52347 | -0.02261 | 0.00178 | 0.004850797 | 0.9951492 | 2.495149 | 3774.52347 | -0.01522 | 0.00418 | 0.03172916 | 0.9682708
3772.59474 | -0.0141 | 0.00184 | 0.00753234 | 0.9924677 | 3.492468 | 3772.59474 | -0.02323 | 0.00116 | 0.003161194 | 0.9968388 | 2.496839 | 3772.59474 | -0.01577 | 0.00363 | 0.02755427 | 0.9724457
3770.66601 | -0.0141 | 0.00184 | 0.00753234 | 0.9924677 | 3.492468 | 3770.66601 | -0.02279 | 0.0016 | 0.004360267 | 0.9956397 | 2.49564 | 3770.66601 | -0.01544 | 0.00396 | 0.03005921 | 0.9699408
3768.73728 | -0.01376 | 0.00218 | 0.008924185 | 0.9910758 | 3.491076 | 3768.73728 | -0.02213 | 0.00226 | 0.006158877 | 0.9938411 | 2.493841 | 3768.73728 | -0.0151 | 0.0043 | 0.03264005 | 0.96736
3766.80855 | -0.01372 | 0.00222 | 0.009087932 | 0.9909121 | 3.490912 | 3766.80855 | -0.02228 | 0.00211 | 0.005750102 | 0.9942499 | 2.49425 | 3766.80855 | -0.01541 | 0.00399 | 0.03028693 | 0.9697131
3764.87982 | -0.01371 | 0.00223 | 0.009128869 | 0.9908711 | 3.490871 | 3764.87982 | -0.02261 | 0.00178 | 0.004850797 | 0.9951492 | 2.495149 | 3764.87982 | -0.01565 | 0.00375 | 0.02846516 | 0.9715348
3762.95109 | -0.01383 | 0.00211 | 0.008637629 | 0.9913624 | 3.491362 | 3762.95109 | -0.02286 | 0.00153 | 0.004169505 | 0.9958305 | 2.49583 | 3762.95109 | -0.01588 | 0.00352 | 0.0267193 | 0.9732807
3761.02236 | -0.014 | 0.00194 | 0.007941706 | 0.9920583 | 3.492058 | 3761.02236 | -0.02283 | 0.00156 | 0.00425126 | 0.9957487 | 2.495749 | 3761.02236 | -0.01585 | 0.00355 | 0.02694702 | 0.973053
3759.09363 | -0.01389 | 0.00205 | 0.008392009 | 0.991608 | 3.491608 | 3759.09363 | -0.02226 | 0.00213 | 0.005804606 | 0.9941954 | 2.494195 | 3759.09363 | -0.01521 | 0.00419 | 0.03180507 | 0.9681949
3757.1649 | -0.01394 | 0.002 | 0.008187326 | 0.9918127 | 3.491813 | 3757.1649 | -0.02214 | 0.00225 | 0.006131626 | 0.9938684 | 2.493868 | 3757.1649 | -0.01503 | 0.00437 | 0.0331714 | 0.9668286
3755.23617 | -0.01421 | 0.00173 | 0.007082037 | 0.992918 | 3.492918 | 3755.23617 | -0.02267 | 0.00172 | 0.004687287 | 0.9953127 | 2.495313 | 3755.23617 | -0.01554 | 0.00386 | 0.02930014 | 0.9706999
3753.30744 | -0.01397 | 0.00197 | 0.008064516 | 0.9919355 | 3.491935 | 3753.30744 | -0.02284 | 0.00155 | 0.004224009 | 0.995776 | 2.495776 | 3753.30744 | -0.01564 | 0.00376 | 0.02854107 | 0.9714589
3751.37871 | -0.01279 | 0.00315 | 0.01289504 | 0.987105 | 3.487105 | 3751.37871 | -0.02174 | 0.00265 | 0.007221692 | 0.9927783 | 2.492778 | 3751.37871 | -0.01462 | 0.00478 | 0.03628359 | 0.9637164
3749.44998 | -0.01258 | 0.00336 | 0.01375471 | 0.9862453 | 3.486245 | 3749.44998 | -0.02097 | 0.00342 | 0.009320071 | 0.9906799 | 2.49068 | 3749.44998 | -0.01419 | 0.00521 | 0.03954759 | 0.9604524
3747.52125 | -0.01387 | 0.00207 | 0.008473882 | 0.9915261 | 3.491526 | 3747.52125 | -0.02185 | 0.00254 | 0.006921924 | 0.9930781 | 2.493078 | 3747.52125 | -0.01506 | 0.00434 | 0.03294368 | 0.9670563
3745.59252 | -0.01438 | 0.00156 | 0.006386114 | 0.9936139 | 3.493614 | 3745.59252 | -0.0221 | 0.00229 | 0.006240632 | 0.9937594 | 2.493759 | 3745.59252 | -0.01495 | 0.00445 | 0.03377865 | 0.9662213
3743.66379 | -0.01356 | 0.00238 | 0.009742918 | 0.9902571 | 3.490257 | 3743.66379 | -0.02084 | 0.00355 | 0.009674343 | 0.9903257 | 2.490326 | 3743.66379 | -0.01356 | 0.00584 | 0.04432974 | 0.9556703
3741.73506 | -0.01358 | 0.00236 | 0.009661045 | 0.990339 | 3.490339 | 3741.73506 | -0.02066 | 0.00373 | 0.01016487 | 0.9898351 | 2.489835 | 3741.73506 | -0.01371 | 0.00569 | 0.04319113 | 0.9568089
3739.80634 | -0.01441 | 0.00153 | 0.006263304 | 0.9937367 | 3.493737 | 3739.80634 | -0.02155 | 0.00284 | 0.007739474 | 0.9922605 | 2.492261 | 3739.80634 | -0.01499 | 0.00441 | 0.03347503 | 0.966525
3737.87761 | -0.015 | 0.00094 | 0.003848043 | 0.996152 | 3.496152 | 3737.87761 | -0.02211 | 0.00228 | 0.006213381 | 0.9937866 | 2.493787 | 3737.87761 | -0.01566 | 0.00374 | 0.02838925 | 0.9716107
3735.94888 | -0.01465 | 0.00129 | 0.005280825 | 0.9947192 | 3.494719 | 3735.94888 | -0.02157 | 0.00282 | 0.007684971 | 0.992315 | 2.492315 | 3735.94888 | -0.01479 | 0.00461 | 0.03499317 | 0.9650068
3734.02015 | -0.01366 | 0.00228 | 0.009333552 | 0.9906664 | 3.490666 | 3734.02015 | -0.02054 | 0.00385 | 0.01049189 | 0.9895081 | 2.489508 | 3734.02015 | -0.0139 | 0.0055 | 0.0417489 | 0.9582511
3732.09142 | -0.01344 | 0.0025 | 0.01023416 | 0.9897658 | 3.489766 | 3732.09142 | -0.02008 | 0.00431 | 0.01174547 | 0.9882545 | 2.488255 | 3732.09142 | -0.01442 | 0.00498 | 0.03780173 | 0.9621983
3730.16269 | -0.01412 | 0.00182 | 0.007450467 | 0.9925495 | 3.49255 | 3730.16269 | -0.02023 | 0.00416 | 0.01133669 | 0.9886633 | 2.488663 | 3730.16269 | -0.01537 | 0.00403 | 0.03059056 | 0.9694094
3728.23396 | -0.01474 | 0.0012 | 0.004912396 | 0.9950876 | 3.495088 | 3728.23396 | -0.02044 | 0.00395 | 0.01076441 | 0.9892356 | 2.489236 | 3728.23396 | -0.01582 | 0.00358 | 0.02717474 | 0.9728253
3726.30523 | -0.01458 | 0.00136 | 0.005567382 | 0.9944326 | 3.494433 | 3726.30523 | -0.02002 | 0.00437 | 0.01190898 | 0.988091 | 2.488091 | 3726.30523 | -0.01551 | 0.00389 | 0.02952786 | 0.9704721
3724.3765 | -0.01391 | 0.00203 | 0.008310136 | 0.9916899 | 3.49169 | 3724.3765 | -0.01914 | 0.00525 | 0.01430713 | 0.9856929 | 2.485693 | 3724.3765 | -0.01499 | 0.00441 | 0.03347503 | 0.966525
3722.44777 | -0.01356 | 0.00238 | 0.009742918 | 0.9902571 | 3.490257 | 3722.44777 | -0.0186 | 0.00579 | 0.01577872 | 0.9842213 | 2.484221 | 3722.44777 | -0.01504 | 0.00436 | 0.03309549 | 0.9669045
3720.51904 | -0.01373 | 0.00221 | 0.009046995 | 0.990953 | 3.490953 | 3720.51904 | -0.01859 | 0.0058 | 0.01580597 | 0.984194 | 2.484194 | 3720.51904 | -0.01567 | 0.00373 | 0.02831334 | 0.9716867
3718.59031 | -0.01433 | 0.00161 | 0.006590797 | 0.9934092 | 3.493409 | 3718.59031 | -0.0188 | 0.00559 | 0.01523368 | 0.9847663 | 2.484766 | 3718.59031 | -0.01645 | 0.00295 | 0.02239259 | 0.9776074
3716.66158 | -0.01523 | 0.00071 | 0.002906501 | 0.9970935 | 3.497093 | 3716.66158 | -0.0192 | 0.00519 | 0.01414362 | 0.9858564 | 2.485856 | 3716.66158 | -0.01718 | 0.00222 | 0.01685137 | 0.9831486
3714.73285 | -0.01594 | 0 | 0 | 1 | 3.5 | 3714.73285 | -0.0196 | 0.00479 | 0.01305355 | 0.9869465 | 2.486946 | 3714.73285 | -0.01759 | 0.00181 | 0.01373918 | 0.9862608
3712.80412 | -0.01541 | 0.00053 | 0.002169641 | 0.9978304 | 3.49783 | 3712.80412 | -0.01874 | 0.00565 | 0.01539719 | 0.9846028 | 2.484603 | 3712.80412 | -0.01667 | 0.00273 | 0.02072264 | 0.9792774
3710.87539 | -0.01396 | 0.00198 | 0.008105453 | 0.9918945 | 3.491895 | 3710.87539 | -0.01643 | 0.00796 | 0.02169233 | 0.9783077 | 2.478308 | 3710.87539 | -0.0149 | 0.0045 | 0.03415819 | 0.9658418
3708.94666 | -0.01378 | 0.00216 | 0.008842312 | 0.9911577 | 3.491158 | 3708.94666 | -0.01532 | 0.00907 | 0.02471726 | 0.9752827 | 2.475283 | 3708.94666 | -0.01472 | 0.00468 | 0.03552452 | 0.9644755
3707.01794 | -0.01443 | 0.00151 | 0.006181431 | 0.9938186 | 3.493819 | 3707.01794 | -0.01545 | 0.00894 | 0.02436299 | 0.975637 | 2.475637 | 3707.01794 | -0.01544 | 0.00396 | 0.03005921 | 0.9699408
3705.08921 | -0.01499 | 0.00095 | 0.00388898 | 0.996111 | 3.496111 | 3705.08921 | -0.01581 | 0.00858 | 0.02338193 | 0.9766181 | 2.476618 | 3705.08921 | -0.01615 | 0.00325 | 0.0246698 | 0.9753302
3703.16048 | -0.01504 | 0.0009 | 0.003684297 | 0.9963157 | 3.496316 | 3703.16048 | -0.01572 | 0.00867 | 0.0236272 | 0.9763728 | 2.476373 | 3703.16048 | -0.01651 | 0.00289 | 0.02193715 | 0.9780629
3701.23175 | -0.0148 | 0.00114 | 0.004666776 | 0.9953332 | 3.495333 | 3701.23175 | -0.01506 | 0.00933 | 0.02542581 | 0.9745742 | 2.474574 | 3701.23175 | -0.0166 | 0.0028 | 0.02125399 | 0.978746
3699.30302 | -0.01498 | 0.00096 | 0.003929916 | 0.9960701 | 3.49607 | 3699.30302 | -0.01452 | 0.00987 | 0.0268974 | 0.9731026 | 2.473103 | 3699.30302 | -0.01695 | 0.00245 | 0.01859724 | 0.9814028
3697.37429 | -0.01529 | 0.00065 | 0.002660881 | 0.9973391 | 3.497339 | 3697.37429 | -0.01406 | 0.01033 | 0.02815097 | 0.971849 | 2.471849 | 3697.37429 | -0.01724 | 0.00216 | 0.01639593 | 0.9836041
3695.44556 | -0.01553 | 0.00041 | 0.001678402 | 0.9983216 | 3.498322 | 3695.44556 | -0.01363 | 0.01076 | 0.0293228 | 0.9706772 | 2.470677 | 3695.44556 | -0.01727 | 0.00213 | 0.01616821 | 0.9838318
3693.51683 | -0.01585 | 9e-05 | 0.0003684297 | 0.9996316 | 3.499632 | 3693.51683 | -0.01343 | 0.01096 | 0.02986783 | 0.9701322 | 2.470132 | 3693.51683 | -0.01739 | 0.00201 | 0.01525733 | 0.9847427
3691.5881 | -0.0158 | 0.00014 | 0.0005731128 | 0.9994269 | 3.499427 | 3691.5881 | -0.01283 | 0.01156 | 0.03150293 | 0.9684971 | 2.468497 | 3691.5881 | -0.01717 | 0.00223 | 0.01692728 | 0.9830727
3689.65937 | -0.01473 | 0.00121 | 0.004953332 | 0.9950467 | 3.495047 | 3689.65937 | -0.01075 | 0.01364 | 0.03717128 | 0.9628287 | 2.462829 | 3689.65937 | -0.01581 | 0.00359 | 0.02725065 | 0.9727494
3687.73064 | -0.0141 | 0.00184 | 0.00753234 | 0.9924677 | 3.492468 | 3687.73064 | -0.00862 | 0.01577 | 0.04297588 | 0.9570241 | 2.457024 | 3687.73064 | -0.01494 | 0.00446 | 0.03385456 | 0.9661454
3685.80191 | -0.01468 | 0.00126 | 0.005158015 | 0.994842 | 3.494842 | 3685.80191 | -0.00789 | 0.0165 | 0.04496525 | 0.9550347 | 2.455035 | 3685.80191 | -0.0155 | 0.0039 | 0.02960376 | 0.9703962
3683.87318 | -0.01535 | 0.00059 | 0.002415261 | 0.9975847 | 3.497585 | 3683.87318 | -0.00739 | 0.017 | 0.04632784 | 0.9536722 | 2.453672 | 3683.87318 | -0.01632 | 0.00308 | 0.02337938 | 0.9766206
3681.94445 | -0.01568 | 0.00026 | 0.001064352 | 0.9989356 | 3.498936 | 3681.94445 | -0.00651 | 0.01788 | 0.04872598 | 0.951274 | 2.451274 | 3681.94445 | -0.01691 | 0.00249 | 0.01890087 | 0.9810991
3680.01572 | -0.01589 | 5e-05 | 0.0002046832 | 0.9997953 | 3.499795 | 3680.01572 | -0.0058 | 0.01859 | 0.05066085 | 0.9493391 | 2.449339 | 3680.01572 | -0.01745 | 0.00195 | 0.01480188 | 0.9851981
3678.08699 | -0.01591 | 3e-05 | 0.0001228099 | 0.9998772 | 3.499877 | 3678.08699 | -0.00509 | 0.0193 | 0.05259572 | 0.9474043 | 2.447404 | 3678.08699 | -0.0177 | 0.0017 | 0.01290421 | 0.9870958
3676.15826 | -0.01472 | 0.00122 | 0.004994269 | 0.9950057 | 3.495006 | 3676.15826 | -0.00186 | 0.02253 | 0.06139801 | 0.938602 | 2.438602 | 3676.15826 | -0.01625 | 0.00315 | 0.02391073 | 0.9760893
3674.22954 | -0.01361 | 0.00233 | 0.009538235 | 0.9904618 | 3.490462 | 3674.22954 | 0.00192 | 0.02631 | 0.07169914 | 0.9283009 | 2.428301 | 3674.22954 | -0.01476 | 0.00464 | 0.03522089 | 0.9647791
3672.30081 | -0.01393 | 0.00201 | 0.008228263 | 0.9917717 | 3.491772 | 3672.30081 | 0.00293 | 0.02732 | 0.07445156 | 0.9255484 | 2.425548 | 3672.30081 | -0.01501 | 0.00439 | 0.03332321 | 0.9666768
3670.37208 | -0.01381 | 0.00213 | 0.008719502 | 0.9912805 | 3.49128 | 3670.37208 | 0.00474 | 0.02913 | 0.07938411 | 0.9206159 | 2.420616 | 3670.37208 | -0.01485 | 0.00455 | 0.03453773 | 0.9654623
3668.44335 | -0.01362 | 0.00232 | 0.009497298 | 0.9905027 | 3.490503 | 3668.44335 | 0.00756 | 0.03195 | 0.08706908 | 0.9129309 | 2.412931 | 3668.44335 | -0.01454 | 0.00486 | 0.03689085 | 0.9631092
3666.51462 | -0.01414 | 0.0018 | 0.007368593 | 0.9926314 | 3.492631 | 3666.51462 | 0.0092 | 0.03359 | 0.09153836 | 0.9084616 | 2.408462 | 3666.51462 | -0.01489 | 0.00451 | 0.0342341 | 0.9657659
3664.58589 | -0.0144 | 0.00154 | 0.006304241 | 0.9936958 | 3.493696 | 3664.58589 | 0.01089 | 0.03528 | 0.09614389 | 0.9038561 | 2.403856 | 3664.58589 | -0.015 | 0.0044 | 0.03339912 | 0.9666009
3662.65716 | -0.01436 | 0.00158 | 0.006467988 | 0.993532 | 3.493532 | 3662.65716 | 0.01301 | 0.0374 | 0.1019212 | 0.8980788 | 2.398079 | 3662.65716 | -0.01507 | 0.00433 | 0.03286777 | 0.9671322
3660.72843 | -0.01452 | 0.00142 | 0.005813001 | 0.994187 | 3.494187 | 3660.72843 | 0.01475 | 0.03914 | 0.106663 | 0.893337 | 2.393337 | 3660.72843 | -0.01569 | 0.00371 | 0.02816153 | 0.9718385
3658.7997 | -0.01454 | 0.0014 | 0.005731128 | 0.9942689 | 3.494269 | 3658.7997 | 0.01626 | 0.04065 | 0.110778 | 0.889222 | 2.389222 | 3658.7997 | -0.01615 | 0.00325 | 0.0246698 | 0.9753302
3656.87097 | -0.01377 | 0.00217 | 0.008883249 | 0.9911168 | 3.491117 | 3656.87097 | 0.01897 | 0.04336 | 0.1181632 | 0.8818368 | 2.381837 | 3656.87097 | -0.01544 | 0.00396 | 0.03005921 | 0.9699408
3654.94224 | -0.01339 | 0.00255 | 0.01043884 | 0.9895612 | 3.489561 | 3654.94224 | 0.02154 | 0.04593 | 0.1251669 | 0.8748331 | 2.374833 | 3654.94224 | -0.01493 | 0.00447 | 0.03393047 | 0.9660695
3653.01351 | -0.01418 | 0.00176 | 0.007204847 | 0.9927952 | 3.492795 | 3653.01351 | 0.02229 | 0.04668 | 0.1272108 | 0.8727892 | 2.372789 | 3653.01351 | -0.0155 | 0.0039 | 0.02960376 | 0.9703962
3651.08478 | -0.01452 | 0.00142 | 0.005813001 | 0.994187 | 3.494187 | 3651.08478 | 0.02401 | 0.0484 | 0.1318981 | 0.8681019 | 2.368102 | 3651.08478 | -0.01513 | 0.00427 | 0.03241233 | 0.9675877
3649.15605 | -0.01259 | 0.00335 | 0.01371377 | 0.9862862 | 3.486286 | 3649.15605 | 0.03001 | 0.0544 | 0.1482491 | 0.8517509 | 2.351751 | 3649.15605 | -0.01268 | 0.00672 | 0.05100956 | 0.9489904
3647.22732 | -0.0109 | 0.00504 | 0.02063206 | 0.9793679 | 3.479368 | 3647.22732 | 0.03527 | 0.05966 | 0.1625835 | 0.8374165 | 2.337417 | 3647.22732 | -0.01187 | 0.00753 | 0.05715804 | 0.942842
3645.29859 | -0.01115 | 0.00479 | 0.01960865 | 0.9803914 | 3.480391 | 3645.29859 | 0.03688 | 0.06127 | 0.166971 | 0.833029 | 2.333029 | 3645.29859 | -0.01305 | 0.00635 | 0.048201 | 0.951799
3643.36986 | -0.01178 | 0.00416 | 0.01702964 | 0.9829704 | 3.48297 | 3643.36986 | 0.03786 | 0.06225 | 0.1696416 | 0.8303584 | 2.330358 | 3643.36986 | -0.01407 | 0.00533 | 0.04045848 | 0.9595415
3641.44114 | -0.01197 | 0.00397 | 0.01625184 | 0.9837482 | 3.483748 | 3641.44114 | 0.03964 | 0.06403 | 0.1744924 | 0.8255076 | 2.325508 | 3641.44114 | -0.01426 | 0.00514 | 0.03901624 | 0.9609838
3639.51241 | -0.01201 | 0.00393 | 0.0160881 | 0.9839119 | 3.483912 | 3639.51241 | 0.04188 | 0.06627 | 0.1805968 | 0.8194032 | 2.319403 | 3639.51241 | -0.01406 | 0.00534 | 0.04053439 | 0.9594656
3637.58368 | -0.01232 | 0.00362 | 0.01481906 | 0.9851809 | 3.485181 | 3637.58368 | 0.04393 | 0.06832 | 0.1861834 | 0.8138166 | 2.313817 | 3637.58368 | -0.0141 | 0.0053 | 0.04023076 | 0.9597692
3635.65495 | -0.01269 | 0.00325 | 0.0133044 | 0.9866956 | 3.486696 | 3635.65495 | 0.04577 | 0.07016 | 0.1911977 | 0.8088023 | 2.308802 | 3635.65495 | -0.01429 | 0.00511 | 0.03878852 | 0.9612115
3633.72622 | -0.01293 | 0.00301 | 0.01232193 | 0.9876781 | 3.487678 | 3633.72622 | 0.04736 | 0.07175 | 0.1955307 | 0.8044693 | 2.304469 | 3633.72622 | -0.01445 | 0.00495 | 0.03757401 | 0.962426
3631.79749 | -0.01324 | 0.0027 | 0.01105289 | 0.9889471 | 3.488947 | 3631.79749 | 0.04854 | 0.07293 | 0.1987464 | 0.8012536 | 2.301254 | 3631.79749 | -0.01455 | 0.00485 | 0.03681494 | 0.9631851
3629.86876 | -0.01277 | 0.00317 | 0.01297691 | 0.9870231 | 3.487023 | 3629.86876 | 0.05155 | 0.07594 | 0.2069492 | 0.7930508 | 2.293051 | 3629.86876 | -0.01376 | 0.00564 | 0.0428116 | 0.9571884
3627.94003 | -0.01156 | 0.00438 | 0.01793024 | 0.9820698 | 3.48207 | 3627.94003 | 0.0567 | 0.08109 | 0.2209838 | 0.7790162 | 2.279016 | 3627.94003 | -0.01258 | 0.00682 | 0.05176864 | 0.9482314
3626.0113 | -0.01173 | 0.00421 | 0.01723432 | 0.9827657 | 3.482766 | 3626.0113 | 0.05898 | 0.08337 | 0.2271972 | 0.7728028 | 2.272803 | 3626.0113 | -0.01303 | 0.00637 | 0.04835282 | 0.9516472
3624.08257 | -0.01242 | 0.00352 | 0.01440969 | 0.9855903 | 3.48559 | 3624.08257 | 0.05946 | 0.08385 | 0.2285052 | 0.7714948 | 2.271495 | 3624.08257 | -0.01395 | 0.00545 | 0.04136936 | 0.9586306
3622.15384 | -0.01253 | 0.00341 | 0.01395939 | 0.9860406 | 3.486041 | 3622.15384 | 0.06019 | 0.08458 | 0.2304946 | 0.7695054 | 2.269505 | 3622.15384 | -0.01426 | 0.00514 | 0.03901624 | 0.9609838
3620.22511 | -0.01185 | 0.00409 | 0.01674308 | 0.9832569 | 3.483257 | 3620.22511 | 0.06236 | 0.08675 | 0.2364082 | 0.7635918 | 2.263592 | 3620.22511 | -0.01373 | 0.00567 | 0.04303932 | 0.9569607
3618.29638 | -0.01104 | 0.0049 | 0.02005895 | 0.9799411 | 3.479941 | 3618.29638 | 0.06539 | 0.08978 | 0.2446655 | 0.7553345 | 2.255335 | 3618.29638 | -0.01328 | 0.00612 | 0.04645514 | 0.9535449
3616.36765 | -0.01096 | 0.00498 | 0.02038644 | 0.9796136 | 3.479614 | 3616.36765 | 0.06721 | 0.0916 | 0.2496253 | 0.7503747 | 2.250375 | 3616.36765 | -0.01371 | 0.00569 | 0.04319113 | 0.9568089
3614.43892 | -0.01111 | 0.00483 | 0.01977239 | 0.9802276 | 3.480228 | 3614.43892 | 0.06874 | 0.09313 | 0.2537948 | 0.7462052 | 2.246205 | 3614.43892 | -0.01396 | 0.00544 | 0.04129346 | 0.9587065
3612.51019 | -0.01123 | 0.00471 | 0.01928115 | 0.9807188 | 3.480719 | 3612.51019 | 0.07079 | 0.09518 | 0.2593814 | 0.7406186 | 2.240619 | 3612.51019 | -0.01382 | 0.00558 | 0.04235616 | 0.9576438
3610.58146 | -0.0113 | 0.00464 | 0.0189946 | 0.9810054 | 3.481005 | 3610.58146 | 0.07294 | 0.09733 | 0.2652405 | 0.7347595 | 2.23476 | 3610.58146 | -0.01381 | 0.00559 | 0.04243206 | 0.9575679
3608.65274 | -0.0109 | 0.00504 | 0.02063206 | 0.9793679 | 3.479368 | 3608.65274 | 0.07562 | 0.10001 | 0.2725439 | 0.7274561 | 2.227456 | 3608.65274 | -0.01349 | 0.00591 | 0.04486109 | 0.9551389
3606.72401 | -0.01055 | 0.00539 | 0.02206484 | 0.9779352 | 3.477935 | 3606.72401 | 0.07802 | 0.10241 | 0.2790843 | 0.7209157 | 2.220916 | 3606.72401 | -0.01317 | 0.00623 | 0.04729012 | 0.9527099
3604.79528 | -0.01079 | 0.00515 | 0.02108236 | 0.9789176 | 3.478918 | 3604.79528 | 0.07915 | 0.10354 | 0.2821638 | 0.7178362 | 2.217836 | 3604.79528 | -0.01333 | 0.00607 | 0.0460756 | 0.9539244
3602.86655 | -0.01089 | 0.00505 | 0.020673 | 0.979327 | 3.479327 | 3602.86655 | 0.08048 | 0.10487 | 0.2857883 | 0.7142117 | 2.214212 | 3602.86655 | -0.01336 | 0.00604 | 0.04584788 | 0.9541521
3600.93782 | -0.01041 | 0.00553 | 0.02263796 | 0.977362 | 3.477362 | 3600.93782 | 0.08295 | 0.10734 | 0.2925194 | 0.7074806 | 2.207481 | 3600.93782 | -0.01318 | 0.00622 | 0.04721421 | 0.9527858
3599.00909 | -0.01009 | 0.00585 | 0.02394793 | 0.9760521 | 3.476052 | 3599.00909 | 0.08543 | 0.10982 | 0.2992778 | 0.7007222 | 2.200722 | 3599.00909 | -0.01335 | 0.00605 | 0.04592379 | 0.9540762
3597.08036 | -0.01018 | 0.00576 | 0.0235795 | 0.9764205 | 3.476421 | 3597.08036 | 0.08727 | 0.11166 | 0.3042921 | 0.6957079 | 2.195708 | 3597.08036 | -0.01368 | 0.00572 | 0.04341886 | 0.9565811
3595.15163 | -0.00994 | 0.006 | 0.02456198 | 0.975438 | 3.475438 | 3595.15163 | 0.0893 | 0.11369 | 0.3098242 | 0.6901758 | 2.190176 | 3595.15163 | -0.01355 | 0.00585 | 0.04440565 | 0.9555944
3593.2229 | -0.00949 | 0.00645 | 0.02640413 | 0.9735959 | 3.473596 | 3593.2229 | 0.0913 | 0.11569 | 0.3152746 | 0.6847254 | 2.184725 | 3593.2229 | -0.01326 | 0.00614 | 0.04660695 | 0.953393
3591.29417 | -0.00956 | 0.00638 | 0.02611757 | 0.9738824 | 3.473882 | 3591.29417 | 0.09233 | 0.11672 | 0.3180815 | 0.6819185 | 2.181919 | 3591.29417 | -0.01344 | 0.00596 | 0.04524063 | 0.9547594
3589.36544 | -0.00962 | 0.00632 | 0.02587195 | 0.974128 | 3.474128 | 3589.36544 | 0.09372 | 0.11811 | 0.3218695 | 0.6781305 | 2.178131 | 3589.36544 | -0.01341 | 0.00599 | 0.04546835 | 0.9545317
3587.43671 | -0.00886 | 0.00708 | 0.02898313 | 0.9710169 | 3.471017 | 3587.43671 | 0.09729 | 0.12168 | 0.3315983 | 0.6684017 | 2.168402 | 3587.43671 | -0.01249 | 0.00691 | 0.0524518 | 0.9475482
3585.50798 | -0.00834 | 0.0076 | 0.03111184 | 0.9688882 | 3.468888 | 3585.50798 | 0.10058 | 0.12497 | 0.3405641 | 0.6594359 | 2.159436 | 3585.50798 | -0.01211 | 0.00729 | 0.05533627 | 0.9446637
3583.57925 | -0.00858 | 0.00736 | 0.03012936 | 0.9698706 | 3.469871 | 3583.57925 | 0.10222 | 0.12661 | 0.3450334 | 0.6549666 | 2.154967 | 3583.57925 | -0.01259 | 0.00681 | 0.05169273 | 0.9483073
3581.65052 | -0.00871 | 0.00723 | 0.02959718 | 0.9704028 | 3.470403 | 3581.65052 | 0.10404 | 0.12843 | 0.3499932 | 0.6500068 | 2.150007 | 3581.65052 | -0.0129 | 0.0065 | 0.04933961 | 0.9506604
3579.72179 | -0.00849 | 0.00745 | 0.03049779 | 0.9695022 | 3.469502 | 3579.72179 | 0.10658 | 0.13097 | 0.3569151 | 0.6430849 | 2.143085 | 3579.72179 | -0.01281 | 0.00659 | 0.05002277 | 0.9499772
3577.79306 | -0.00824 | 0.0077 | 0.03152121 | 0.9684788 | 3.468479 | 3577.79306 | 0.10913 | 0.13352 | 0.3638643 | 0.6361357 | 2.136136 | 3577.79306 | -0.01267 | 0.00673 | 0.05108547 | 0.9489145
3575.86434 | -0.00799 | 0.00795 | 0.03254462 | 0.9674554 | 3.467455 | 3575.86434 | 0.11162 | 0.13601 | 0.37065 | 0.62935 | 2.12935 | 3575.86434 | -0.01252 | 0.00688 | 0.05222408 | 0.9477759
3573.93561 | -0.00764 | 0.0083 | 0.0339774 | 0.9660226 | 3.466023 | 3573.93561 | 0.11418 | 0.13857 | 0.3776264 | 0.6223736 | 2.122374 | 3573.93561 | -0.01226 | 0.00714 | 0.05419766 | 0.9458023
3572.00688 | -0.00742 | 0.00852 | 0.03487801 | 0.965122 | 3.465122 | 3572.00688 | 0.11618 | 0.14057 | 0.3830767 | 0.6169233 | 2.116923 | 3572.00688 | -0.0121 | 0.0073 | 0.05541218 | 0.9445878
3570.07815 | -0.00737 | 0.00857 | 0.03508269 | 0.9649173 | 3.464917 | 3570.07815 | 0.11747 | 0.14186 | 0.3865922 | 0.6134078 | 2.113408 | 3570.07815 | -0.01199 | 0.00741 | 0.05624715 | 0.9437528
3568.14942 | -0.00666 | 0.00928 | 0.03798919 | 0.9620108 | 3.462011 | 3568.14942 | 0.12002 | 0.14441 | 0.3935414 | 0.6064586 | 2.106459 | 3568.14942 | -0.01121 | 0.00819 | 0.06216791 | 0.9378321
3566.22069 | -0.00508 | 0.01086 | 0.04445718 | 0.9555428 | 3.455543 | 3566.22069 | 0.12487 | 0.14926 | 0.4067584 | 0.5932416 | 2.093242 | 3566.22069 | -0.00998 | 0.00942 | 0.07150448 | 0.9284955
3564.29196 | -0.00442 | 0.01152 | 0.047159 | 0.952841 | 3.452841 | 3564.29196 | 0.12842 | 0.15281 | 0.4164328 | 0.5835672 | 2.083567 | 3564.29196 | -0.00975 | 0.00965 | 0.07325034 | 0.9267497
3562.36323 | -0.00466 | 0.01128 | 0.04617652 | 0.9538235 | 3.453823 | 3562.36323 | 0.1304 | 0.15479 | 0.4218286 | 0.5781714 | 2.078171 | 3562.36323 | -0.01008 | 0.00932 | 0.07074541 | 0.9292546
3560.4345 | -0.00476 | 0.01118 | 0.04576715 | 0.9542328 | 3.454233 | 3560.4345 | 0.13263 | 0.15702 | 0.4279057 | 0.5720943 | 2.072094 | 3560.4345 | -0.01006 | 0.00934 | 0.07089722 | 0.9291028
3558.50577 | -0.00455 | 0.01139 | 0.04662682 | 0.9533732 | 3.453373 | 3558.50577 | 0.1351 | 0.15949 | 0.4346369 | 0.5653631 | 2.065363 | 3558.50577 | -0.00982 | 0.00958 | 0.07271899 | 0.927281
3556.57704 | -0.00429 | 0.01165 | 0.04769117 | 0.9523088 | 3.452309 | 3556.57704 | 0.13729 | 0.16168 | 0.440605 | 0.559395 | 2.059395 | 3556.57704 | -0.00969 | 0.00971 | 0.07370578 | 0.9262942
3554.64831 | -0.00382 | 0.01212 | 0.0496152 | 0.9503848 | 3.450385 | 3554.64831 | 0.13978 | 0.16417 | 0.4473907 | 0.5526093 | 2.052609 | 3554.64831 | -0.00942 | 0.00998 | 0.07575528 | 0.9242447
3552.71958 | -0.00302 | 0.01292 | 0.05289013 | 0.9471099 | 3.44711 | 3552.71958 | 0.14307 | 0.16746 | 0.4563565 | 0.5436435 | 2.043644 | 3552.71958 | -0.00908 | 0.01032 | 0.07833612 | 0.9216639
3550.79085 | -0.00241 | 0.01353 | 0.05538726 | 0.9446127 | 3.444613 | 3550.79085 | 0.14596 | 0.17035 | 0.4642322 | 0.5357678 | 2.035768 | 3550.79085 | -0.00908 | 0.01032 | 0.07833612 | 0.9216639
3548.86212 | -0.00214 | 0.0138 | 0.05649255 | 0.9435075 | 3.443507 | 3548.86212 | 0.14819 | 0.17258 | 0.4703093 | 0.5296907 | 2.029691 | 3548.86212 | -0.00918 | 0.01022 | 0.07757705 | 0.922423
3546.93339 | -0.00176 | 0.01418 | 0.05804814 | 0.9419519 | 3.441952 | 3546.93339 | 0.15141 | 0.1758 | 0.4790843 | 0.5209157 | 2.020916 | 3546.93339 | -0.00879 | 0.01061 | 0.08053742 | 0.9194626
3545.00466 | -0.00128 | 0.01466 | 0.0600131 | 0.9399869 | 3.439987 | 3545.00466 | 0.15549 | 0.17988 | 0.490203 | 0.509797 | 2.009797 | 3545.00466 | -0.00806 | 0.01134 | 0.08607864 | 0.9139214
3543.07594 | -0.00094 | 0.015 | 0.06140495 | 0.9385951 | 3.438595 | 3543.07594 | 0.15876 | 0.18315 | 0.4991143 | 0.5008857 | 2.000886 | 3543.07594 | -0.00758 | 0.01182 | 0.08972218 | 0.9102778
3541.14721 | -0.00062 | 0.01532 | 0.06271492 | 0.9372851 | 3.437285 | 3541.14721 | 0.16118 | 0.18557 | 0.5057092 | 0.4942908 | 1.994291 | 3541.14721 | -0.00741 | 0.01199 | 0.0910126 | 0.9089874
3539.21848 | -0.00027 | 0.01567 | 0.0641477 | 0.9358523 | 3.435852 | 3539.21848 | 0.16343 | 0.18782 | 0.5118409 | 0.4881591 | 1.988159 | 3539.21848 | -0.00732 | 0.01208 | 0.09169576 | 0.9083042
3537.28975 | 0.0002 | 0.01614 | 0.06607172 | 0.9339283 | 3.433928 | 3537.28975 | 0.16597 | 0.19036 | 0.5187628 | 0.4812372 | 1.981237 | 3537.28975 | -0.00719 | 0.01221 | 0.09268256 | 0.9073174
3535.36102 | 0.00082 | 0.01676 | 0.06860979 | 0.9313902 | 3.43139 | 3535.36102 | 0.16877 | 0.19316 | 0.5263932 | 0.4736068 | 1.973607 | 3535.36102 | -0.00709 | 0.01231 | 0.09344163 | 0.9065584
3533.43229 | 0.00135 | 0.01729 | 0.07077943 | 0.9292206 | 3.429221 | 3533.43229 | 0.17115 | 0.19554 | 0.5328791 | 0.4671209 | 1.967121 | 3533.43229 | -0.00709 | 0.01231 | 0.09344163 | 0.9065584
3531.50356 | 0.00172 | 0.01766 | 0.07229409 | 0.9277059 | 3.427706 | 3531.50356 | 0.17333 | 0.19772 | 0.53882 | 0.46118 | 1.96118 | 3531.50356 | -0.00694 | 0.01246 | 0.09458023 | 0.9054198
3529.57483 | 0.00222 | 0.01816 | 0.07434092 | 0.9256591 | 3.425659 | 3529.57483 | 0.17625 | 0.20064 | 0.5467775 | 0.4532225 | 1.953223 | 3529.57483 | -0.00644 | 0.01296 | 0.09837559 | 0.9016244
3527.6461 | 0.00298 | 0.01892 | 0.0774521 | 0.9225479 | 3.422548 | 3527.6461 | 0.17975 | 0.20414 | 0.5563156 | 0.4436844 | 1.943684 | 3527.6461 | -0.00575 | 0.01365 | 0.1036132 | 0.8963868
3525.71737 | 0.00381 | 0.01975 | 0.08084984 | 0.9191502 | 3.41915 | 3525.71737 | 0.18305 | 0.20744 | 0.5653086 | 0.4346914 | 1.934691 | 3525.71737 | -0.0051 | 0.0143 | 0.1085471 | 0.8914529
3523.78864 | 0.00457 | 0.02051 | 0.08396103 | 0.916039 | 3.416039 | 3523.78864 | 0.18633 | 0.21072 | 0.5742472 | 0.4257528 | 1.925753 | 3523.78864 | -0.00456 | 0.01484 | 0.1126461 | 0.8873539
3521.85991 | 0.00512 | 0.02106 | 0.08621254 | 0.9137875 | 3.413787 | 3521.85991 | 0.18949 | 0.21388 | 0.5828587 | 0.4171413 | 1.917141 | 3521.85991 | -0.00425 | 0.01515 | 0.1149992 | 0.8850008
3519.93118 | 0.0054 | 0.02134 | 0.08735877 | 0.9126412 | 3.412641 | 3519.93118 | 0.1921 | 0.21649 | 0.5899714 | 0.4100286 | 1.910029 | 3519.93118 | -0.00416 | 0.01524 | 0.1156824 | 0.8843176
3518.00245 | 0.00561 | 0.02155 | 0.08821844 | 0.9117816 | 3.411782 | 3518.00245 | 0.19452 | 0.21891 | 0.5965663 | 0.4034337 | 1.903434 | 3518.00245 | -0.00408 | 0.01532 | 0.1162897 | 0.8837103
3516.07372 | 0.00607 | 0.02201 | 0.09010152 | 0.9098985 | 3.409898 | 3516.07372 | 0.197 | 0.22139 | 0.6033247 | 0.3966753 | 1.896675 | 3516.07372 | -0.00394 | 0.01546 | 0.1173524 | 0.8826476
3514.14499 | 0.00678 | 0.02272 | 0.09300802 | 0.906992 | 3.406992 | 3514.14499 | 0.19949 | 0.22388 | 0.6101104 | 0.3898896 | 1.88989 | 3514.14499 | -0.0038 | 0.0156 | 0.1184151 | 0.8815849
3512.21626 | 0.00755 | 0.02349 | 0.09616014 | 0.9038399 | 3.40384 | 3512.21626 | 0.20206 | 0.22645 | 0.617114 | 0.382886 | 1.882886 | 3512.21626 | -0.00351 | 0.01589 | 0.1206164 | 0.8793836
3510.28754 | 0.0082 | 0.02414 | 0.09882103 | 0.901179 | 3.401179 | 3510.28754 | 0.20505 | 0.22944 | 0.6252623 | 0.3747377 | 1.874738 | 3510.28754 | -0.00284 | 0.01656 | 0.1257021 | 0.8742979
3508.35881 | 0.00883 | 0.02477 | 0.1014 | 0.8986 | 3.3986 | 3508.35881 | 0.20825 | 0.23264 | 0.6339828 | 0.3660172 | 1.866017 | 3508.35881 | -0.00205 | 0.01735 | 0.1316988 | 0.8683012
3506.43008 | 0.00953 | 0.02547 | 0.1042656 | 0.8957344 | 3.395734 | 3506.43008 | 0.21104 | 0.23543 | 0.641586 | 0.358414 | 1.858414 | 3506.43008 | -0.00154 | 0.01786 | 0.1355701 | 0.8644299
3504.50135 | 0.01043 | 0.02637 | 0.1079499 | 0.8920501 | 3.39205 | 3504.50135 | 0.21411 | 0.2385 | 0.6499523 | 0.3500477 | 1.850048 | 3504.50135 | -0.00109 | 0.01831 | 0.1389859 | 0.8610141
3502.57262 | 0.01147 | 0.02741 | 0.1122073 | 0.8877927 | 3.387793 | 3502.57262 | 0.2178 | 0.24219 | 0.6600082 | 0.3399918 | 1.839992 | 3502.57262 | -0.00053 | 0.01887 | 0.1432367 | 0.8567633
3500.64389 | 0.01228 | 0.02822 | 0.1155232 | 0.8844768 | 3.384477 | 3500.64389 | 0.22084 | 0.24523 | 0.6682927 | 0.3317073 | 1.831707 | 3500.64389 | -8e-05 | 0.01932 | 0.1466525 | 0.8533475
3498.71516 | 0.01277 | 0.02871 | 0.1175291 | 0.8824709 | 3.382471 | 3498.71516 | 0.22316 | 0.24755 | 0.6746151 | 0.3253849 | 1.825385 | 3498.71516 | 0.00033 | 0.01973 | 0.1497647 | 0.8502353
3496.78643 | 0.01322 | 0.02916 | 0.1193712 | 0.8806288 | 3.380629 | 3496.78643 | 0.22559 | 0.24998 | 0.6812372 | 0.3187628 | 1.818763 | 3496.78643 | 0.00084 | 0.02024 | 0.1536359 | 0.8463641
3494.8577 | 0.01384 | 0.02978 | 0.1219093 | 0.8780907 | 3.378091 | 3494.8577 | 0.22832 | 0.25271 | 0.6886769 | 0.3113231 | 1.811323 | 3494.8577 | 0.00136 | 0.02076 | 0.1575831 | 0.8424169
3492.92897 | 0.01458 | 0.03052 | 0.1249386 | 0.8750614 | 3.375061 | 3492.92897 | 0.23097 | 0.25536 | 0.6958986 | 0.3041014 | 1.804101 | 3492.92897 | 0.00178 | 0.02118 | 0.1607712 | 0.8392288
3491.00024 | 0.01526 | 0.0312 | 0.1277223 | 0.8722777 | 3.372278 | 3491.00024 | 0.23341 | 0.2578 | 0.702548 | 0.297452 | 1.797452 | 3491.00024 | 0.00206 | 0.02146 | 0.1628966 | 0.8371034
3489.07151 | 0.01591 | 0.03185 | 0.1303832 | 0.8696168 | 3.369617 | 3489.07151 | 0.23599 | 0.26038 | 0.709579 | 0.290421 | 1.790421 | 3489.07151 | 0.00231 | 0.02171 | 0.1647943 | 0.8352057
3487.14278 | 0.0165 | 0.03244 | 0.1327984 | 0.8672016 | 3.367202 | 3487.14278 | 0.23892 | 0.26331 | 0.7175637 | 0.2824363 | 1.782436 | 3487.14278 | 0.00265 | 0.02205 | 0.1673751 | 0.8326249
3485.21405 | 0.01693 | 0.03287 | 0.1345587 | 0.8654413 | 3.365441 | 3485.21405 | 0.24176 | 0.26615 | 0.7253032 | 0.2746968 | 1.774697 | 3485.21405 | 0.00294 | 0.02234 | 0.1695764 | 0.8304236
3483.28532 | 0.01749 | 0.03343 | 0.1368512 | 0.8631488 | 3.363149 | 3483.28532 | 0.24455 | 0.26894 | 0.7329064 | 0.2670936 | 1.767094 | 3483.28532 | 0.00323 | 0.02263 | 0.1717777 | 0.8282223
3481.35659 | 0.01842 | 0.03436 | 0.1406583 | 0.8593417 | 3.359342 | 3481.35659 | 0.24759 | 0.27198 | 0.7411909 | 0.2588091 | 1.758809 | 3481.35659 | 0.00372 | 0.02312 | 0.1754972 | 0.8245028
3479.42786 | 0.01924 | 0.03518 | 0.1440151 | 0.8559849 | 3.355985 | 3479.42786 | 0.25016 | 0.27455 | 0.7481946 | 0.2518054 | 1.751805 | 3479.42786 | 0.00415 | 0.02355 | 0.1787612 | 0.8212388
3477.49914 | 0.01968 | 0.03562 | 0.1458163 | 0.8541837 | 3.354184 | 3477.49914 | 0.2521 | 0.27649 | 0.7534814 | 0.2465186 | 1.746519 | 3477.49914 | 0.00431 | 0.02371 | 0.1799757 | 0.8200243
3475.57041 | 0.02012 | 0.03606 | 0.1476175 | 0.8523825 | 3.352383 | 3475.57041 | 0.25413 | 0.27852 | 0.7590135 | 0.2409865 | 1.740987 | 3475.57041 | 0.00455 | 0.02395 | 0.1817975 | 0.8182025
3473.64168 | 0.02073 | 0.03667 | 0.1501146 | 0.8498854 | 3.349885 | 3473.64168 | 0.25652 | 0.28091 | 0.7655266 | 0.2344734 | 1.734473 | 3473.64168 | 0.00504 | 0.02444 | 0.1855169 | 0.8144831
3471.71295 | 0.02138 | 0.03732 | 0.1527755 | 0.8472245 | 3.347224 | 3471.71295 | 0.25924 | 0.28363 | 0.7729391 | 0.2270609 | 1.727061 | 3471.71295 | 0.00567 | 0.02507 | 0.1902991 | 0.8097009
3469.78422 | 0.02215 | 0.03809 | 0.1559276 | 0.8440724 | 3.344072 | 3469.78422 | 0.26224 | 0.28663 | 0.7811146 | 0.2188854 | 1.718885 | 3469.78422 | 0.0064 | 0.0258 | 0.1958403 | 0.8041597
3467.85549 | 0.02304 | 0.03898 | 0.159571 | 0.840429 | 3.340429 | 3467.85549 | 0.26528 | 0.28967 | 0.7893991 | 0.2106009 | 1.710601 | 3467.85549 | 0.00715 | 0.02655 | 0.2015333 | 0.7984667
3465.92676 | 0.0238 | 0.03974 | 0.1626822 | 0.8373178 | 3.337318 | 3465.92676 | 0.26789 | 0.29228 | 0.7965118 | 0.2034882 | 1.703488 | 3465.92676 | 0.00771 | 0.02711 | 0.2057841 | 0.7942159
3463.99803 | 0.0243 | 0.04024 | 0.164729 | 0.835271 | 3.335271 | 3463.99803 | 0.26998 | 0.29437 | 0.8022074 | 0.1977926 | 1.697793 | 3463.99803 | 0.00799 | 0.02739 | 0.2079095 | 0.7920905
3462.0693 | 0.02474 | 0.04068 | 0.1665302 | 0.8334698 | 3.33347 | 3462.0693 | 0.27205 | 0.29644 | 0.8078485 | 0.1921515 | 1.692152 | 3462.0693 | 0.00824 | 0.02764 | 0.2098072 | 0.7901928
3460.14057 | 0.02521 | 0.04115 | 0.1684542 | 0.8315458 | 3.331546 | 3460.14057 | 0.27427 | 0.29866 | 0.8138984 | 0.1861016 | 1.686102 | 3460.14057 | 0.00852 | 0.02792 | 0.2119326 | 0.7880674
3458.21184 | 0.0258 | 0.04174 | 0.1708695 | 0.8291305 | 3.329131 | 3458.21184 | 0.27656 | 0.30095 | 0.820139 | 0.179861 | 1.679861 | 3458.21184 | 0.00881 | 0.02821 | 0.2141339 | 0.7858661
3456.28311 | 0.02656 | 0.0425 | 0.1739807 | 0.8260193 | 3.326019 | 3456.28311 | 0.2791 | 0.30349 | 0.8270609 | 0.1729391 | 1.672939 | 3456.28311 | 0.00912 | 0.02852 | 0.216487 | 0.783513
3454.35438 | 0.02715 | 0.04309 | 0.1763959 | 0.8236041 | 3.323604 | 3454.35438 | 0.2817 | 0.30609 | 0.8341463 | 0.1658537 | 1.665854 | 3454.35438 | 0.00933 | 0.02873 | 0.2180811 | 0.7819189
3452.42565 | 0.02746 | 0.0434 | 0.177665 | 0.822335 | 3.322335 | 3452.42565 | 0.28385 | 0.30824 | 0.8400055 | 0.1599945 | 1.659995 | 3452.42565 | 0.00942 | 0.02882 | 0.2187642 | 0.7812358
3450.49692 | 0.02794 | 0.04388 | 0.1796299 | 0.8203701 | 3.32037 | 3450.49692 | 0.2858 | 0.31019 | 0.8453195 | 0.1546805 | 1.65468 | 3450.49692 | 0.00974 | 0.02914 | 0.2211933 | 0.7788067
3448.56819 | 0.02886 | 0.0448 | 0.1833961 | 0.8166039 | 3.316604 | 3448.56819 | 0.28832 | 0.31271 | 0.8521869 | 0.1478131 | 1.647813 | 3448.56819 | 0.0104 | 0.0298 | 0.2262031 | 0.7737969
3446.63946 | 0.02979 | 0.04573 | 0.1872032 | 0.8127968 | 3.312797 | 3446.63946 | 0.29123 | 0.31562 | 0.8601172 | 0.1398828 | 1.639883 | 3446.63946 | 0.01114 | 0.03054 | 0.2318203 | 0.7681797
3444.71074 | 0.03032 | 0.04626 | 0.1893729 | 0.8106271 | 3.310627 | 3444.71074 | 0.29356 | 0.31795 | 0.8664668 | 0.1335332 | 1.633533 | 3444.71074 | 0.0117 | 0.0311 | 0.236071 | 0.763929
3442.78201 | 0.03079 | 0.04673 | 0.1912969 | 0.8087031 | 3.308703 | 3442.78201 | 0.2956 | 0.31999 | 0.8720262 | 0.1279738 | 1.627974 | 3442.78201 | 0.01208 | 0.03148 | 0.2389555 | 0.7610445
3440.85328 | 0.03144 | 0.04738 | 0.1939578 | 0.8060422 | 3.306042 | 3440.85328 | 0.29787 | 0.32226 | 0.8782123 | 0.1217877 | 1.621788 | 3440.85328 | 0.01229 | 0.03169 | 0.2405496 | 0.7594504
3438.92455 | 0.03203 | 0.04797 | 0.196373 | 0.803627 | 3.303627 | 3438.92455 | 0.30021 | 0.3246 | 0.8845892 | 0.1154108 | 1.615411 | 3438.92455 | 0.01245 | 0.03185 | 0.2417641 | 0.7582359
3436.99582 | 0.03246 | 0.0484 | 0.1981333 | 0.8018667 | 3.301867 | 3436.99582 | 0.30263 | 0.32702 | 0.8911841 | 0.1088159 | 1.608816 | 3436.99582 | 0.0128 | 0.0322 | 0.2444208 | 0.7555792
3435.06709 | 0.03282 | 0.04876 | 0.199607 | 0.800393 | 3.300393 | 3435.06709 | 0.30492 | 0.32931 | 0.8974247 | 0.1025753 | 1.602575 | 3435.06709 | 0.01324 | 0.03264 | 0.2477607 | 0.7522393
3433.13836 | 0.03322 | 0.04916 | 0.2012445 | 0.7987555 | 3.298756 | 3433.13836 | 0.3069 | 0.33129 | 0.9028205 | 0.09717945 | 1.597179 | 3433.13836 | 0.01352 | 0.03292 | 0.2498861 | 0.7501139
3431.20963 | 0.03375 | 0.04969 | 0.2034141 | 0.7965859 | 3.296586 | 3431.20963 | 0.30878 | 0.33317 | 0.9079439 | 0.09205614 | 1.592056 | 3431.20963 | 0.01374 | 0.03314 | 0.2515561 | 0.7484439
3429.2809 | 0.03441 | 0.05035 | 0.2061159 | 0.7938841 | 3.293884 | 3429.2809 | 0.31076 | 0.33515 | 0.9133397 | 0.08666031 | 1.58666 | 3429.2809 | 0.01409 | 0.03349 | 0.2542128 | 0.7457872
3427.35217 | 0.03509 | 0.05103 | 0.2088996 | 0.7911004 | 3.2911 | 3427.35217 | 0.31276 | 0.33715 | 0.91879 | 0.08120997 | 1.58121 | 3427.35217 | 0.01457 | 0.03397 | 0.2578564 | 0.7421436
3425.42344 | 0.03551 | 0.05145 | 0.210619 | 0.789381 | 3.289381 | 3425.42344 | 0.31448 | 0.33887 | 0.9234773 | 0.07652269 | 1.576523 | 3425.42344 | 0.01493 | 0.03433 | 0.260589 | 0.739411
3423.49471 | 0.03566 | 0.0516 | 0.211233 | 0.788767 | 3.288767 | 3423.49471 | 0.31603 | 0.34042 | 0.9277013 | 0.07229868 | 1.572299 | 3423.49471 | 0.01504 | 0.03444 | 0.261424 | 0.738576
3421.56598 | 0.03594 | 0.05188 | 0.2123792 | 0.7876208 | 3.287621 | 3421.56598 | 0.3179 | 0.34229 | 0.9327974 | 0.06720262 | 1.567203 | 3421.56598 | 0.01517 | 0.03457 | 0.2624108 | 0.7375892
3419.63725 | 0.03634 | 0.05228 | 0.2140167 | 0.7859833 | 3.285983 | 3419.63725 | 0.31991 | 0.3443 | 0.938275 | 0.06172503 | 1.561725 | 3419.63725 | 0.01547 | 0.03487 | 0.264688 | 0.735312
3417.70852 | 0.0367 | 0.05264 | 0.2154904 | 0.7845096 | 3.28451 | 3417.70852 | 0.32156 | 0.34595 | 0.9427715 | 0.05722851 | 1.557229 | 3417.70852 | 0.0158 | 0.0352 | 0.267193 | 0.732807
3415.77979 | 0.0372 | 0.05314 | 0.2175373 | 0.7824627 | 3.282463 | 3415.77979 | 0.32308 | 0.34747 | 0.9469137 | 0.05308625 | 1.553086 | 3415.77979 | 0.01613 | 0.03553 | 0.2696979 | 0.7303021
3413.85106 | 0.03783 | 0.05377 | 0.2201163 | 0.7798837 | 3.279884 | 3413.85106 | 0.32472 | 0.34911 | 0.951383 | 0.04861698 | 1.548617 | 3413.85106 | 0.01653 | 0.03593 | 0.2727342 | 0.7272658
3411.92234 | 0.03837 | 0.05431 | 0.2223268 | 0.7776732 | 3.277673 | 3411.92234 | 0.32633 | 0.35072 | 0.9557705 | 0.04422946 | 1.544229 | 3411.92234 | 0.0169 | 0.0363 | 0.2755427 | 0.7244573
3409.99361 | 0.0388 | 0.05474 | 0.2240871 | 0.7759129 | 3.275913 | 3409.99361 | 0.32785 | 0.35224 | 0.9599128 | 0.04008721 | 1.540087 | 3409.99361 | 0.0172 | 0.0366 | 0.2778199 | 0.7221801
3408.06488 | 0.03917 | 0.05511 | 0.2256018 | 0.7743982 | 3.274398 | 3408.06488 | 0.32916 | 0.35355 | 0.9634828 | 0.03651724 | 1.536517 | 3408.06488 | 0.01745 | 0.03685 | 0.2797176 | 0.7202824
3406.13615 | 0.03946 | 0.0554 | 0.2267889 | 0.7732111 | 3.273211 | 3406.13615 | 0.33027 | 0.35466 | 0.9665077 | 0.0334923 | 1.533492 | 3406.13615 | 0.01766 | 0.03706 | 0.2813117 | 0.7186883
3404.20742 | 0.03984 | 0.05578 | 0.2283445 | 0.7716555 | 3.271655 | 3404.20742 | 0.33162 | 0.35601 | 0.9701867 | 0.02981333 | 1.529813 | 3404.20742 | 0.01799 | 0.03739 | 0.2838166 | 0.7161834
3402.27869 | 0.04039 | 0.05633 | 0.230596 | 0.769404 | 3.269404 | 3402.27869 | 0.33327 | 0.35766 | 0.9746832 | 0.0253168 | 1.525317 | 3402.27869 | 0.01857 | 0.03797 | 0.2882192 | 0.7117808
3400.34996 | 0.04087 | 0.05681 | 0.232561 | 0.767439 | 3.267439 | 3400.34996 | 0.33464 | 0.35903 | 0.9784167 | 0.02158332 | 1.521583 | 3400.34996 | 0.01909 | 0.03849 | 0.2921664 | 0.7078336
3398.42123 | 0.04114 | 0.05708 | 0.2336663 | 0.7663337 | 3.266334 | 3398.42123 | 0.33548 | 0.35987 | 0.9807058 | 0.01929418 | 1.519294 | 3398.42123 | 0.01931 | 0.03871 | 0.2938363 | 0.7061637
3396.4925 | 0.0414 | 0.05734 | 0.2347306 | 0.7652694 | 3.265269 | 3396.4925 | 0.33611 | 0.3605 | 0.9824227 | 0.01757733 | 1.517577 | 3396.4925 | 0.01944 | 0.03884 | 0.2948231 | 0.7051769
3394.56377 | 0.04175 | 0.05769 | 0.2361634 | 0.7638366 | 3.263837 | 3394.56377 | 0.33691 | 0.3613 | 0.9846028 | 0.01539719 | 1.515397 | 3394.56377 | 0.01964 | 0.03904 | 0.2963413 | 0.7036587
3392.63504 | 0.04204 | 0.05798 | 0.2373506 | 0.7626494 | 3.262649 | 3392.63504 | 0.33795 | 0.36234 | 0.987437 | 0.01256302 | 1.512563 | 3392.63504 | 0.01985 | 0.03925 | 0.2979353 | 0.7020647
3390.70631 | 0.04216 | 0.0581 | 0.2378418 | 0.7621582 | 3.262158 | 3390.70631 | 0.33876 | 0.36315 | 0.9896444 | 0.01035563 | 1.510356 | 3390.70631 | 0.02001 | 0.03941 | 0.2991498 | 0.7008502
3388.77758 | 0.04234 | 0.05828 | 0.2385787 | 0.7614213 | 3.261421 | 3388.77758 | 0.33923 | 0.36362 | 0.9909252 | 0.009074806 | 1.509075 | 3388.77758 | 0.02027 | 0.03967 | 0.3011234 | 0.6988766
3386.84885 | 0.04272 | 0.05866 | 0.2401343 | 0.7598657 | 3.259866 | 3386.84885 | 0.33979 | 0.36418 | 0.9924513 | 0.007548712 | 1.507549 | 3386.84885 | 0.02068 | 0.04008 | 0.3042356 | 0.6957644
3384.92012 | 0.04315 | 0.05909 | 0.2418945 | 0.7581055 | 3.258105 | 3384.92012 | 0.34061 | 0.365 | 0.9946859 | 0.005314075 | 1.505314 | 3384.92012 | 0.02108 | 0.04048 | 0.3072719 | 0.6927281
3382.99139 | 0.04347 | 0.05941 | 0.2432045 | 0.7567955 | 3.256795 | 3382.99139 | 0.34134 | 0.36573 | 0.9966753 | 0.003324704 | 1.503325 | 3382.99139 | 0.02136 | 0.04076 | 0.3093973 | 0.6906027
3381.06266 | 0.04366 | 0.0596 | 0.2439823 | 0.7560177 | 3.256018 | 3381.06266 | 0.34157 | 0.36596 | 0.9973021 | 0.002697915 | 1.502698 | 3381.06266 | 0.02146 | 0.04086 | 0.3101564 | 0.6898436
3379.13393 | 0.04373 | 0.05967 | 0.2442689 | 0.7557311 | 3.255731 | 3379.13393 | 0.34146 | 0.36585 | 0.9970023 | 0.002997684 | 1.502998 | 3379.13393 | 0.0214 | 0.0408 | 0.3097009 | 0.6902991
3377.20521 | 0.04376 | 0.0597 | 0.2443917 | 0.7556083 | 3.255608 | 3377.20521 | 0.34145 | 0.36584 | 0.9969751 | 0.003024935 | 1.503025 | 3377.20521 | 0.02132 | 0.04072 | 0.3090937 | 0.6909063
3375.27648 | 0.04395 | 0.05989 | 0.2451695 | 0.7548305 | 3.254831 | 3375.27648 | 0.3418 | 0.36619 | 0.9979289 | 0.002071127 | 1.502071 | 3375.27648 | 0.02147 | 0.04087 | 0.3102323 | 0.6897677
3373.34775 | 0.04427 | 0.06021 | 0.2464794 | 0.7535206 | 3.253521 | 3373.34775 | 0.34227 | 0.36666 | 0.9992097 | 0.0007902984 | 1.50079 | 3373.34775 | 0.02181 | 0.04121 | 0.3128131 | 0.6871869
3371.41902 | 0.04451 | 0.06045 | 0.2474619 | 0.7525381 | 3.252538 | 3371.41902 | 0.34256 | 0.36695 | 1 | 0 | 1.5 | 3371.41902 | 0.0221 | 0.0415 | 0.3150144 | 0.6849856
3369.49029 | 0.04465 | 0.06059 | 0.248035 | 0.751965 | 3.251965 | 3369.49029 | 0.34255 | 0.36694 | 0.9999727 | 2.725167e-05 | 1.500027 | 3369.49029 | 0.02224 | 0.04164 | 0.3160771 | 0.6839229
3367.56156 | 0.04468 | 0.06062 | 0.2481579 | 0.7518421 | 3.251842 | 3367.56156 | 0.34229 | 0.36668 | 0.9992642 | 0.0007357951 | 1.500736 | 3367.56156 | 0.02231 | 0.04171 | 0.3166085 | 0.6833915
3365.63283 | 0.04466 | 0.0606 | 0.248076 | 0.751924 | 3.251924 | 3365.63283 | 0.34199 | 0.36638 | 0.9984467 | 0.001553345 | 1.501553 | 3365.63283 | 0.02238 | 0.04178 | 0.3171398 | 0.6828602
3363.7041 | 0.04461 | 0.06055 | 0.2478713 | 0.7521287 | 3.252129 | 3363.7041 | 0.34176 | 0.36615 | 0.9978199 | 0.002180134 | 1.50218 | 3363.7041 | 0.02245 | 0.04185 | 0.3176712 | 0.6823288
3361.77537 | 0.04455 | 0.06049 | 0.2476257 | 0.7523743 | 3.252374 | 3361.77537 | 0.34162 | 0.36601 | 0.9974383 | 0.002561657 | 1.502562 | 3361.77537 | 0.02247 | 0.04187 | 0.317823 | 0.682177
3359.84664 | 0.04459 | 0.06053 | 0.2477894 | 0.7522106 | 3.252211 | 3359.84664 | 0.34147 | 0.36586 | 0.9970296 | 0.002970432 | 1.50297 | 3359.84664 | 0.0225 | 0.0419 | 0.3180507 | 0.6819493
3357.91791 | 0.04474 | 0.06068 | 0.2484035 | 0.7515965 | 3.251597 | 3357.91791 | 0.34128 | 0.36567 | 0.9965118 | 0.003488214 | 1.503488 | 3357.91791 | 0.02263 | 0.04203 | 0.3190375 | 0.6809625
3355.98918 | 0.04481 | 0.06075 | 0.24869 | 0.75131 | 3.25131 | 3355.98918 | 0.34104 | 0.36543 | 0.9958577 | 0.004142254 | 1.504142 | 3355.98918 | 0.02285 | 0.04225 | 0.3207075 | 0.6792925
3354.06045 | 0.04472 | 0.06066 | 0.2483216 | 0.7516784 | 3.251678 | 3354.06045 | 0.34067 | 0.36506 | 0.9948494 | 0.005150565 | 1.505151 | 3354.06045 | 0.02312 | 0.04252 | 0.3227569 | 0.6772431
3352.13172 | 0.04462 | 0.06056 | 0.2479122 | 0.7520878 | 3.252088 | 3352.13172 | 0.34018 | 0.36457 | 0.9935141 | 0.006485897 | 1.506486 | 3352.13172 | 0.02335 | 0.04275 | 0.3245028 | 0.6754972
3350.20299 | 0.04462 | 0.06056 | 0.2479122 | 0.7520878 | 3.252088 | 3350.20299 | 0.33958 | 0.36397 | 0.991879 | 0.008120997 | 1.508121 | 3350.20299 | 0.02347 | 0.04287 | 0.3254137 | 0.6745863
3348.27426 | 0.04458 | 0.06052 | 0.2477485 | 0.7522515 | 3.252252 | 3348.27426 | 0.3389 | 0.36329 | 0.9900259 | 0.009974111 | 1.509974 | 3348.27426 | 0.02348 | 0.04288 | 0.3254896 | 0.6745104
3346.34553 | 0.04435 | 0.06029 | 0.2468069 | 0.7531931 | 3.253193 | 3346.34553 | 0.33827 | 0.36266 | 0.988309 | 0.01169097 | 1.511691 | 3346.34553 | 0.02338 | 0.04278 | 0.3247305 | 0.6752695
3344.41681 | 0.04399 | 0.05993 | 0.2453332 | 0.7546668 | 3.254667 | 3344.41681 | 0.33782 | 0.36221 | 0.9870827 | 0.01291729 | 1.512917 | 3344.41681 | 0.0233 | 0.0427 | 0.3241233 | 0.6758767
3342.48808 | 0.04359 | 0.05953 | 0.2436958 | 0.7563042 | 3.256304 | 3342.48808 | 0.33741 | 0.3618 | 0.9859654 | 0.01403461 | 1.514035 | 3342.48808 | 0.02327 | 0.04267 | 0.3238956 | 0.6761044
3340.55935 | 0.0432 | 0.05914 | 0.2420992 | 0.7579008 | 3.257901 | 3340.55935 | 0.33683 | 0.36122 | 0.9843848 | 0.01561521 | 1.515615 | 3340.55935 | 0.02314 | 0.04254 | 0.3229088 | 0.6770912
3338.63062 | 0.04293 | 0.05887 | 0.2409939 | 0.7590061 | 3.259006 | 3338.63062 | 0.3361 | 0.36049 | 0.9823954 | 0.01760458 | 1.517605 | 3338.63062 | 0.02302 | 0.04242 | 0.3219979 | 0.6780021
3336.70189 | 0.04286 | 0.0588 | 0.2407074 | 0.7592926 | 3.259293 | 3336.70189 | 0.33528 | 0.35967 | 0.9801608 | 0.01983922 | 1.519839 | 3336.70189 | 0.02305 | 0.04245 | 0.3222256 | 0.6777744
3334.77316 | 0.04286 | 0.0588 | 0.2407074 | 0.7592926 | 3.259293 | 3334.77316 | 0.33442 | 0.35881 | 0.9778171 | 0.02218286 | 1.522183 | 3334.77316 | 0.0231 | 0.0425 | 0.3226051 | 0.6773949
3332.84443 | 0.04265 | 0.05859 | 0.2398477 | 0.7601523 | 3.260152 | 3332.84443 | 0.33354 | 0.35793 | 0.975419 | 0.02458101 | 1.524581 | 3332.84443 | 0.02306 | 0.04246 | 0.3223015 | 0.6776985
3330.9157 | 0.04221 | 0.05815 | 0.2380465 | 0.7619535 | 3.261953 | 3330.9157 | 0.33267 | 0.35706 | 0.9730481 | 0.0269519 | 1.526952 | 3330.9157 | 0.02292 | 0.04232 | 0.3212388 | 0.6787612
3328.98697 | 0.04178 | 0.05772 | 0.2362862 | 0.7637138 | 3.263714 | 3328.98697 | 0.33181 | 0.3562 | 0.9707045 | 0.02929554 | 1.529296 | 3328.98697 | 0.02275 | 0.04215 | 0.3199484 | 0.6800516
3327.05824 | 0.04139 | 0.05733 | 0.2346897 | 0.7653103 | 3.26531 | 3327.05824 | 0.33093 | 0.35532 | 0.9683063 | 0.03169369 | 1.531694 | 3327.05824 | 0.02264 | 0.04204 | 0.3191134 | 0.6808866
3325.12951 | 0.04096 | 0.0569 | 0.2329294 | 0.7670706 | 3.267071 | 3325.12951 | 0.33007 | 0.35446 | 0.9659627 | 0.03403733 | 1.534037 | 3325.12951 | 0.02244 | 0.04184 | 0.3175953 | 0.6824047
3323.20078 | 0.04054 | 0.05648 | 0.2312101 | 0.7687899 | 3.26879 | 3323.20078 | 0.32921 | 0.3536 | 0.963619 | 0.03638098 | 1.536381 | 3323.20078 | 0.0221 | 0.0415 | 0.3150144 | 0.6849856
3321.27205 | 0.04016 | 0.0561 | 0.2296545 | 0.7703455 | 3.270346 | 3321.27205 | 0.32834 | 0.35273 | 0.9612481 | 0.03875187 | 1.538752 | 3321.27205 | 0.02181 | 0.04121 | 0.3128131 | 0.6871869
3319.34332 | 0.03974 | 0.05568 | 0.2279352 | 0.7720648 | 3.272065 | 3319.34332 | 0.32744 | 0.35183 | 0.9587955 | 0.04120452 | 1.541205 | 3319.34332 | 0.02172 | 0.04112 | 0.31213 | 0.68787
3317.41459 | 0.03942 | 0.05536 | 0.2266252 | 0.7733748 | 3.273375 | 3317.41459 | 0.32644 | 0.35083 | 0.9560703 | 0.04392969 | 1.54393 | 3317.41459 | 0.02177 | 0.04117 | 0.3125095 | 0.6874905
3315.48586 | 0.03922 | 0.05516 | 0.2258065 | 0.7741935 | 3.274194 | 3315.48586 | 0.32543 | 0.34982 | 0.9533179 | 0.04668211 | 1.546682 | 3315.48586 | 0.02176 | 0.04116 | 0.3124336 | 0.6875664
3313.55713 | 0.03891 | 0.05485 | 0.2245374 | 0.7754626 | 3.275463 | 3313.55713 | 0.32466 | 0.34905 | 0.9512195 | 0.04878049 | 1.54878 | 3313.55713 | 0.02158 | 0.04098 | 0.3110673 | 0.6889327
3311.62841 | 0.03836 | 0.0543 | 0.2222859 | 0.7777141 | 3.277714 | 3311.62841 | 0.32404 | 0.34843 | 0.9495299 | 0.05047009 | 1.55047 | 3311.62841 | 0.02135 | 0.04075 | 0.3093214 | 0.6906786
3309.69968 | 0.03773 | 0.05367 | 0.2197069 | 0.7802931 | 3.280293 | 3309.69968 | 0.32335 | 0.34774 | 0.9476495 | 0.05235046 | 1.55235 | 3309.69968 | 0.02119 | 0.04059 | 0.3081069 | 0.6918931
3307.77095 | 0.03716 | 0.0531 | 0.2173735 | 0.7826265 | 3.282626 | 3307.77095 | 0.32263 | 0.34702 | 0.9456874 | 0.05431258 | 1.554313 | 3307.77095 | 0.02105 | 0.04045 | 0.3070442 | 0.6929558
3305.84222 | 0.03674 | 0.05268 | 0.2156542 | 0.7843458 | 3.284346 | 3305.84222 | 0.32192 | 0.34631 | 0.9437526 | 0.05624745 | 1.556247 | 3305.84222 | 0.0209 | 0.0403 | 0.3059056 | 0.6940944
3303.91349 | 0.0365 | 0.05244 | 0.2146717 | 0.7853283 | 3.285328 | 3303.91349 | 0.32117 | 0.34556 | 0.9417087 | 0.05829132 | 1.558291 | 3303.91349 | 0.02092 | 0.04032 | 0.3060574 | 0.6939426
3301.98476 | 0.03628 | 0.05222 | 0.2137711 | 0.7862289 | 3.286229 | 3301.98476 | 0.32036 | 0.34475 | 0.9395013 | 0.06049871 | 1.560499 | 3301.98476 | 0.0211 | 0.0405 | 0.3074237 | 0.6925763
3300.05603 | 0.03593 | 0.05187 | 0.2123383 | 0.7876617 | 3.287662 | 3300.05603 | 0.31951 | 0.3439 | 0.9371849 | 0.0628151 | 1.562815 | 3300.05603 | 0.02118 | 0.04058 | 0.308031 | 0.691969
3298.1273 | 0.03549 | 0.05143 | 0.2105371 | 0.7894629 | 3.289463 | 3298.1273 | 0.31867 | 0.34306 | 0.9348958 | 0.06510424 | 1.565104 | 3298.1273 | 0.02099 | 0.04039 | 0.3065887 | 0.6934113
3296.19857 | 0.03503 | 0.05097 | 0.208654 | 0.791346 | 3.291346 | 3296.19857 | 0.31779 | 0.34218 | 0.9324976 | 0.06750238 | 1.567502 | 3296.19857 | 0.02066 | 0.04006 | 0.3040838 | 0.6959162
3294.26984 | 0.0346 | 0.05054 | 0.2068937 | 0.7931063 | 3.293106 | 3294.26984 | 0.31694 | 0.34133 | 0.9301812 | 0.06981878 | 1.569819 | 3294.26984 | 0.02046 | 0.03986 | 0.3025657 | 0.6974343
3292.34111 | 0.03427 | 0.05021 | 0.2055428 | 0.7944572 | 3.294457 | 3292.34111 | 0.31626 | 0.34065 | 0.9283281 | 0.07167189 | 1.571672 | 3292.34111 | 0.0204 | 0.0398 | 0.3021102 | 0.6978898
3290.41238 | 0.03397 | 0.04991 | 0.2043147 | 0.7956853 | 3.295685 | 3290.41238 | 0.3156 | 0.33999 | 0.9265295 | 0.0734705 | 1.573471 | 3290.41238 | 0.02025 | 0.03965 | 0.3009716 | 0.6990284
3288.48365 | 0.03369 | 0.04963 | 0.2031685 | 0.7968315 | 3.296832 | 3288.48365 | 0.31481 | 0.3392 | 0.9243766 | 0.07562338 | 1.575623 | 3288.48365 | 0.02001 | 0.03941 | 0.2991498 | 0.7008502
3286.55492 | 0.03336 | 0.0493 | 0.2018176 | 0.7981824 | 3.298182 | 3286.55492 | 0.31393 | 0.33832 | 0.9219785 | 0.07802153 | 1.578022 | 3286.55492 | 0.01987 | 0.03927 | 0.2980871 | 0.7019129
3284.62619 | 0.03292 | 0.04886 | 0.2000164 | 0.7999836 | 3.299984 | 3284.62619 | 0.31305 | 0.33744 | 0.9195803 | 0.08041968 | 1.58042 | 3284.62619 | 0.01976 | 0.03916 | 0.2972522 | 0.7027478
3282.69746 | 0.03243 | 0.04837 | 0.1980105 | 0.8019895 | 3.30199 | 3282.69746 | 0.3122 | 0.33659 | 0.9172639 | 0.08273607 | 1.582736 | 3282.69746 | 0.01961 | 0.03901 | 0.2961136 | 0.7038864
3280.76873 | 0.03214 | 0.04808 | 0.1968233 | 0.8031767 | 3.303177 | 3280.76873 | 0.31134 | 0.33573 | 0.9149203 | 0.08507971 | 1.58508 | 3280.76873 | 0.01949 | 0.03889 | 0.2952027 | 0.7047973
3278.84001 | 0.03198 | 0.04792 | 0.1961683 | 0.8038317 | 3.303832 | 3278.84001 | 0.31036 | 0.33475 | 0.9122496 | 0.08775037 | 1.58775 | 3278.84001 | 0.01935 | 0.03875 | 0.29414 | 0.70586
3276.91128 | 0.03175 | 0.04769 | 0.1952268 | 0.8047732 | 3.304773 | 3276.91128 | 0.30936 | 0.33375 | 0.9095245 | 0.09047554 | 1.590476 | 3276.91128 | 0.01913 | 0.03853 | 0.29247 | 0.70753
3274.98255 | 0.03146 | 0.0474 | 0.1940396 | 0.8059604 | 3.30596 | 3274.98255 | 0.30856 | 0.33295 | 0.9073443 | 0.09265568 | 1.592656 | 3274.98255 | 0.01897 | 0.03837 | 0.2912555 | 0.7087445
3273.05382 | 0.03122 | 0.04716 | 0.1930571 | 0.8069429 | 3.306943 | 3273.05382 | 0.30789 | 0.33228 | 0.9055185 | 0.09448154 | 1.594482 | 3273.05382 | 0.01896 | 0.03836 | 0.2911796 | 0.7088204
3271.12509 | 0.031 | 0.04694 | 0.1921565 | 0.8078435 | 3.307843 | 3271.12509 | 0.30702 | 0.33141 | 0.9031476 | 0.09685243 | 1.596852 | 3271.12509 | 0.01898 | 0.03838 | 0.2913314 | 0.7086686
3269.19636 | 0.03081 | 0.04675 | 0.1913787 | 0.8086213 | 3.308621 | 3269.19636 | 0.30605 | 0.33044 | 0.9005042 | 0.09949584 | 1.599496 | 3269.19636 | 0.01895 | 0.03835 | 0.2911037 | 0.7088963
3267.26763 | 0.03067 | 0.04661 | 0.1908056 | 0.8091944 | 3.309194 | 3267.26763 | 0.30521 | 0.3296 | 0.898215 | 0.101785 | 1.601785 | 3267.26763 | 0.01888 | 0.03828 | 0.2905723 | 0.7094277
3265.3389 | 0.03047 | 0.04641 | 0.1899869 | 0.8100131 | 3.310013 | 3265.3389 | 0.3043 | 0.32869 | 0.8957351 | 0.1042649 | 1.604265 | 3265.3389 | 0.01876 | 0.03816 | 0.2896615 | 0.7103385
3263.41017 | 0.03023 | 0.04617 | 0.1890044 | 0.8109956 | 3.310996 | 3263.41017 | 0.30316 | 0.32755 | 0.8926284 | 0.1073716 | 1.607372 | 3263.41017 | 0.01864 | 0.03804 | 0.2887506 | 0.7112494
3261.48144 | 0.02996 | 0.0459 | 0.1878991 | 0.8121009 | 3.312101 | 3261.48144 | 0.30205 | 0.32644 | 0.8896035 | 0.1103965 | 1.610397 | 3261.48144 | 0.0185 | 0.0379 | 0.2876879 | 0.7123121
3259.55271 | 0.02963 | 0.04557 | 0.1865482 | 0.8134518 | 3.313452 | 3259.55271 | 0.30106 | 0.32545 | 0.8869056 | 0.1130944 | 1.613094 | 3259.55271 | 0.0182 | 0.0376 | 0.2854107 | 0.7145893
3257.62398 | 0.02928 | 0.04522 | 0.1851154 | 0.8148846 | 3.314885 | 3257.62398 | 0.29995 | 0.32434 | 0.8838806 | 0.1161194 | 1.616119 | 3257.62398 | 0.0178 | 0.0372 | 0.2823744 | 0.7176256
3255.69525 | 0.02899 | 0.04493 | 0.1839283 | 0.8160717 | 3.316072 | 3255.69525 | 0.29876 | 0.32315 | 0.8806377 | 0.1193623 | 1.619362 | 3255.69525 | 0.01746 | 0.03686 | 0.2797935 | 0.7202065
3253.76652 | 0.02872 | 0.04466 | 0.182823 | 0.817177 | 3.317177 | 3253.76652 | 0.29769 | 0.32208 | 0.8777218 | 0.1222782 | 1.622278 | 3253.76652 | 0.01727 | 0.03667 | 0.2783513 | 0.7216487
3251.83779 | 0.02843 | 0.04437 | 0.1816358 | 0.8183642 | 3.318364 | 3251.83779 | 0.29667 | 0.32106 | 0.8749421 | 0.1250579 | 1.625058 | 3251.83779 | 0.01714 | 0.03654 | 0.2773645 | 0.7226355
3249.90906 | 0.02818 | 0.04412 | 0.1806124 | 0.8193876 | 3.319388 | 3249.90906 | 0.29553 | 0.31992 | 0.8718354 | 0.1281646 | 1.628165 | 3249.90906 | 0.01695 | 0.03635 | 0.2759223 | 0.7240777
3247.98033 | 0.02811 | 0.04405 | 0.1803259 | 0.8196741 | 3.319674 | 3247.98033 | 0.29435 | 0.31874 | 0.8686197 | 0.1313803 | 1.63138 | 3247.98033 | 0.01681 | 0.03621 | 0.2748596 | 0.7251404
3246.05161 | 0.02816 | 0.0441 | 0.1805305 | 0.8194695 | 3.319469 | 3246.05161 | 0.29324 | 0.31763 | 0.8655948 | 0.1344052 | 1.634405 | 3246.05161 | 0.01685 | 0.03625 | 0.2751632 | 0.7248368
3244.12288 | 0.02796 | 0.0439 | 0.1797118 | 0.8202882 | 3.320288 | 3244.12288 | 0.292 | 0.31639 | 0.8622156 | 0.1377844 | 1.637784 | 3244.12288 | 0.01674 | 0.03614 | 0.2743282 | 0.7256718
3242.19415 | 0.02751 | 0.04345 | 0.1778697 | 0.8221303 | 3.32213 | 3242.19415 | 0.29068 | 0.31507 | 0.8586183 | 0.1413817 | 1.641382 | 3242.19415 | 0.01637 | 0.03577 | 0.2715197 | 0.7284803
3240.26542 | 0.02715 | 0.04309 | 0.1763959 | 0.8236041 | 3.323604 | 3240.26542 | 0.28955 | 0.31394 | 0.8555389 | 0.1444611 | 1.644461 | 3240.26542 | 0.01611 | 0.03551 | 0.2695461 | 0.7304539
3238.33669 | 0.02692 | 0.04286 | 0.1754544 | 0.8245456 | 3.324546 | 3238.33669 | 0.28858 | 0.31297 | 0.8528955 | 0.1471045 | 1.647105 | 3238.33669 | 0.01605 | 0.03545 | 0.2690906 | 0.7309094
3236.40796 | 0.02674 | 0.04268 | 0.1747175 | 0.8252825 | 3.325282 | 3236.40796 | 0.28741 | 0.3118 | 0.849707 | 0.150293 | 1.650293 | 3236.40796 | 0.01598 | 0.03538 | 0.2685593 | 0.7314407
3234.47923 | 0.02662 | 0.04256 | 0.1742263 | 0.8257737 | 3.325774 | 3234.47923 | 0.28583 | 0.31022 | 0.8454013 | 0.1545987 | 1.654599 | 3234.47923 | 0.01581 | 0.03521 | 0.2672689 | 0.7327311
3232.5505 | 0.02649 | 0.04243 | 0.1736941 | 0.8263059 | 3.326306 | 3232.5505 | 0.28411 | 0.3085 | 0.840714 | 0.159286 | 1.659286 | 3232.5505 | 0.01569 | 0.03509 | 0.266358 | 0.733642
3230.62177 | 0.0263 | 0.04224 | 0.1729163 | 0.8270837 | 3.327084 | 3230.62177 | 0.28258 | 0.30697 | 0.8365445 | 0.1634555 | 1.663456 | 3230.62177 | 0.01565 | 0.03505 | 0.2660543 | 0.7339457
3228.69304 | 0.02597 | 0.04191 | 0.1715654 | 0.8284346 | 3.328435 | 3228.69304 | 0.2812 | 0.30559 | 0.8327838 | 0.1672162 | 1.667216 | 3228.69304 | 0.01552 | 0.03492 | 0.2650676 | 0.7349324
3226.76431 | 0.02557 | 0.04151 | 0.169928 | 0.830072 | 3.330072 | 3226.76431 | 0.27972 | 0.30411 | 0.8287505 | 0.1712495 | 1.671249 | 3226.76431 | 0.01532 | 0.03472 | 0.2635494 | 0.7364506
3224.83558 | 0.02524 | 0.04118 | 0.168577 | 0.831423 | 3.331423 | 3224.83558 | 0.27808 | 0.30247 | 0.8242812 | 0.1757188 | 1.675719 | 3224.83558 | 0.01513 | 0.03453 | 0.2621072 | 0.7378928
3222.90685 | 0.02493 | 0.04087 | 0.167308 | 0.832692 | 3.332692 | 3222.90685 | 0.27643 | 0.30082 | 0.8197847 | 0.1802153 | 1.680215 | 3222.90685 | 0.01479 | 0.03419 | 0.2595263 | 0.7404737
3220.97812 | 0.02464 | 0.04058 | 0.1661208 | 0.8338792 | 3.333879 | 3220.97812 | 0.27482 | 0.29921 | 0.8153972 | 0.1846028 | 1.684603 | 3220.97812 | 0.01446 | 0.03386 | 0.2570214 | 0.7429786
3219.04939 | 0.02438 | 0.04032 | 0.1650565 | 0.8349435 | 3.334944 | 3219.04939 | 0.27322 | 0.29761 | 0.8110369 | 0.1889631 | 1.688963 | 3219.04939 | 0.01432 | 0.03372 | 0.2559587 | 0.7440413
3217.12066 | 0.02408 | 0.04002 | 0.1638284 | 0.8361716 | 3.336172 | 3217.12066 | 0.27164 | 0.29603 | 0.8067312 | 0.1932688 | 1.693269 | 3217.12066 | 0.01425 | 0.03365 | 0.2554274 | 0.7445726
3215.19193 | 0.0238 | 0.03974 | 0.1626822 | 0.8373178 | 3.337318 | 3215.19193 | 0.27007 | 0.29446 | 0.8024527 | 0.1975473 | 1.697547 | 3215.19193 | 0.01414 | 0.03354 | 0.2545924 | 0.7454076
3213.26321 | 0.0235 | 0.03944 | 0.1614541 | 0.8385459 | 3.338546 | 3213.26321 | 0.26838 | 0.29277 | 0.7978471 | 0.2021529 | 1.702153 | 3213.26321 | 0.01395 | 0.03335 | 0.2531501 | 0.7468499
3211.33448 | 0.02304 | 0.03898 | 0.159571 | 0.840429 | 3.340429 | 3211.33448 | 0.26654 | 0.29093 | 0.7928328 | 0.2071672 | 1.707167 | 3211.33448 | 0.01369 | 0.03309 | 0.2511766 | 0.7488234
3209.40575 | 0.02263 | 0.03857 | 0.1578926 | 0.8421074 | 3.342107 | 3209.40575 | 0.26465 | 0.28904 | 0.7876822 | 0.2123178 | 1.712318 | 3209.40575 | 0.01345 | 0.03285 | 0.2493548 | 0.7506452
3207.47702 | 0.02237 | 0.03831 | 0.1568282 | 0.8431718 | 3.343172 | 3207.47702 | 0.2627 | 0.28709 | 0.7823682 | 0.2176318 | 1.717632 | 3207.47702 | 0.01328 | 0.03268 | 0.2480644 | 0.7519356
3205.54829 | 0.02211 | 0.03805 | 0.1557639 | 0.8442361 | 3.344236 | 3205.54829 | 0.26071 | 0.2851 | 0.7769451 | 0.2230549 | 1.723055 | 3205.54829 | 0.0132 | 0.0326 | 0.2474571 | 0.7525429
3203.61956 | 0.02178 | 0.03772 | 0.154413 | 0.845587 | 3.345587 | 3203.61956 | 0.25881 | 0.2832 | 0.7717673 | 0.2282327 | 1.728233 | 3203.61956 | 0.01304 | 0.03244 | 0.2462426 | 0.7537574
3201.69083 | 0.02139 | 0.03733 | 0.1528164 | 0.8471836 | 3.347184 | 3201.69083 | 0.25694 | 0.28133 | 0.7666712 | 0.2333288 | 1.733329 | 3201.69083 | 0.01278 | 0.03218 | 0.244269 | 0.755731
3199.7621 | 0.02098 | 0.03692 | 0.151138 | 0.848862 | 3.348862 | 3199.7621 | 0.25499 | 0.27938 | 0.7613571 | 0.2386429 | 1.738643 | 3199.7621 | 0.01259 | 0.03199 | 0.2428268 | 0.7571732
3197.83337 | 0.02062 | 0.03656 | 0.1496643 | 0.8503357 | 3.350336 | 3197.83337 | 0.25299 | 0.27738 | 0.7559068 | 0.2440932 | 1.744093 | 3197.83337 | 0.01248 | 0.03188 | 0.2419918 | 0.7580082
3195.90464 | 0.02022 | 0.03616 | 0.1480269 | 0.8519731 | 3.351973 | 3195.90464 | 0.25089 | 0.27528 | 0.7501839 | 0.2498161 | 1.749816 | 3195.90464 | 0.01226 | 0.03166 | 0.2403218 | 0.7596782
3193.97591 | 0.01968 | 0.03562 | 0.1458163 | 0.8541837 | 3.354184 | 3193.97591 | 0.24859 | 0.27298 | 0.7439161 | 0.2560839 | 1.756084 | 3193.97591 | 0.01186 | 0.03126 | 0.2372856 | 0.7627144
3192.04718 | 0.01914 | 0.03508 | 0.1436057 | 0.8563943 | 3.356394 | 3192.04718 | 0.24623 | 0.27062 | 0.7374847 | 0.2625153 | 1.762515 | 3192.04718 | 0.01149 | 0.03089 | 0.234477 | 0.765523
3190.11845 | 0.01873 | 0.03467 | 0.1419273 | 0.8580727 | 3.358073 | 3190.11845 | 0.24405 | 0.26844 | 0.7315438 | 0.2684562 | 1.768456 | 3190.11845 | 0.01121 | 0.03061 | 0.2323516 | 0.7676484
3188.18972 | 0.01836 | 0.0343 | 0.1404126 | 0.8595874 | 3.359587 | 3188.18972 | 0.2419 | 0.26629 | 0.7256847 | 0.2743153 | 1.774315 | 3188.18972 | 0.01087 | 0.03027 | 0.2297708 | 0.7702292
3186.26099 | 0.01791 | 0.03385 | 0.1385705 | 0.8614295 | 3.36143 | 3186.26099 | 0.2397 | 0.26409 | 0.7196893 | 0.2803107 | 1.780311 | 3186.26099 | 0.01056 | 0.02996 | 0.2274176 | 0.7725824
3184.33226 | 0.01754 | 0.03348 | 0.1370558 | 0.8629442 | 3.362944 | 3184.33226 | 0.23755 | 0.26194 | 0.7138302 | 0.2861698 | 1.78617 | 3184.33226 | 0.01035 | 0.02975 | 0.2258236 | 0.7741764
3182.40353 | 0.01724 | 0.03318 | 0.1358277 | 0.8641723 | 3.364172 | 3182.40353 | 0.23534 | 0.25973 | 0.7078076 | 0.2921924 | 1.792192 | 3182.40353 | 0.01012 | 0.02952 | 0.2240777 | 0.7759223
3180.47481 | 0.01687 | 0.03281 | 0.1343131 | 0.8656869 | 3.365687 | 3180.47481 | 0.23314 | 0.25753 | 0.7018122 | 0.2981878 | 1.798188 | 3180.47481 | 0.00992 | 0.02932 | 0.2225596 | 0.7774404
3178.54608 | 0.0165 | 0.03244 | 0.1327984 | 0.8672016 | 3.367202 | 3178.54608 | 0.23113 | 0.25552 | 0.6963347 | 0.3036653 | 1.803665 | 3178.54608 | 0.00976 | 0.02916 | 0.2213451 | 0.7786549
3176.61735 | 0.01623 | 0.03217 | 0.1316931 | 0.8683069 | 3.368307 | 3176.61735 | 0.22917 | 0.25356 | 0.6909933 | 0.3090067 | 1.809007 | 3176.61735 | 0.00954 | 0.02894 | 0.2196751 | 0.7803249
3174.68862 | 0.01591 | 0.03185 | 0.1303832 | 0.8696168 | 3.369617 | 3174.68862 | 0.22707 | 0.25146 | 0.6852705 | 0.3147295 | 1.81473 | 3174.68862 | 0.00936 | 0.02876 | 0.2183088 | 0.7816912
3172.75989 | 0.0154 | 0.03134 | 0.1282954 | 0.8717046 | 3.371705 | 3172.75989 | 0.22486 | 0.24925 | 0.6792479 | 0.3207521 | 1.820752 | 3172.75989 | 0.00924 | 0.02864 | 0.2173979 | 0.7826021
3170.83116 | 0.01483 | 0.03077 | 0.125962 | 0.874038 | 3.374038 | 3170.83116 | 0.22255 | 0.24694 | 0.6729527 | 0.3270473 | 1.827047 | 3170.83116 | 0.0089 | 0.0283 | 0.2148171 | 0.7851829
3168.90243 | 0.0144 | 0.03034 | 0.1242017 | 0.8757983 | 3.375798 | 3168.90243 | 0.22015 | 0.24454 | 0.6664123 | 0.3335877 | 1.833588 | 3168.90243 | 0.00851 | 0.02791 | 0.2118567 | 0.7881433
3166.9737 | 0.01406 | 0.03 | 0.1228099 | 0.8771901 | 3.37719 | 3166.9737 | 0.21778 | 0.24217 | 0.6599537 | 0.3400463 | 1.840046 | 3166.9737 | 0.00836 | 0.02776 | 0.2107181 | 0.7892819
3165.04497 | 0.01366 | 0.0296 | 0.1211724 | 0.8788276 | 3.378828 | 3165.04497 | 0.21549 | 0.23988 | 0.653713 | 0.346287 | 1.846287 | 3165.04497 | 0.00824 | 0.02764 | 0.2098072 | 0.7901928
3163.11624 | 0.0133 | 0.02924 | 0.1196987 | 0.8803013 | 3.380301 | 3163.11624 | 0.21327 | 0.23766 | 0.6476632 | 0.3523368 | 1.852337 | 3163.11624 | 0.00803 | 0.02743 | 0.2082131 | 0.7917869
3161.18751 | 0.013 | 0.02894 | 0.1184706 | 0.8815294 | 3.381529 | 3161.18751 | 0.21103 | 0.23542 | 0.6415588 | 0.3584412 | 1.858441 | 3161.18751 | 0.00784 | 0.02724 | 0.2067709 | 0.7932291
3159.25878 | 0.01264 | 0.02858 | 0.1169969 | 0.8830031 | 3.383003 | 3159.25878 | 0.20873 | 0.23312 | 0.6352909 | 0.3647091 | 1.864709 | 3159.25878 | 0.00765 | 0.02705 | 0.2053287 | 0.7946713
3157.33005 | 0.01227 | 0.02821 | 0.1154822 | 0.8845178 | 3.384518 | 3157.33005 | 0.20651 | 0.2309 | 0.629241 | 0.370759 | 1.870759 | 3157.33005 | 0.00737 | 0.02677 | 0.2032033 | 0.7967967
3155.40132 | 0.01197 | 0.02791 | 0.1142541 | 0.8857459 | 3.385746 | 3155.40132 | 0.20449 | 0.22888 | 0.6237362 | 0.3762638 | 1.876264 | 3155.40132 | 0.00709 | 0.02649 | 0.2010779 | 0.7989221
3153.47259 | 0.01175 | 0.02769 | 0.1133535 | 0.8866465 | 3.386646 | 3153.47259 | 0.20252 | 0.22691 | 0.6183676 | 0.3816324 | 1.881632 | 3153.47259 | 0.00692 | 0.02632 | 0.1997875 | 0.8002125
3151.54386 | 0.01159 | 0.02753 | 0.1126985 | 0.8873015 | 3.387301 | 3151.54386 | 0.20048 | 0.22487 | 0.6128083 | 0.3871917 | 1.887192 | 3151.54386 | 0.00684 | 0.02624 | 0.1991802 | 0.8008198
3149.61513 | 0.01134 | 0.02728 | 0.1116751 | 0.8883249 | 3.388325 | 3149.61513 | 0.19838 | 0.22277 | 0.6070854 | 0.3929146 | 1.892915 | 3149.61513 | 0.00672 | 0.02612 | 0.1982693 | 0.8017307
3147.68641 | 0.01097 | 0.02691 | 0.1101605 | 0.8898395 | 3.38984 | 3147.68641 | 0.19619 | 0.22058 | 0.6011173 | 0.3988827 | 1.898883 | 3147.68641 | 0.00649 | 0.02589 | 0.1965235 | 0.8034765
3145.75768 | 0.0106 | 0.02654 | 0.1086458 | 0.8913542 | 3.391354 | 3145.75768 | 0.19396 | 0.21835 | 0.5950402 | 0.4049598 | 1.90496 | 3145.75768 | 0.00628 | 0.02568 | 0.1949294 | 0.8050706
3143.82895 | 0.0103 | 0.02624 | 0.1074177 | 0.8925823 | 3.392582 | 3143.82895 | 0.19186 | 0.21625 | 0.5893173 | 0.4106827 | 1.910683 | 3143.82895 | 0.00609 | 0.02549 | 0.1934872 | 0.8065128
3141.90022 | 0.00997 | 0.02591 | 0.1060668 | 0.8939332 | 3.393933 | 3141.90022 | 0.18992 | 0.21431 | 0.5840305 | 0.4159695 | 1.915969 | 3141.90022 | 0.00587 | 0.02527 | 0.1918172 | 0.8081828
3139.97149 | 0.00962 | 0.02556 | 0.104634 | 0.895366 | 3.395366 | 3139.97149 | 0.18792 | 0.21231 | 0.5785802 | 0.4214198 | 1.92142 | 3139.97149 | 0.00565 | 0.02505 | 0.1901473 | 0.8098527
3138.04276 | 0.00932 | 0.02526 | 0.1034059 | 0.8965941 | 3.396594 | 3138.04276 | 0.18577 | 0.21016 | 0.5727211 | 0.4272789 | 1.927279 | 3138.04276 | 0.00548 | 0.02488 | 0.1888568 | 0.8111432
3136.11403 | 0.00904 | 0.02498 | 0.1022597 | 0.8977403 | 3.39774 | 3136.11403 | 0.18354 | 0.20793 | 0.566644 | 0.433356 | 1.933356 | 3136.11403 | 0.0053 | 0.0247 | 0.1874905 | 0.8125095
3134.1853 | 0.00876 | 0.0247 | 0.1011135 | 0.8988865 | 3.398887 | 3134.1853 | 0.18134 | 0.20573 | 0.5606486 | 0.4393514 | 1.939351 | 3134.1853 | 0.00513 | 0.02453 | 0.1862001 | 0.8137999
3132.25657 | 0.00855 | 0.02449 | 0.1002538 | 0.8997462 | 3.399746 | 3132.25657 | 0.17927 | 0.20366 | 0.5550075 | 0.4449925 | 1.944993 | 3132.25657 | 0.00502 | 0.02442 | 0.1853651 | 0.8146349
3130.32784 | 0.00847 | 0.02441 | 0.09992631 | 0.9000737 | 3.400074 | 3130.32784 | 0.17738 | 0.20177 | 0.5498569 | 0.4501431 | 1.950143 | 3130.32784 | 0.00499 | 0.02439 | 0.1851374 | 0.8148626
3128.39911 | 0.00844 | 0.02438 | 0.0998035 | 0.9001965 | 3.400196 | 3128.39911 | 0.17557 | 0.19996 | 0.5449244 | 0.4550756 | 1.955076 | 3128.39911 | 0.00501 | 0.02441 | 0.1852892 | 0.8147108
3126.47038 | 0.00818 | 0.02412 | 0.09873915 | 0.9012608 | 3.401261 | 3126.47038 | 0.17366 | 0.19805 | 0.5397193 | 0.4602807 | 1.960281 | 3126.47038 | 0.00493 | 0.02433 | 0.1846819 | 0.8153181
3124.54165 | 0.00772 | 0.02366 | 0.09685607 | 0.9031439 | 3.403144 | 3124.54165 | 0.17157 | 0.19596 | 0.5340237 | 0.4659763 | 1.965976 | 3124.54165 | 0.00466 | 0.02406 | 0.1826325 | 0.8173675
3122.61292 | 0.00735 | 0.02329 | 0.09534141 | 0.9046586 | 3.404659 | 3122.61292 | 0.16951 | 0.1939 | 0.5284099 | 0.4715901 | 1.97159 | 3122.61292 | 0.00439 | 0.02379 | 0.180583 | 0.819417
3120.68419 | 0.00714 | 0.02308 | 0.09448174 | 0.9055183 | 3.405518 | 3120.68419 | 0.16761 | 0.192 | 0.523232 | 0.476768 | 1.976768 | 3120.68419 | 0.00417 | 0.02357 | 0.178913 | 0.821087
3118.75546 | 0.0069 | 0.02284 | 0.09349926 | 0.9065007 | 3.406501 | 3118.75546 | 0.16574 | 0.19013 | 0.518136 | 0.481864 | 1.981864 | 3118.75546 | 0.0039 | 0.0233 | 0.1768635 | 0.8231365
3116.82673 | 0.00656 | 0.0225 | 0.09210742 | 0.9078926 | 3.407893 | 3116.82673 | 0.16377 | 0.18816 | 0.5127674 | 0.4872326 | 1.987233 | 3116.82673 | 0.00365 | 0.02305 | 0.1749658 | 0.8250342
3114.89801 | 0.0063 | 0.02224 | 0.09104307 | 0.9089569 | 3.408957 | 3114.89801 | 0.16177 | 0.18616 | 0.5073171 | 0.4926829 | 1.992683 | 3114.89801 | 0.00346 | 0.02286 | 0.1735236 | 0.8264764
3112.96928 | 0.00619 | 0.02213 | 0.09059276 | 0.9094072 | 3.409407 | 3112.96928 | 0.15987 | 0.18426 | 0.5021393 | 0.4978607 | 1.997861 | 3112.96928 | 0.0034 | 0.0228 | 0.1730682 | 0.8269318
3111.04055 | 0.00613 | 0.02207 | 0.09034714 | 0.9096529 | 3.409653 | 3111.04055 | 0.15817 | 0.18256 | 0.4975065 | 0.5024935 | 2.002494 | 3111.04055 | 0.00347 | 0.02287 | 0.1735995 | 0.8264005
3109.11182 | 0.00606 | 0.022 | 0.09006059 | 0.9099394 | 3.409939 | 3109.11182 | 0.15656 | 0.18095 | 0.493119 | 0.506881 | 2.006881 | 3109.11182 | 0.00342 | 0.02282 | 0.17322 | 0.82678
3107.18309 | 0.0059 | 0.02184 | 0.0894056 | 0.9105944 | 3.410594 | 3107.18309 | 0.15481 | 0.1792 | 0.4883499 | 0.5116501 | 2.01165 | 3107.18309 | 0.00316 | 0.02256 | 0.1712464 | 0.8287536
3105.25436 | 0.00566 | 0.0216 | 0.08842312 | 0.9115769 | 3.411577 | 3105.25436 | 0.15293 | 0.17732 | 0.4832266 | 0.5167734 | 2.016773 | 3105.25436 | 0.00295 | 0.02235 | 0.1696523 | 0.8303477
3103.32563 | 0.00542 | 0.02136 | 0.08744064 | 0.9125594 | 3.412559 | 3103.32563 | 0.15113 | 0.17552 | 0.4783213 | 0.5216787 | 2.021679 | 3103.32563 | 0.00299 | 0.02239 | 0.169956 | 0.830044
3101.3969 | 0.00531 | 0.02125 | 0.08699034 | 0.9130097 | 3.41301 | 3101.3969 | 0.14953 | 0.17392 | 0.473961 | 0.526039 | 2.026039 | 3101.3969 | 0.0031 | 0.0225 | 0.170791 | 0.829209
3099.46817 | 0.00535 | 0.02129 | 0.08715409 | 0.9128459 | 3.412846 | 3099.46817 | 0.14807 | 0.17246 | 0.4699823 | 0.5300177 | 2.030018 | 3099.46817 | 0.0031 | 0.0225 | 0.170791 | 0.829209
3097.53944 | 0.00542 | 0.02136 | 0.08744064 | 0.9125594 | 3.412559 | 3097.53944 | 0.14665 | 0.17104 | 0.4661125 | 0.5338875 | 2.033887 | 3097.53944 | 0.00301 | 0.02241 | 0.1701078 | 0.8298922
3095.61071 | 0.00539 | 0.02133 | 0.08731783 | 0.9126822 | 3.412682 | 3095.61071 | 0.14518 | 0.16957 | 0.4621066 | 0.5378934 | 2.037893 | 3095.61071 | 0.00292 | 0.02232 | 0.1694246 | 0.8305754
3093.68198 | 0.00524 | 0.02118 | 0.08670378 | 0.9132962 | 3.413296 | 3093.68198 | 0.14352 | 0.16791 | 0.4575828 | 0.5424172 | 2.042417 | 3093.68198 | 0.00283 | 0.02223 | 0.1687415 | 0.8312585
3091.75325 | 0.00511 | 0.02105 | 0.08617161 | 0.9138284 | 3.413828 | 3091.75325 | 0.14181 | 0.1662 | 0.4529227 | 0.5470773 | 2.047077 | 3091.75325 | 0.00279 | 0.02219 | 0.1684378 | 0.8315622
3089.82452 | 0.00508 | 0.02102 | 0.0860488 | 0.9139512 | 3.413951 | 3089.82452 | 0.14028 | 0.16467 | 0.4487532 | 0.5512468 | 2.051247 | 3089.82452 | 0.00275 | 0.02215 | 0.1681342 | 0.8318658
3087.89579 | 0.00501 | 0.02095 | 0.08576224 | 0.9142378 | 3.414238 | 3087.89579 | 0.13887 | 0.16326 | 0.4449108 | 0.5550892 | 2.055089 | 3087.89579 | 0.00262 | 0.02202 | 0.1671474 | 0.8328526
3085.96706 | 0.00481 | 0.02075 | 0.08494351 | 0.9150565 | 3.415056 | 3085.96706 | 0.13737 | 0.16176 | 0.440823 | 0.559177 | 2.059177 | 3085.96706 | 0.00247 | 0.02187 | 0.1660088 | 0.8339912
3084.03833 | 0.00458 | 0.02052 | 0.08400196 | 0.915998 | 3.415998 | 3084.03833 | 0.13573 | 0.16012 | 0.4363537 | 0.5636463 | 2.063646 | 3084.03833 | 0.00239 | 0.02179 | 0.1654015 | 0.8345985
3082.10961 | 0.00444 | 0.02038 | 0.08342885 | 0.9165711 | 3.416571 | 3082.10961 | 0.1341 | 0.15849 | 0.4319117 | 0.5680883 | 2.068088 | 3082.10961 | 0.00234 | 0.02174 | 0.165022 | 0.834978
3080.18088 | 0.00444 | 0.02038 | 0.08342885 | 0.9165711 | 3.416571 | 3080.18088 | 0.13262 | 0.15701 | 0.4278785 | 0.5721215 | 2.072122 | 3080.18088 | 0.00233 | 0.02173 | 0.1649461 | 0.8350539
3078.25215 | 0.0045 | 0.02044 | 0.08367447 | 0.9163255 | 3.416326 | 3078.25215 | 0.13119 | 0.15558 | 0.4239815 | 0.5760185 | 2.076019 | 3078.25215 | 0.00237 | 0.02177 | 0.1652497 | 0.8347503
3076.32342 | 0.00451 | 0.02045 | 0.08371541 | 0.9162846 | 3.416285 | 3076.32342 | 0.12977 | 0.15416 | 0.4201117 | 0.5798883 | 2.079888 | 3076.32342 | 0.00235 | 0.02175 | 0.1650979 | 0.8349021
3074.39469 | 0.00447 | 0.02041 | 0.08355166 | 0.9164483 | 3.416448 | 3074.39469 | 0.12845 | 0.15284 | 0.4165145 | 0.5834855 | 2.083485 | 3074.39469 | 0.00224 | 0.02164 | 0.1642629 | 0.8357371
3072.46596 | 0.00441 | 0.02035 | 0.08330604 | 0.916694 | 3.416694 | 3072.46596 | 0.12723 | 0.15162 | 0.4131898 | 0.5868102 | 2.08681 | 3072.46596 | 0.00217 | 0.02157 | 0.1637316 | 0.8362684
3070.53723 | 0.00431 | 0.02025 | 0.08289668 | 0.9171033 | 3.417103 | 3070.53723 | 0.12597 | 0.15036 | 0.4097561 | 0.5902439 | 2.090244 | 3070.53723 | 0.00214 | 0.02154 | 0.1635039 | 0.8364961
3068.6085 | 0.00424 | 0.02018 | 0.08261012 | 0.9173899 | 3.41739 | 3068.6085 | 0.12476 | 0.14915 | 0.4064586 | 0.5935414 | 2.093541 | 3068.6085 | 0.00222 | 0.02162 | 0.1641111 | 0.8358889
3066.67977 | 0.00435 | 0.02029 | 0.08306042 | 0.9169396 | 3.41694 | 3066.67977 | 0.12378 | 0.14817 | 0.403788 | 0.596212 | 2.096212 | 3066.67977 | 0.00244 | 0.02184 | 0.1657811 | 0.8342189
3064.75104 | 0.00463 | 0.02057 | 0.08420665 | 0.9157934 | 3.415793 | 3064.75104 | 0.12305 | 0.14744 | 0.4017986 | 0.5982014 | 2.098201 | 3064.75104 | 0.00267 | 0.02207 | 0.1675269 | 0.8324731
3062.82231 | 0.00492 | 0.02086 | 0.08539381 | 0.9146062 | 3.414606 | 3062.82231 | 0.12237 | 0.14676 | 0.3999455 | 0.6000545 | 2.100055 | 3062.82231 | 0.00276 | 0.02216 | 0.1682101 | 0.8317899
3060.89358 | 0.00518 | 0.02112 | 0.08645816 | 0.9135418 | 3.413542 | 3060.89358 | 0.12156 | 0.14595 | 0.3977381 | 0.6022619 | 2.102262 | 3060.89358 | 0.00278 | 0.02218 | 0.1683619 | 0.8316381
3058.96485 | 0.00549 | 0.02143 | 0.0877272 | 0.9122728 | 3.412273 | 3058.96485 | 0.1206 | 0.14499 | 0.395122 | 0.604878 | 2.104878 | 3058.96485 | 0.00294 | 0.02234 | 0.1695764 | 0.8304236
3057.03612 | 0.00593 | 0.02187 | 0.08952841 | 0.9104716 | 3.410472 | 3057.03612 | 0.11972 | 0.14411 | 0.3927238 | 0.6072762 | 2.107276 | 3057.03612 | 0.00329 | 0.02269 | 0.1722332 | 0.8277668
3055.10739 | 0.00643 | 0.02237 | 0.09157524 | 0.9084248 | 3.408425 | 3055.10739 | 0.11909 | 0.14348 | 0.3910069 | 0.6089931 | 2.108993 | 3055.10739 | 0.00357 | 0.02297 | 0.1743586 | 0.8256414
3053.17866 | 0.00675 | 0.02269 | 0.09288521 | 0.9071148 | 3.407115 | 3053.17866 | 0.11857 | 0.14296 | 0.3895899 | 0.6104101 | 2.11041 | 3053.17866 | 0.00371 | 0.02311 | 0.1754213 | 0.8245787
3051.24993 | 0.00699 | 0.02293 | 0.09386769 | 0.9061323 | 3.406132 | 3051.24993 | 0.11806 | 0.14245 | 0.3882 | 0.6118 | 2.1118 | 3051.24993 | 0.00391 | 0.02331 | 0.1769394 | 0.8230606
3049.32121 | 0.00737 | 0.02331 | 0.09542328 | 0.9045767 | 3.404577 | 3049.32121 | 0.11771 | 0.1421 | 0.3872462 | 0.6127538 | 2.112754 | 3049.32121 | 0.00433 | 0.02373 | 0.1801275 | 0.8198725
3047.39248 | 0.00774 | 0.02368 | 0.09693794 | 0.9030621 | 3.403062 | 3047.39248 | 0.11748 | 0.14187 | 0.3866194 | 0.6133806 | 2.113381 | 3047.39248 | 0.00475 | 0.02415 | 0.1833156 | 0.8166844
3045.46375 | 0.00794 | 0.02388 | 0.09775667 | 0.9022433 | 3.402243 | 3045.46375 | 0.11724 | 0.14163 | 0.3859654 | 0.6140346 | 2.114035 | 3045.46375 | 0.00497 | 0.02437 | 0.1849856 | 0.8150144
3043.53502 | 0.0083 | 0.02424 | 0.09923039 | 0.9007696 | 3.40077 | 3043.53502 | 0.11704 | 0.14143 | 0.3854204 | 0.6145796 | 2.11458 | 3043.53502 | 0.00526 | 0.02466 | 0.1871869 | 0.8128131
3041.60629 | 0.00903 | 0.02497 | 0.1022188 | 0.8977812 | 3.397781 | 3041.60629 | 0.11699 | 0.14138 | 0.3852841 | 0.6147159 | 2.114716 | 3041.60629 | 0.00587 | 0.02527 | 0.1918172 | 0.8081828
3039.67756 | 0.00998 | 0.02592 | 0.1061077 | 0.8938923 | 3.393892 | 3039.67756 | 0.11708 | 0.14147 | 0.3855294 | 0.6144706 | 2.114471 | 3039.67756 | 0.00661 | 0.02601 | 0.1974343 | 0.8025657
3037.74883 | 0.01101 | 0.02695 | 0.1103242 | 0.8896758 | 3.389676 | 3037.74883 | 0.11718 | 0.14157 | 0.3858019 | 0.6141981 | 2.114198 | 3037.74883 | 0.0073 | 0.0267 | 0.2026719 | 0.7973281
3035.8201 | 0.01218 | 0.02812 | 0.1151138 | 0.8848862 | 3.384886 | 3035.8201 | 0.11737 | 0.14176 | 0.3863197 | 0.6136803 | 2.11368 | 3035.8201 | 0.00804 | 0.02744 | 0.2082891 | 0.7917109
3033.89137 | 0.01359 | 0.02953 | 0.1208859 | 0.8791141 | 3.379114 | 3033.89137 | 0.1179 | 0.14229 | 0.387764 | 0.612236 | 2.112236 | 3033.89137 | 0.00888 | 0.02828 | 0.2146652 | 0.7853348
3031.96264 | 0.01532 | 0.03126 | 0.1279679 | 0.8720321 | 3.372032 | 3031.96264 | 0.11875 | 0.14314 | 0.3900804 | 0.6099196 | 2.10992 | 3031.96264 | 0.00985 | 0.02925 | 0.2220282 | 0.7779718
3030.03391 | 0.01726 | 0.0332 | 0.1359096 | 0.8640904 | 3.36409 | 3030.03391 | 0.11971 | 0.1441 | 0.3926966 | 0.6073034 | 2.107303 | 3030.03391 | 0.01092 | 0.03032 | 0.2301503 | 0.7698497
3028.10518 | 0.01919 | 0.03513 | 0.1438104 | 0.8561896 | 3.35619 | 3028.10518 | 0.1205 | 0.14489 | 0.3948494 | 0.6051506 | 2.105151 | 3028.10518 | 0.01192 | 0.03132 | 0.237741 | 0.762259
3026.17645 | 0.02091 | 0.03685 | 0.1508515 | 0.8491485 | 3.349149 | 3026.17645 | 0.12074 | 0.14513 | 0.3955035 | 0.6044965 | 2.104497 | 3026.17645 | 0.01261 | 0.03201 | 0.2429786 | 0.7570214
3024.24772 | 0.02225 | 0.03819 | 0.156337 | 0.843663 | 3.343663 | 3024.24772 | 0.12017 | 0.14456 | 0.3939501 | 0.6060499 | 2.10605 | 3024.24772 | 0.01298 | 0.03238 | 0.2457872 | 0.7542128
3022.31899 | 0.02306 | 0.039 | 0.1596529 | 0.8403471 | 3.340347 | 3022.31899 | 0.1189 | 0.14329 | 0.3904892 | 0.6095108 | 2.109511 | 3022.31899 | 0.01313 | 0.03253 | 0.2469258 | 0.7530742
3020.39026 | 0.02333 | 0.03927 | 0.1607581 | 0.8392419 | 3.339242 | 3020.39026 | 0.11707 | 0.14146 | 0.3855021 | 0.6144979 | 2.114498 | 3020.39026 | 0.01307 | 0.03247 | 0.2464703 | 0.7535297
3018.46153 | 0.02314 | 0.03908 | 0.1599804 | 0.8400196 | 3.34002 | 3018.46153 | 0.11468 | 0.13907 | 0.378989 | 0.621011 | 2.121011 | 3018.46153 | 0.01284 | 0.03224 | 0.2447245 | 0.7552755
3016.5328 | 0.02261 | 0.03855 | 0.1578107 | 0.8421893 | 3.342189 | 3016.5328 | 0.11189 | 0.13628 | 0.3713857 | 0.6286143 | 2.128614 | 3016.5328 | 0.01251 | 0.03191 | 0.2422195 | 0.7577805
3014.60408 | 0.02172 | 0.03766 | 0.1541673 | 0.8458327 | 3.345833 | 3014.60408 | 0.10896 | 0.13335 | 0.363401 | 0.636599 | 2.136599 | 3014.60408 | 0.01205 | 0.03145 | 0.2387278 | 0.7612722
3012.67535 | 0.02052 | 0.03646 | 0.149255 | 0.850745 | 3.350745 | 3012.67535 | 0.10609 | 0.13048 | 0.3555798 | 0.6444202 | 2.14442 | 3012.67535 | 0.01147 | 0.03087 | 0.2343252 | 0.7656748
3010.74662 | 0.01926 | 0.0352 | 0.1440969 | 0.8559031 | 3.355903 | 3010.74662 | 0.10334 | 0.12773 | 0.3480856 | 0.6519144 | 2.151914 | 3010.74662 | 0.01082 | 0.03022 | 0.2293912 | 0.7706088
3008.81789 | 0.01804 | 0.03398 | 0.1391027 | 0.8608973 | 3.360897 | 3008.81789 | 0.10065 | 0.12504 | 0.3407549 | 0.6592451 | 2.159245 | 3008.81789 | 0.01017 | 0.02957 | 0.2244573 | 0.7755427
3006.88916 | 0.01687 | 0.03281 | 0.1343131 | 0.8656869 | 3.365687 | 3006.88916 | 0.09821 | 0.1226 | 0.3341055 | 0.6658945 | 2.165895 | 3006.88916 | 0.00967 | 0.02907 | 0.2206619 | 0.7793381
3004.96043 | 0.01587 | 0.03181 | 0.1302194 | 0.8697806 | 3.369781 | 3004.96043 | 0.09631 | 0.1207 | 0.3289276 | 0.6710724 | 2.171072 | 3004.96043 | 0.00943 | 0.02883 | 0.2188401 | 0.7811599
3003.0317 | 0.01514 | 0.03108 | 0.127231 | 0.872769 | 3.372769 | 3003.0317 | 0.09497 | 0.11936 | 0.3252759 | 0.6747241 | 2.174724 | 3003.0317 | 0.00936 | 0.02876 | 0.2183088 | 0.7816912
3001.10297 | 0.01457 | 0.03051 | 0.1248977 | 0.8751023 | 3.375102 | 3001.10297 | 0.09383 | 0.11822 | 0.3221692 | 0.6778308 | 2.177831 | 3001.10297 | 0.00943 | 0.02883 | 0.2188401 | 0.7811599
2999.17424 | 0.01409 | 0.03003 | 0.1229327 | 0.8770673 | 3.377067 | 2999.17424 | 0.09274 | 0.11713 | 0.3191988 | 0.6808012 | 2.180801 | 2999.17424 | 0.0097 | 0.0291 | 0.2208896 | 0.7791104
2997.24551 | 0.01387 | 0.02981 | 0.1220321 | 0.8779679 | 3.377968 | 2997.24551 | 0.0918 | 0.11619 | 0.3166371 | 0.6833629 | 2.183363 | 2997.24551 | 0.01004 | 0.02944 | 0.2234705 | 0.7765295
2995.31678 | 0.0139 | 0.02984 | 0.1221549 | 0.8778451 | 3.377845 | 2995.31678 | 0.09108 | 0.11547 | 0.314675 | 0.685325 | 2.185325 | 2995.31678 | 0.01034 | 0.02974 | 0.2257477 | 0.7742523
2993.38805 | 0.01411 | 0.03005 | 0.1230146 | 0.8769854 | 3.376985 | 2993.38805 | 0.09073 | 0.11512 | 0.3137212 | 0.6862788 | 2.186279 | 2993.38805 | 0.01082 | 0.03022 | 0.2293912 | 0.7706088
2991.45932 | 0.01457 | 0.03051 | 0.1248977 | 0.8751023 | 3.375102 | 2991.45932 | 0.09085 | 0.11524 | 0.3140482 | 0.6859518 | 2.185952 | 2991.45932 | 0.01165 | 0.03105 | 0.2356915 | 0.7643085
2989.53059 | 0.01538 | 0.03132 | 0.1282135 | 0.8717865 | 3.371786 | 2989.53059 | 0.09142 | 0.11581 | 0.3156016 | 0.6843984 | 2.184398 | 2989.53059 | 0.01278 | 0.03218 | 0.244269 | 0.755731
2987.60186 | 0.01648 | 0.03242 | 0.1327166 | 0.8672834 | 3.367283 | 2987.60186 | 0.09239 | 0.11678 | 0.318245 | 0.681755 | 2.181755 | 2987.60186 | 0.01428 | 0.03368 | 0.2556551 | 0.7443449
2985.67313 | 0.01772 | 0.03366 | 0.1377927 | 0.8622073 | 3.362207 | 2985.67313 | 0.09362 | 0.11801 | 0.3215969 | 0.6784031 | 2.178403 | 2985.67313 | 0.01636 | 0.03576 | 0.2714438 | 0.7285562
2983.7444 | 0.01887 | 0.03481 | 0.1425004 | 0.8574996 | 3.3575 | 2983.7444 | 0.09471 | 0.1191 | 0.3245674 | 0.6754326 | 2.175433 | 2983.7444 | 0.01894 | 0.03834 | 0.2910278 | 0.7089722
2981.81568 | 0.01965 | 0.03559 | 0.1456935 | 0.8543065 | 3.354307 | 2981.81568 | 0.09507 | 0.11946 | 0.3255484 | 0.6744516 | 2.174452 | 2981.81568 | 0.02136 | 0.04076 | 0.3093973 | 0.6906027
2979.88695 | 0.01985 | 0.03579 | 0.1465122 | 0.8534878 | 3.353488 | 2979.88695 | 0.09441 | 0.1188 | 0.3237498 | 0.6762502 | 2.17625 | 2979.88695 | 0.02301 | 0.04241 | 0.321922 | 0.678078
2977.95822 | 0.01951 | 0.03545 | 0.1451204 | 0.8548796 | 3.35488 | 2977.95822 | 0.09292 | 0.11731 | 0.3196893 | 0.6803107 | 2.180311 | 2977.95822 | 0.02414 | 0.04354 | 0.3304995 | 0.6695005
2976.02949 | 0.01894 | 0.03488 | 0.142787 | 0.857213 | 3.357213 | 2976.02949 | 0.09118 | 0.11557 | 0.3149475 | 0.6850525 | 2.185052 | 2976.02949 | 0.02535 | 0.04475 | 0.3396842 | 0.6603158
2974.10076 | 0.01847 | 0.03441 | 0.1408629 | 0.8591371 | 3.359137 | 2974.10076 | 0.08973 | 0.11412 | 0.310996 | 0.689004 | 2.189004 | 2974.10076 | 0.02685 | 0.04625 | 0.3510703 | 0.6489297
2972.17203 | 0.01818 | 0.03412 | 0.1396758 | 0.8603242 | 3.360324 | 2972.17203 | 0.08859 | 0.11298 | 0.3078894 | 0.6921106 | 2.192111 | 2972.17203 | 0.02804 | 0.04744 | 0.3601032 | 0.6398968
2970.2433 | 0.01793 | 0.03387 | 0.1386524 | 0.8613476 | 3.361348 | 2970.2433 | 0.08742 | 0.11181 | 0.3047009 | 0.6952991 | 2.195299 | 2970.2433 | 0.02814 | 0.04754 | 0.3608623 | 0.6391377
2968.31457 | 0.01768 | 0.03362 | 0.137629 | 0.862371 | 3.362371 | 2968.31457 | 0.0861 | 0.11049 | 0.3011037 | 0.6988963 | 2.198896 | 2968.31457 | 0.02705 | 0.04645 | 0.3525884 | 0.6474116
2966.38584 | 0.01761 | 0.03355 | 0.1373424 | 0.8626576 | 3.362658 | 2966.38584 | 0.08471 | 0.1091 | 0.2973157 | 0.7026843 | 2.202684 | 2966.38584 | 0.02531 | 0.04471 | 0.3393806 | 0.6606194
2964.45711 | 0.01775 | 0.03369 | 0.1379155 | 0.8620845 | 3.362084 | 2964.45711 | 0.08336 | 0.10775 | 0.2936367 | 0.7063633 | 2.206363 | 2964.45711 | 0.02332 | 0.04272 | 0.3242751 | 0.6757249
2962.52838 | 0.01787 | 0.03381 | 0.1384067 | 0.8615933 | 3.361593 | 2962.52838 | 0.08222 | 0.10661 | 0.29053 | 0.70947 | 2.20947 | 2962.52838 | 0.02128 | 0.04068 | 0.30879 | 0.69121
2960.59965 | 0.0178 | 0.03374 | 0.1381202 | 0.8618798 | 3.36188 | 2960.59965 | 0.08124 | 0.10563 | 0.2878594 | 0.7121406 | 2.212141 | 2960.59965 | 0.01932 | 0.03872 | 0.2939123 | 0.7060877
2958.67092 | 0.01759 | 0.03353 | 0.1372605 | 0.8627395 | 3.362739 | 2958.67092 | 0.08018 | 0.10457 | 0.2849707 | 0.7150293 | 2.215029 | 2958.67092 | 0.01761 | 0.03701 | 0.2809321 | 0.7190679
2956.74219 | 0.01726 | 0.0332 | 0.1359096 | 0.8640904 | 3.36409 | 2956.74219 | 0.07901 | 0.1034 | 0.2817823 | 0.7182177 | 2.218218 | 2956.74219 | 0.01622 | 0.03562 | 0.2703811 | 0.7296189
2954.81346 | 0.01684 | 0.03278 | 0.1341903 | 0.8658097 | 3.36581 | 2954.81346 | 0.07788 | 0.10227 | 0.2787028 | 0.7212972 | 2.221297 | 2954.81346 | 0.01502 | 0.03442 | 0.2612722 | 0.7387278
2952.88473 | 0.0164 | 0.03234 | 0.1323891 | 0.8676109 | 3.367611 | 2952.88473 | 0.07695 | 0.10134 | 0.2761684 | 0.7238316 | 2.223832 | 2952.88473 | 0.01399 | 0.03339 | 0.2534538 | 0.7465462
2950.956 | 0.01606 | 0.032 | 0.1309972 | 0.8690028 | 3.369003 | 2950.956 | 0.07631 | 0.1007 | 0.2744243 | 0.7255757 | 2.225576 | 2950.956 | 0.01327 | 0.03267 | 0.2479885 | 0.7520115
2949.02728 | 0.01587 | 0.03181 | 0.1302194 | 0.8697806 | 3.369781 | 2949.02728 | 0.07599 | 0.10038 | 0.2735523 | 0.7264477 | 2.226448 | 2949.02728 | 0.01292 | 0.03232 | 0.2453317 | 0.7546683
2947.09855 | 0.01596 | 0.0319 | 0.1305879 | 0.8694121 | 3.369412 | 2947.09855 | 0.07592 | 0.10031 | 0.2733615 | 0.7266385 | 2.226639 | 2947.09855 | 0.01287 | 0.03227 | 0.2449522 | 0.7550478
2945.16982 | 0.01636 | 0.0323 | 0.1322253 | 0.8677747 | 3.367775 | 2945.16982 | 0.07608 | 0.10047 | 0.2737975 | 0.7262025 | 2.226202 | 2945.16982 | 0.01309 | 0.03249 | 0.2466221 | 0.7533779
2943.24109 | 0.01704 | 0.03298 | 0.135009 | 0.864991 | 3.364991 | 2943.24109 | 0.07665 | 0.10104 | 0.2753509 | 0.7246491 | 2.224649 | 2943.24109 | 0.01362 | 0.03302 | 0.2506452 | 0.7493548
2941.31236 | 0.01785 | 0.03379 | 0.1383249 | 0.8616751 | 3.361675 | 2941.31236 | 0.07767 | 0.10206 | 0.2781305 | 0.7218695 | 2.221869 | 2941.31236 | 0.01438 | 0.03378 | 0.2564141 | 0.7435859
2939.38363 | 0.01865 | 0.03459 | 0.1415998 | 0.8584002 | 3.3584 | 2939.38363 | 0.0789 | 0.10329 | 0.2814825 | 0.7185175 | 2.218518 | 2939.38363 | 0.01518 | 0.03458 | 0.2624867 | 0.7375133
2937.4549 | 0.0195 | 0.03544 | 0.1450794 | 0.8549206 | 3.354921 | 2937.4549 | 0.0801 | 0.10449 | 0.2847527 | 0.7152473 | 2.215247 | 2937.4549 | 0.01596 | 0.03536 | 0.2684075 | 0.7315925
2935.52617 | 0.02057 | 0.03651 | 0.1494596 | 0.8505404 | 3.35054 | 2935.52617 | 0.08126 | 0.10565 | 0.2879139 | 0.7120861 | 2.212086 | 2935.52617 | 0.01678 | 0.03618 | 0.2746319 | 0.7253681
2933.59744 | 0.02172 | 0.03766 | 0.1541673 | 0.8458327 | 3.345833 | 2933.59744 | 0.08235 | 0.10674 | 0.2908843 | 0.7091157 | 2.209116 | 2933.59744 | 0.01765 | 0.03705 | 0.2812358 | 0.7187642
2931.66871 | 0.02279 | 0.03873 | 0.1585476 | 0.8414524 | 3.341452 | 2931.66871 | 0.08325 | 0.10764 | 0.293337 | 0.706663 | 2.206663 | 2931.66871 | 0.01846 | 0.03786 | 0.2873842 | 0.7126158
2929.73998 | 0.02383 | 0.03977 | 0.162805 | 0.837195 | 3.337195 | 2929.73998 | 0.08399 | 0.10838 | 0.2953536 | 0.7046464 | 2.204646 | 2929.73998 | 0.01912 | 0.03852 | 0.2923941 | 0.7076059
2927.81125 | 0.02488 | 0.04082 | 0.1671033 | 0.8328967 | 3.332897 | 2927.81125 | 0.08456 | 0.10895 | 0.2969069 | 0.7030931 | 2.203093 | 2927.81125 | 0.0196 | 0.039 | 0.2960376 | 0.7039624
2925.88252 | 0.02587 | 0.04181 | 0.1711561 | 0.8288439 | 3.328844 | 2925.88252 | 0.08478 | 0.10917 | 0.2975065 | 0.7024935 | 2.202494 | 2925.88252 | 0.01993 | 0.03933 | 0.2985426 | 0.7014574
2923.95379 | 0.02672 | 0.04266 | 0.1746357 | 0.8253643 | 3.325364 | 2923.95379 | 0.08454 | 0.10893 | 0.2968524 | 0.7031476 | 2.203148 | 2923.95379 | 0.02018 | 0.03958 | 0.3004403 | 0.6995597
2922.02506 | 0.02738 | 0.04332 | 0.1773375 | 0.8226625 | 3.322663 | 2922.02506 | 0.08384 | 0.10823 | 0.2949448 | 0.7050552 | 2.205055 | 2922.02506 | 0.02031 | 0.03971 | 0.3014271 | 0.6985729
2920.09633 | 0.02776 | 0.0437 | 0.1788931 | 0.8211069 | 3.321107 | 2920.09633 | 0.0827 | 0.10709 | 0.2918381 | 0.7081619 | 2.208162 | 2920.09633 | 0.02026 | 0.03966 | 0.3010475 | 0.6989525
2918.1676 | 0.0277 | 0.04364 | 0.1786475 | 0.8213525 | 3.321353 | 2918.1676 | 0.08118 | 0.10557 | 0.2876959 | 0.7123041 | 2.212304 | 2918.1676 | 0.02005 | 0.03945 | 0.2994535 | 0.7005465
2916.23888 | 0.02697 | 0.04291 | 0.1756591 | 0.8243409 | 3.324341 | 2916.23888 | 0.07932 | 0.10371 | 0.2826271 | 0.7173729 | 2.217373 | 2916.23888 | 0.01962 | 0.03902 | 0.2961895 | 0.7038105
2914.31015 | 0.02553 | 0.04147 | 0.1697642 | 0.8302358 | 3.330236 | 2914.31015 | 0.07719 | 0.10158 | 0.2768225 | 0.7231775 | 2.223178 | 2914.31015 | 0.01892 | 0.03832 | 0.290876 | 0.709124
2912.38142 | 0.02376 | 0.0397 | 0.1625184 | 0.8374816 | 3.337482 | 2912.38142 | 0.07505 | 0.09944 | 0.2709906 | 0.7290094 | 2.229009 | 2912.38142 | 0.0181 | 0.0375 | 0.2846516 | 0.7153484
2910.45269 | 0.02218 | 0.03812 | 0.1560504 | 0.8439496 | 3.34395 | 2910.45269 | 0.07299 | 0.09738 | 0.2653768 | 0.7346232 | 2.234623 | 2910.45269 | 0.01729 | 0.03669 | 0.2785031 | 0.7214969
2908.52396 | 0.02091 | 0.03685 | 0.1508515 | 0.8491485 | 3.349149 | 2908.52396 | 0.07099 | 0.09538 | 0.2599264 | 0.7400736 | 2.240074 | 2908.52396 | 0.01653 | 0.03593 | 0.2727342 | 0.7272658
2906.59523 | 0.01983 | 0.03577 | 0.1464303 | 0.8535697 | 3.35357 | 2906.59523 | 0.06914 | 0.09353 | 0.2548849 | 0.7451151 | 2.245115 | 2906.59523 | 0.01588 | 0.03528 | 0.2678002 | 0.7321998
2904.6665 | 0.01891 | 0.03485 | 0.1426642 | 0.8573358 | 3.357336 | 2904.6665 | 0.06743 | 0.09182 | 0.2502248 | 0.7497752 | 2.249775 | 2904.6665 | 0.01532 | 0.03472 | 0.2635494 | 0.7364506
2902.73777 | 0.01813 | 0.03407 | 0.1394711 | 0.8605289 | 3.360529 | 2902.73777 | 0.06578 | 0.09017 | 0.2457283 | 0.7542717 | 2.254272 | 2902.73777 | 0.01474 | 0.03414 | 0.2591468 | 0.7408532
2900.80904 | 0.01751 | 0.03345 | 0.136933 | 0.863067 | 3.363067 | 2900.80904 | 0.06417 | 0.08856 | 0.2413408 | 0.7586592 | 2.258659 | 2900.80904 | 0.01415 | 0.03355 | 0.2546683 | 0.7453317
2898.88031 | 0.01698 | 0.03292 | 0.1347634 | 0.8652366 | 3.365237 | 2898.88031 | 0.06264 | 0.08703 | 0.2371713 | 0.7628287 | 2.262829 | 2898.88031 | 0.01369 | 0.03309 | 0.2511766 | 0.7488234
2896.95158 | 0.01646 | 0.0324 | 0.1326347 | 0.8673653 | 3.367365 | 2896.95158 | 0.0612 | 0.08559 | 0.233247 | 0.766753 | 2.266753 | 2896.95158 | 0.01332 | 0.03272 | 0.248368 | 0.751632
2895.02285 | 0.01601 | 0.03195 | 0.1307925 | 0.8692075 | 3.369207 | 2895.02285 | 0.05988 | 0.08427 | 0.2296498 | 0.7703502 | 2.27035 | 2895.02285 | 0.01302 | 0.03242 | 0.2460908 | 0.7539092
2893.09412 | 0.01567 | 0.03161 | 0.1294007 | 0.8705993 | 3.370599 | 2893.09412 | 0.05874 | 0.08313 | 0.2265431 | 0.7734569 | 2.273457 | 2893.09412 | 0.01283 | 0.03223 | 0.2446486 | 0.7553514
2891.16539 | 0.0153 | 0.03124 | 0.127886 | 0.872114 | 3.372114 | 2891.16539 | 0.05768 | 0.08207 | 0.2236544 | 0.7763456 | 2.276346 | 2891.16539 | 0.01258 | 0.03198 | 0.2427509 | 0.7572491
2889.23666 | 0.01484 | 0.03078 | 0.1260029 | 0.8739971 | 3.373997 | 2889.23666 | 0.05656 | 0.08095 | 0.2206023 | 0.7793977 | 2.279398 | 2889.23666 | 0.01221 | 0.03161 | 0.2399423 | 0.7600577
2887.30793 | 0.0144 | 0.03034 | 0.1242017 | 0.8757983 | 3.375798 | 2887.30793 | 0.05543 | 0.07982 | 0.2175228 | 0.7824772 | 2.282477 | 2887.30793 | 0.01186 | 0.03126 | 0.2372856 | 0.7627144
2885.3792 | 0.01409 | 0.03003 | 0.1229327 | 0.8770673 | 3.377067 | 2885.3792 | 0.0544 | 0.07879 | 0.2147159 | 0.7852841 | 2.285284 | 2885.3792 | 0.01162 | 0.03102 | 0.2354638 | 0.7645362
2883.45048 | 0.01383 | 0.02977 | 0.1218683 | 0.8781317 | 3.378132 | 2883.45048 | 0.05343 | 0.07782 | 0.2120725 | 0.7879275 | 2.287928 | 2883.45048 | 0.01137 | 0.03077 | 0.2335661 | 0.7664339
2881.52175 | 0.01343 | 0.02937 | 0.1202309 | 0.8797691 | 3.379769 | 2881.52175 | 0.05244 | 0.07683 | 0.2093746 | 0.7906254 | 2.290625 | 2881.52175 | 0.0109 | 0.0303 | 0.2299985 | 0.7700015
2879.59302 | 0.01293 | 0.02887 | 0.1181841 | 0.8818159 | 3.381816 | 2879.59302 | 0.0514 | 0.07579 | 0.2065404 | 0.7934596 | 2.29346 | 2879.59302 | 0.01025 | 0.02965 | 0.2250645 | 0.7749355
2877.66429 | 0.01254 | 0.02848 | 0.1165875 | 0.8834125 | 3.383412 | 2877.66429 | 0.05034 | 0.07473 | 0.2036517 | 0.7963483 | 2.296348 | 2877.66429 | 0.00963 | 0.02903 | 0.2203583 | 0.7796417
2875.73556 | 0.01228 | 0.02822 | 0.1155232 | 0.8844768 | 3.384477 | 2875.73556 | 0.04937 | 0.07376 | 0.2010083 | 0.7989917 | 2.298992 | 2875.73556 | 0.00919 | 0.02859 | 0.2170184 | 0.7829816
2873.80683 | 0.01207 | 0.02801 | 0.1146635 | 0.8853365 | 3.385336 | 2873.80683 | 0.04864 | 0.07303 | 0.1990189 | 0.8009811 | 2.300981 | 2873.80683 | 0.00887 | 0.02827 | 0.2145893 | 0.7854107
2871.8781 | 0.01186 | 0.0278 | 0.1138038 | 0.8861962 | 3.386196 | 2871.8781 | 0.0482 | 0.07259 | 0.1978199 | 0.8021801 | 2.30218 | 2871.8781 | 0.00859 | 0.02799 | 0.2124639 | 0.7875361
2869.94937 | 0.01164 | 0.02758 | 0.1129032 | 0.8870968 | 3.387097 | 2869.94937 | 0.04785 | 0.07224 | 0.1968661 | 0.8031339 | 2.303134 | 2869.94937 | 0.00833 | 0.02773 | 0.2104904 | 0.7895096
2868.02064 | 0.01143 | 0.02737 | 0.1120436 | 0.8879564 | 3.387956 | 2868.02064 | 0.04745 | 0.07184 | 0.195776 | 0.804224 | 2.304224 | 2868.02064 | 0.00806 | 0.02746 | 0.2084409 | 0.7915591
2866.09191 | 0.0113 | 0.02724 | 0.1115114 | 0.8884886 | 3.388489 | 2866.09191 | 0.04702 | 0.07141 | 0.1946042 | 0.8053958 | 2.305396 | 2866.09191 | 0.00765 | 0.02705 | 0.2053287 | 0.7946713
2864.16318 | 0.01132 | 0.02726 | 0.1115933 | 0.8884067 | 3.388407 | 2864.16318 | 0.0467 | 0.07109 | 0.1937321 | 0.8062679 | 2.306268 | 2864.16318 | 0.0073 | 0.0267 | 0.2026719 | 0.7973281
2862.23445 | 0.01143 | 0.02737 | 0.1120436 | 0.8879564 | 3.387956 | 2862.23445 | 0.04657 | 0.07096 | 0.1933778 | 0.8066222 | 2.306622 | 2862.23445 | 0.00717 | 0.02657 | 0.2016851 | 0.7983149
2860.30572 | 0.0116 | 0.02754 | 0.1127395 | 0.8872605 | 3.387261 | 2860.30572 | 0.04663 | 0.07102 | 0.1935414 | 0.8064586 | 2.306459 | 2860.30572 | 0.00716 | 0.02656 | 0.2016092 | 0.7983908
2858.37699 | 0.01188 | 0.02782 | 0.1138857 | 0.8861143 | 3.386114 | 2858.37699 | 0.04681 | 0.0712 | 0.1940319 | 0.8059681 | 2.305968 | 2858.37699 | 0.00715 | 0.02655 | 0.2015333 | 0.7984667
2856.44826 | 0.01233 | 0.02827 | 0.1157279 | 0.8842721 | 3.384272 | 2856.44826 | 0.04697 | 0.07136 | 0.1944679 | 0.8055321 | 2.305532 | 2856.44826 | 0.00712 | 0.02652 | 0.2013056 | 0.7986944
2854.51953 | 0.01294 | 0.02888 | 0.118225 | 0.881775 | 3.381775 | 2854.51953 | 0.04696 | 0.07135 | 0.1944407 | 0.8055593 | 2.305559 | 2854.51953 | 0.00711 | 0.02651 | 0.2012297 | 0.7987703
2852.5908 | 0.01362 | 0.02956 | 0.1210087 | 0.8789913 | 3.378991 | 2852.5908 | 0.04668 | 0.07107 | 0.1936776 | 0.8063224 | 2.306322 | 2852.5908 | 0.00711 | 0.02651 | 0.2012297 | 0.7987703
2850.66208 | 0.01396 | 0.0299 | 0.1224005 | 0.8775995 | 3.377599 | 2850.66208 | 0.04603 | 0.07042 | 0.1919063 | 0.8080937 | 2.308094 | 2850.66208 | 0.00699 | 0.02639 | 0.2003188 | 0.7996812
2848.73335 | 0.01347 | 0.02941 | 0.1203946 | 0.8796054 | 3.379605 | 2848.73335 | 0.04497 | 0.06936 | 0.1890176 | 0.8109824 | 2.310982 | 2848.73335 | 0.00654 | 0.02594 | 0.196903 | 0.803097
2846.80462 | 0.01228 | 0.02822 | 0.1155232 | 0.8844768 | 3.384477 | 2846.80462 | 0.04368 | 0.06807 | 0.1855021 | 0.8144979 | 2.314498 | 2846.80462 | 0.00585 | 0.02525 | 0.1916654 | 0.8083346
2844.87589 | 0.01091 | 0.02685 | 0.1099149 | 0.8900851 | 3.390085 | 2844.87589 | 0.04225 | 0.06664 | 0.1816051 | 0.8183949 | 2.318395 | 2844.87589 | 0.00516 | 0.02456 | 0.1864278 | 0.8135722
2842.94716 | 0.00963 | 0.02557 | 0.104675 | 0.895325 | 3.395325 | 2842.94716 | 0.04059 | 0.06498 | 0.1770813 | 0.8229187 | 2.322919 | 2842.94716 | 0.00445 | 0.02385 | 0.1810384 | 0.8189616
2841.01843 | 0.00839 | 0.02433 | 0.09959882 | 0.9004012 | 3.400401 | 2841.01843 | 0.03875 | 0.06314 | 0.172067 | 0.827933 | 2.327933 | 2841.01843 | 0.00366 | 0.02306 | 0.1750417 | 0.8249583
2839.0897 | 0.00726 | 0.0232 | 0.09497298 | 0.905027 | 3.405027 | 2839.0897 | 0.03707 | 0.06146 | 0.1674888 | 0.8325112 | 2.332511 | 2839.0897 | 0.00294 | 0.02234 | 0.1695764 | 0.8304236
2837.16097 | 0.00637 | 0.02231 | 0.09132962 | 0.9086704 | 3.40867 | 2837.16097 | 0.03579 | 0.06018 | 0.1640005 | 0.8359995 | 2.335999 | 2837.16097 | 0.00239 | 0.02179 | 0.1654015 | 0.8345985
2835.23224 | 0.00572 | 0.02166 | 0.08866874 | 0.9113313 | 3.411331 | 2835.23224 | 0.03483 | 0.05922 | 0.1613844 | 0.8386156 | 2.338616 | 2835.23224 | 0.00195 | 0.02135 | 0.1620616 | 0.8379384
2833.30351 | 0.00532 | 0.02126 | 0.08703128 | 0.9129687 | 3.412969 | 2833.30351 | 0.03406 | 0.05845 | 0.159286 | 0.840714 | 2.340714 | 2833.30351 | 0.00162 | 0.02102 | 0.1595567 | 0.8404433
2831.37478 | 0.00506 | 0.021 | 0.08596692 | 0.9140331 | 3.414033 | 2831.37478 | 0.03331 | 0.0577 | 0.1572421 | 0.8427579 | 2.342758 | 2831.37478 | 0.00137 | 0.02077 | 0.157659 | 0.842341
2829.44605 | 0.00478 | 0.02072 | 0.0848207 | 0.9151793 | 3.415179 | 2829.44605 | 0.03248 | 0.05687 | 0.1549802 | 0.8450198 | 2.34502 | 2829.44605 | 0.00109 | 0.02049 | 0.1555336 | 0.8444664
2827.51732 | 0.00443 | 0.02037 | 0.08338792 | 0.9166121 | 3.416612 | 2827.51732 | 0.03168 | 0.05607 | 0.1528001 | 0.8471999 | 2.3472 | 2827.51732 | 0.00081 | 0.02021 | 0.1534082 | 0.8465918
2825.58859 | 0.00416 | 0.0201 | 0.08228263 | 0.9177174 | 3.417717 | 2825.58859 | 0.03106 | 0.05545 | 0.1511105 | 0.8488895 | 2.348889 | 2825.58859 | 0.00059 | 0.01999 | 0.1517383 | 0.8482617
2823.65986 | 0.00407 | 0.02001 | 0.0819142 | 0.9180858 | 3.418086 | 2823.65986 | 0.03061 | 0.055 | 0.1498842 | 0.8501158 | 2.350116 | 2823.65986 | 0.00041 | 0.01981 | 0.1503719 | 0.8496281
2821.73113 | 0.00404 | 0.01998 | 0.08179139 | 0.9182086 | 3.418209 | 2821.73113 | 0.03019 | 0.05458 | 0.1487396 | 0.8512604 | 2.35126 | 2821.73113 | 0.00026 | 0.01966 | 0.1492333 | 0.8507667
2819.8024 | 0.00393 | 0.01987 | 0.08134108 | 0.9186589 | 3.418659 | 2819.8024 | 0.02971 | 0.0541 | 0.1474315 | 0.8525685 | 2.352568 | 2819.8024 | 8e-05 | 0.01948 | 0.147867 | 0.852133
2817.87368 | 0.00377 | 0.01971 | 0.0806861 | 0.9193139 | 3.419314 | 2817.87368 | 0.02922 | 0.05361 | 0.1460962 | 0.8539038 | 2.353904 | 2817.87368 | -0.00011 | 0.01929 | 0.1464248 | 0.8535752
2815.94495 | 0.00365 | 0.01959 | 0.08019486 | 0.9198051 | 3.419805 | 2815.94495 | 0.02875 | 0.05314 | 0.1448154 | 0.8551846 | 2.355185 | 2815.94495 | -0.0002 | 0.0192 | 0.1457416 | 0.8542584
2814.01622 | 0.00345 | 0.01939 | 0.07937613 | 0.9206239 | 3.420624 | 2814.01622 | 0.0281 | 0.05249 | 0.143044 | 0.856956 | 2.356956 | 2814.01622 | -0.00028 | 0.01912 | 0.1451344 | 0.8548656
2812.08749 | 0.00305 | 0.01899 | 0.07773866 | 0.9222613 | 3.422261 | 2812.08749 | 0.02718 | 0.05157 | 0.1405369 | 0.8594631 | 2.359463 | 2812.08749 | -0.00054 | 0.01886 | 0.1431608 | 0.8568392
2810.15876 | 0.00262 | 0.01856 | 0.07597839 | 0.9240216 | 3.424022 | 2810.15876 | 0.02632 | 0.05071 | 0.1381932 | 0.8618068 | 2.361807 | 2810.15876 | -0.00085 | 0.01855 | 0.1408077 | 0.8591923
2808.23003 | 0.0024 | 0.01834 | 0.07507778 | 0.9249222 | 3.424922 | 2808.23003 | 0.0258 | 0.05019 | 0.1367761 | 0.8632239 | 2.363224 | 2808.23003 | -0.00105 | 0.01835 | 0.1392895 | 0.8607105
2806.3013 | 0.00234 | 0.01828 | 0.07483216 | 0.9251678 | 3.425168 | 2806.3013 | 0.02544 | 0.04983 | 0.1357951 | 0.8642049 | 2.364205 | 2806.3013 | -0.00122 | 0.01818 | 0.1379991 | 0.8620009
2804.37257 | 0.00221 | 0.01815 | 0.07429998 | 0.9257 | 3.4257 | 2804.37257 | 0.02497 | 0.04936 | 0.1345142 | 0.8654858 | 2.365486 | 2804.37257 | -0.00149 | 0.01791 | 0.1359496 | 0.8640504
2802.44384 | 0.00188 | 0.01782 | 0.07294907 | 0.9270509 | 3.427051 | 2802.44384 | 0.02428 | 0.04867 | 0.1326339 | 0.8673661 | 2.367366 | 2802.44384 | -0.00182 | 0.01758 | 0.1334447 | 0.8665553
2800.51511 | 0.00143 | 0.01737 | 0.07110693 | 0.9288931 | 3.428893 | 2800.51511 | 0.02343 | 0.04782 | 0.1303175 | 0.8696825 | 2.369683 | 2800.51511 | -0.00217 | 0.01723 | 0.1307879 | 0.8692121
2798.58638 | 0.0011 | 0.01704 | 0.06975602 | 0.930244 | 3.430244 | 2798.58638 | 0.02276 | 0.04715 | 0.1284916 | 0.8715084 | 2.371508 | 2798.58638 | -0.00244 | 0.01696 | 0.1287384 | 0.8712616
2796.65765 | 0.00104 | 0.01698 | 0.0695104 | 0.9304896 | 3.43049 | 2796.65765 | 0.02243 | 0.04682 | 0.1275923 | 0.8724077 | 2.372408 | 2796.65765 | -0.00255 | 0.01685 | 0.1279034 | 0.8720966
2794.72892 | 0.00103 | 0.01697 | 0.06946946 | 0.9305305 | 3.430531 | 2794.72892 | 0.0221 | 0.04649 | 0.126693 | 0.873307 | 2.373307 | 2794.72892 | -0.00261 | 0.01679 | 0.127448 | 0.872552
2792.80019 | 0.00087 | 0.01681 | 0.06881448 | 0.9311855 | 3.431186 | 2792.80019 | 0.02155 | 0.04594 | 0.1251942 | 0.8748058 | 2.374806 | 2792.80019 | -0.00272 | 0.01668 | 0.126613 | 0.873387
2790.87146 | 0.00064 | 0.01658 | 0.06787293 | 0.9321271 | 3.432127 | 2790.87146 | 0.02101 | 0.0454 | 0.1237226 | 0.8762774 | 2.376277 | 2790.87146 | -0.00284 | 0.01656 | 0.1257021 | 0.8742979
2788.94273 | 0.00059 | 0.01653 | 0.06766825 | 0.9323318 | 3.432332 | 2788.94273 | 0.02075 | 0.04514 | 0.123014 | 0.876986 | 2.376986 | 2788.94273 | -0.00288 | 0.01652 | 0.1253985 | 0.8746015
2787.014 | 0.00067 | 0.01661 | 0.06799574 | 0.9320043 | 3.432004 | 2787.014 | 0.02065 | 0.04504 | 0.1227415 | 0.8772585 | 2.377258 | 2787.014 | -0.00286 | 0.01654 | 0.1255503 | 0.8744497
2785.08528 | 0.00065 | 0.01659 | 0.06791387 | 0.9320861 | 3.432086 | 2785.08528 | 0.02045 | 0.04484 | 0.1221965 | 0.8778035 | 2.377804 | 2785.08528 | -0.00287 | 0.01653 | 0.1254744 | 0.8745256
2783.15655 | 0.00051 | 0.01645 | 0.06734076 | 0.9326592 | 3.432659 | 2783.15655 | 0.02006 | 0.04445 | 0.1211337 | 0.8788663 | 2.378866 | 2783.15655 | -0.00295 | 0.01645 | 0.1248672 | 0.8751328
2781.22782 | 0.00033 | 0.01627 | 0.0666039 | 0.9333961 | 3.433396 | 2781.22782 | 0.01959 | 0.04398 | 0.1198528 | 0.8801472 | 2.380147 | 2781.22782 | -0.00306 | 0.01634 | 0.1240322 | 0.8759678
2779.29909 | 0.00012 | 0.01606 | 0.06574423 | 0.9342558 | 3.434256 | 2779.29909 | 0.01905 | 0.04344 | 0.1183813 | 0.8816187 | 2.381619 | 2779.29909 | -0.0032 | 0.0162 | 0.1229695 | 0.8770305
2777.37036 | -0.0001 | 0.01584 | 0.06484362 | 0.9351564 | 3.435156 | 2777.37036 | 0.01841 | 0.0428 | 0.1166371 | 0.8833629 | 2.383363 | 2777.37036 | -0.00343 | 0.01597 | 0.1212236 | 0.8787764
2775.44163 | -0.00022 | 0.01572 | 0.06435238 | 0.9356476 | 3.435648 | 2775.44163 | 0.01784 | 0.04223 | 0.1150838 | 0.8849162 | 2.384916 | 2775.44163 | -0.00363 | 0.01577 | 0.1197055 | 0.8802945
2773.5129 | -0.00022 | 0.01572 | 0.06435238 | 0.9356476 | 3.435648 | 2773.5129 | 0.0176 | 0.04199 | 0.1144298 | 0.8855702 | 2.38557 | 2773.5129 | -0.00364 | 0.01576 | 0.1196296 | 0.8803704
2771.58417 | -0.00017 | 0.01577 | 0.06455707 | 0.9354429 | 3.435443 | 2771.58417 | 0.01758 | 0.04197 | 0.1143753 | 0.8856247 | 2.385625 | 2771.58417 | -0.00354 | 0.01586 | 0.1203886 | 0.8796114
2769.65544 | -0.00018 | 0.01576 | 0.06451613 | 0.9354839 | 3.435484 | 2769.65544 | 0.01748 | 0.04187 | 0.1141027 | 0.8858973 | 2.385897 | 2769.65544 | -0.00351 | 0.01589 | 0.1206164 | 0.8793836
2767.72671 | -0.00025 | 0.01569 | 0.06422957 | 0.9357704 | 3.43577 | 2767.72671 | 0.01719 | 0.04158 | 0.1133124 | 0.8866876 | 2.386688 | 2767.72671 | -0.00356 | 0.01584 | 0.1202368 | 0.8797632
2765.79798 | -0.00033 | 0.01561 | 0.06390208 | 0.9360979 | 3.436098 | 2765.79798 | 0.01682 | 0.04121 | 0.1123041 | 0.8876959 | 2.387696 | 2765.79798 | -0.00363 | 0.01577 | 0.1197055 | 0.8802945
2763.86925 | -0.00039 | 0.01555 | 0.06365646 | 0.9363435 | 3.436344 | 2763.86925 | 0.01653 | 0.04092 | 0.1115138 | 0.8884862 | 2.388486 | 2763.86925 | -0.00371 | 0.01569 | 0.1190982 | 0.8809018
2761.94052 | -0.00044 | 0.0155 | 0.06345178 | 0.9365482 | 3.436548 | 2761.94052 | 0.01627 | 0.04066 | 0.1108053 | 0.8891947 | 2.389195 | 2761.94052 | -0.0038 | 0.0156 | 0.1184151 | 0.8815849
2760.01179 | -0.00047 | 0.01547 | 0.06332897 | 0.936671 | 3.436671 | 2760.01179 | 0.01598 | 0.04037 | 0.110015 | 0.889985 | 2.389985 | 2760.01179 | -0.00391 | 0.01549 | 0.1175801 | 0.8824199
2758.08306 | -0.00048 | 0.01546 | 0.06328803 | 0.936712 | 3.436712 | 2758.08306 | 0.01567 | 0.04006 | 0.1091702 | 0.8908298 | 2.39083 | 2758.08306 | -0.00403 | 0.01537 | 0.1166692 | 0.8833308
2756.15433 | -0.00052 | 0.01542 | 0.06312428 | 0.9368757 | 3.436876 | 2756.15433 | 0.01535 | 0.03974 | 0.1082981 | 0.8917019 | 2.391702 | 2756.15433 | -0.00416 | 0.01524 | 0.1156824 | 0.8843176
2754.2256 | -0.00064 | 0.0153 | 0.06263304 | 0.937367 | 3.437367 | 2754.2256 | 0.01499 | 0.03938 | 0.1073171 | 0.8926829 | 2.392683 | 2754.2256 | -0.0043 | 0.0151 | 0.1146197 | 0.8853803
2752.29688 | -0.00086 | 0.01508 | 0.06173244 | 0.9382676 | 3.438268 | 2752.29688 | 0.01453 | 0.03892 | 0.1060635 | 0.8939365 | 2.393937 | 2752.29688 | -0.00445 | 0.01495 | 0.1134811 | 0.8865189
2750.36815 | -0.00111 | 0.01483 | 0.06070902 | 0.939291 | 3.439291 | 2750.36815 | 0.01399 | 0.03838 | 0.1045919 | 0.8954081 | 2.395408 | 2750.36815 | -0.00461 | 0.01479 | 0.1122666 | 0.8877334
2748.43942 | -0.00124 | 0.0147 | 0.06017685 | 0.9398232 | 3.439823 | 2748.43942 | 0.01353 | 0.03792 | 0.1033383 | 0.8966617 | 2.396662 | 2748.43942 | -0.00472 | 0.01468 | 0.1114316 | 0.8885684
2746.51069 | -0.00123 | 0.01471 | 0.06021778 | 0.9397822 | 3.439782 | 2746.51069 | 0.01326 | 0.03765 | 0.1026025 | 0.8973975 | 2.397397 | 2746.51069 | -0.00477 | 0.01463 | 0.1110521 | 0.8889479
2744.58196 | -0.00122 | 0.01472 | 0.06025872 | 0.9397413 | 3.439741 | 2744.58196 | 0.01314 | 0.03753 | 0.1022755 | 0.8977245 | 2.397724 | 2744.58196 | -0.0048 | 0.0146 | 0.1108244 | 0.8891756
2742.65323 | -0.00124 | 0.0147 | 0.06017685 | 0.9398232 | 3.439823 | 2742.65323 | 0.01295 | 0.03734 | 0.1017577 | 0.8982423 | 2.398242 | 2742.65323 | -0.00484 | 0.01456 | 0.1105207 | 0.8894793
2740.7245 | -0.00131 | 0.01463 | 0.05989029 | 0.9401097 | 3.44011 | 2740.7245 | 0.01256 | 0.03695 | 0.1006949 | 0.8993051 | 2.399305 | 2740.7245 | -0.00486 | 0.01454 | 0.1103689 | 0.8896311
2738.79577 | -0.00147 | 0.01447 | 0.0592353 | 0.9407647 | 3.440765 | 2738.79577 | 0.01209 | 0.03648 | 0.09941409 | 0.9005859 | 2.400586 | 2738.79577 | -0.0049 | 0.0145 | 0.1100653 | 0.8899347
2736.86704 | -0.00163 | 0.01431 | 0.05858032 | 0.9414197 | 3.44142 | 2736.86704 | 0.0118 | 0.03619 | 0.09862379 | 0.9013762 | 2.401376 | 2736.86704 | -0.00495 | 0.01445 | 0.1096857 | 0.8903143
2734.93831 | -0.00168 | 0.01426 | 0.05837563 | 0.9416244 | 3.441624 | 2734.93831 | 0.01171 | 0.0361 | 0.09837853 | 0.9016215 | 2.401621 | 2734.93831 | -0.00489 | 0.01451 | 0.1101412 | 0.8898588
2733.00958 | -0.00164 | 0.0143 | 0.05853938 | 0.9414606 | 3.441461 | 2733.00958 | 0.01158 | 0.03597 | 0.09802425 | 0.9019757 | 2.401976 | 2733.00958 | -0.0048 | 0.0146 | 0.1108244 | 0.8891756
2731.08085 | -0.00166 | 0.01428 | 0.05845751 | 0.9415425 | 3.441542 | 2731.08085 | 0.01121 | 0.0356 | 0.09701594 | 0.9029841 | 2.402984 | 2731.08085 | -0.00489 | 0.01451 | 0.1101412 | 0.8898588
2729.15212 | -0.00181 | 0.01413 | 0.05784346 | 0.9421565 | 3.442157 | 2729.15212 | 0.01067 | 0.03506 | 0.09554435 | 0.9044556 | 2.404456 | 2729.15212 | -0.00509 | 0.01431 | 0.108623 | 0.891377
2727.22339 | -0.00195 | 0.01399 | 0.05727035 | 0.9427297 | 3.44273 | 2727.22339 | 0.01023 | 0.03462 | 0.09434528 | 0.9056547 | 2.405655 | 2727.22339 | -0.00519 | 0.01421 | 0.107864 | 0.892136
2725.29466 | -0.002 | 0.01394 | 0.05706566 | 0.9429343 | 3.442934 | 2725.29466 | 0.01004 | 0.03443 | 0.0938275 | 0.9061725 | 2.406173 | 2725.29466 | -0.00513 | 0.01427 | 0.1083194 | 0.8916806
2723.36593 | -0.00206 | 0.01388 | 0.05682004 | 0.94318 | 3.44318 | 2723.36593 | 0.00989 | 0.03428 | 0.09341872 | 0.9065813 | 2.406581 | 2723.36593 | -0.0051 | 0.0143 | 0.1085471 | 0.8914529
2721.4372 | -0.00215 | 0.01379 | 0.05645161 | 0.9435484 | 3.443548 | 2721.4372 | 0.00963 | 0.03402 | 0.09271018 | 0.9072898 | 2.40729 | 2721.4372 | -0.00514 | 0.01426 | 0.1082435 | 0.8917565
2719.50848 | -0.00219 | 0.01375 | 0.05628787 | 0.9437121 | 3.443712 | 2719.50848 | 0.00934 | 0.03373 | 0.09191988 | 0.9080801 | 2.40808 | 2719.50848 | -0.00515 | 0.01425 | 0.1081676 | 0.8918324
2717.57975 | -0.00218 | 0.01376 | 0.0563288 | 0.9436712 | 3.443671 | 2717.57975 | 0.00909 | 0.03348 | 0.09123859 | 0.9087614 | 2.408761 | 2717.57975 | -0.00508 | 0.01432 | 0.108699 | 0.891301
2715.65102 | -0.0022 | 0.01374 | 0.05624693 | 0.9437531 | 3.443753 | 2715.65102 | 0.00889 | 0.03328 | 0.09069355 | 0.9093064 | 2.409306 | 2715.65102 | -0.00502 | 0.01438 | 0.1091544 | 0.8908456
2713.72229 | -0.0023 | 0.01364 | 0.05583756 | 0.9441624 | 3.444162 | 2713.72229 | 0.00865 | 0.03304 | 0.09003951 | 0.9099605 | 2.40996 | 2713.72229 | -0.00498 | 0.01442 | 0.109458 | 0.890542
2711.79356 | -0.00244 | 0.0135 | 0.05526445 | 0.9447355 | 3.444736 | 2711.79356 | 0.00832 | 0.03271 | 0.08914021 | 0.9108598 | 2.41086 | 2711.79356 | -0.00499 | 0.01441 | 0.1093821 | 0.8906179
2709.86483 | -0.00252 | 0.01342 | 0.05493696 | 0.945063 | 3.445063 | 2709.86483 | 0.00808 | 0.03247 | 0.08848617 | 0.9115138 | 2.411514 | 2709.86483 | -0.00502 | 0.01438 | 0.1091544 | 0.8908456
2707.9361 | -0.00249 | 0.01345 | 0.05505977 | 0.9449402 | 3.44494 | 2707.9361 | 0.00798 | 0.03237 | 0.08821365 | 0.9117863 | 2.411786 | 2707.9361 | -0.00498 | 0.01442 | 0.109458 | 0.890542
2706.00737 | -0.00245 | 0.01349 | 0.05522351 | 0.9447765 | 3.444776 | 2706.00737 | 0.00784 | 0.03223 | 0.08783213 | 0.9121679 | 2.412168 | 2706.00737 | -0.00489 | 0.01451 | 0.1101412 | 0.8898588
2704.07864 | -0.00244 | 0.0135 | 0.05526445 | 0.9447355 | 3.444736 | 2704.07864 | 0.00764 | 0.03203 | 0.0872871 | 0.9127129 | 2.412713 | 2704.07864 | -0.00484 | 0.01456 | 0.1105207 | 0.8894793
2702.14991 | -0.00245 | 0.01349 | 0.05522351 | 0.9447765 | 3.444776 | 2702.14991 | 0.00748 | 0.03187 | 0.08685107 | 0.9131489 | 2.413149 | 2702.14991 | -0.00484 | 0.01456 | 0.1105207 | 0.8894793
2700.22118 | -0.00251 | 0.01343 | 0.05497789 | 0.9450221 | 3.445022 | 2700.22118 | 0.00728 | 0.03167 | 0.08630604 | 0.913694 | 2.413694 | 2700.22118 | -0.00488 | 0.01452 | 0.1102171 | 0.8897829
2698.29245 | -0.0026 | 0.01334 | 0.05460946 | 0.9453905 | 3.445391 | 2698.29245 | 0.007 | 0.03139 | 0.08554299 | 0.914457 | 2.414457 | 2698.29245 | -0.00488 | 0.01452 | 0.1102171 | 0.8897829
2696.36372 | -0.00262 | 0.01332 | 0.05452759 | 0.9454724 | 3.445472 | 2696.36372 | 0.0068 | 0.03119 | 0.08499796 | 0.915002 | 2.415002 | 2696.36372 | -0.00479 | 0.01461 | 0.1109003 | 0.8890997
2694.43499 | -0.00263 | 0.01331 | 0.05448665 | 0.9455133 | 3.445513 | 2694.43499 | 0.00668 | 0.03107 | 0.08467094 | 0.9153291 | 2.415329 | 2694.43499 | -0.00468 | 0.01472 | 0.1117352 | 0.8882648
2692.50626 | -0.00263 | 0.01331 | 0.05448665 | 0.9455133 | 3.445513 | 2692.50626 | 0.00655 | 0.03094 | 0.08431666 | 0.9156833 | 2.415683 | 2692.50626 | -0.00458 | 0.01482 | 0.1124943 | 0.8875057
2690.57753 | -0.00261 | 0.01333 | 0.05456853 | 0.9454315 | 3.445431 | 2690.57753 | 0.00644 | 0.03083 | 0.0840169 | 0.9159831 | 2.415983 | 2690.57753 | -0.00445 | 0.01495 | 0.1134811 | 0.8865189
2688.6488 | -0.00269 | 0.01325 | 0.05424103 | 0.945759 | 3.445759 | 2688.6488 | 0.00629 | 0.03068 | 0.08360812 | 0.9163919 | 2.416392 | 2688.6488 | -0.00444 | 0.01496 | 0.113557 | 0.886443
2686.72008 | -0.00288 | 0.01306 | 0.05346324 | 0.9465368 | 3.446537 | 2686.72008 | 0.00599 | 0.03038 | 0.08279057 | 0.9172094 | 2.417209 | 2686.72008 | -0.00458 | 0.01482 | 0.1124943 | 0.8875057
2684.79135 | -0.00304 | 0.0129 | 0.05280825 | 0.9471917 | 3.447192 | 2684.79135 | 0.00565 | 0.03004 | 0.08186401 | 0.918136 | 2.418136 | 2684.79135 | -0.00471 | 0.01469 | 0.1115075 | 0.8884925
2682.86262 | -0.00309 | 0.01285 | 0.05260357 | 0.9473964 | 3.447396 | 2682.86262 | 0.00534 | 0.02973 | 0.08101921 | 0.9189808 | 2.418981 | 2682.86262 | -0.00473 | 0.01467 | 0.1113557 | 0.8886443
2680.93389 | -0.00313 | 0.01281 | 0.05243982 | 0.9475602 | 3.44756 | 2680.93389 | 0.00504 | 0.02943 | 0.08020166 | 0.9197983 | 2.419798 | 2680.93389 | -0.0047 | 0.0147 | 0.1115834 | 0.8884166
2679.00516 | -0.00317 | 0.01277 | 0.05227608 | 0.9477239 | 3.447724 | 2679.00516 | 0.00488 | 0.02927 | 0.07976564 | 0.9202344 | 2.420234 | 2679.00516 | -0.00461 | 0.01479 | 0.1122666 | 0.8877334
2677.07643 | -0.00313 | 0.01281 | 0.05243982 | 0.9475602 | 3.44756 | 2677.07643 | 0.00487 | 0.02926 | 0.07973838 | 0.9202616 | 2.420262 | 2677.07643 | -0.00448 | 0.01492 | 0.1132534 | 0.8867466
2675.1477 | -0.00308 | 0.01286 | 0.05264451 | 0.9473555 | 3.447355 | 2675.1477 | 0.00481 | 0.0292 | 0.07957487 | 0.9204251 | 2.420425 | 2675.1477 | -0.00441 | 0.01499 | 0.1137847 | 0.8862153
2673.21897 | -0.00308 | 0.01286 | 0.05264451 | 0.9473555 | 3.447355 | 2673.21897 | 0.00465 | 0.02904 | 0.07913885 | 0.9208612 | 2.420861 | 2673.21897 | -0.00439 | 0.01501 | 0.1139365 | 0.8860635
2671.29024 | -0.0031 | 0.01284 | 0.05256263 | 0.9474374 | 3.447437 | 2671.29024 | 0.00454 | 0.02893 | 0.07883908 | 0.9211609 | 2.421161 | 2671.29024 | -0.00434 | 0.01506 | 0.1143161 | 0.8856839
2669.36151 | -0.00314 | 0.0128 | 0.05239889 | 0.9476011 | 3.447601 | 2669.36151 | 0.00443 | 0.02882 | 0.07853931 | 0.9214607 | 2.421461 | 2669.36151 | -0.00428 | 0.01512 | 0.1147715 | 0.8852285
2667.43278 | -0.00324 | 0.0127 | 0.05198952 | 0.9480105 | 3.44801 | 2667.43278 | 0.00428 | 0.02867 | 0.07813054 | 0.9218695 | 2.421869 | 2667.43278 | -0.00423 | 0.01517 | 0.1151511 | 0.8848489
2665.50405 | -0.00329 | 0.01265 | 0.05178484 | 0.9482152 | 3.448215 | 2665.50405 | 0.00422 | 0.02861 | 0.07796703 | 0.922033 | 2.422033 | 2665.50405 | -0.00411 | 0.01529 | 0.1160619 | 0.8839381
2663.57532 | -0.00322 | 0.01272 | 0.05207139 | 0.9479286 | 3.447929 | 2663.57532 | 0.0043 | 0.02869 | 0.07818504 | 0.921815 | 2.421815 | 2663.57532 | -0.00387 | 0.01553 | 0.1178837 | 0.8821163
2661.64659 | -0.00314 | 0.0128 | 0.05239889 | 0.9476011 | 3.447601 | 2661.64659 | 0.00435 | 0.02874 | 0.0783213 | 0.9216787 | 2.421679 | 2661.64659 | -0.00367 | 0.01573 | 0.1194019 | 0.8805981
2659.71786 | -0.00314 | 0.0128 | 0.05239889 | 0.9476011 | 3.447601 | 2659.71786 | 0.0042 | 0.02859 | 0.07791252 | 0.9220875 | 2.422087 | 2659.71786 | -0.0036 | 0.0158 | 0.1199332 | 0.8800668
2657.78913 | -0.0032 | 0.01274 | 0.05215327 | 0.9478467 | 3.447847 | 2657.78913 | 0.00388 | 0.02827 | 0.07704047 | 0.9229595 | 2.42296 | 2657.78913 | -0.00366 | 0.01574 | 0.1194778 | 0.8805222
2655.8604 | -0.00331 | 0.01263 | 0.05170296 | 0.948297 | 3.448297 | 2655.8604 | 0.0035 | 0.02789 | 0.07600491 | 0.9239951 | 2.423995 | 2655.8604 | -0.00377 | 0.01563 | 0.1186428 | 0.8813572
2653.93167 | -0.00342 | 0.01252 | 0.05125266 | 0.9487473 | 3.448747 | 2653.93167 | 0.00317 | 0.02756 | 0.0751056 | 0.9248944 | 2.424894 | 2653.93167 | -0.00384 | 0.01556 | 0.1181114 | 0.8818886
2652.00295 | -0.00353 | 0.01241 | 0.05080236 | 0.9491976 | 3.449198 | 2652.00295 | 0.00294 | 0.02733 | 0.07447881 | 0.9255212 | 2.425521 | 2652.00295 | -0.00391 | 0.01549 | 0.1175801 | 0.8824199
2650.07422 | -0.00366 | 0.01228 | 0.05027018 | 0.9497298 | 3.44973 | 2650.07422 | 0.00279 | 0.02718 | 0.07407004 | 0.92593 | 2.42593 | 2650.07422 | -0.00397 | 0.01543 | 0.1171246 | 0.8828754
2648.14549 | -0.00381 | 0.01213 | 0.04965613 | 0.9503439 | 3.450344 | 2648.14549 | 0.00263 | 0.02702 | 0.07363401 | 0.926366 | 2.426366 | 2648.14549 | -0.00403 | 0.01537 | 0.1166692 | 0.8833308
2646.21676 | -0.00396 | 0.01198 | 0.04904208 | 0.9509579 | 3.450958 | 2646.21676 | 0.00241 | 0.0268 | 0.07303447 | 0.9269655 | 2.426966 | 2646.21676 | -0.00413 | 0.01527 | 0.1159101 | 0.8840899
2644.28803 | -0.00405 | 0.01189 | 0.04867365 | 0.9513263 | 3.451326 | 2644.28803 | 0.00217 | 0.02656 | 0.07238043 | 0.9276196 | 2.42762 | 2644.28803 | -0.00424 | 0.01516 | 0.1150751 | 0.8849249
2642.3593 | -0.00405 | 0.01189 | 0.04867365 | 0.9513263 | 3.451326 | 2642.3593 | 0.00197 | 0.02636 | 0.0718354 | 0.9281646 | 2.428165 | 2642.3593 | -0.00429 | 0.01511 | 0.1146956 | 0.8853044
2640.43057 | -0.00404 | 0.0119 | 0.04871459 | 0.9512854 | 3.451285 | 2640.43057 | 0.00173 | 0.02612 | 0.07118136 | 0.9288186 | 2.428819 | 2640.43057 | -0.00433 | 0.01507 | 0.114392 | 0.885608
2638.50184 | -0.00409 | 0.01185 | 0.04850991 | 0.9514901 | 3.45149 | 2638.50184 | 0.00142 | 0.02581 | 0.07033656 | 0.9296634 | 2.429663 | 2638.50184 | -0.00441 | 0.01499 | 0.1137847 | 0.8862153
2636.57311 | -0.00417 | 0.01177 | 0.04818241 | 0.9518176 | 3.451818 | 2636.57311 | 0.00115 | 0.02554 | 0.06960076 | 0.9303992 | 2.430399 | 2636.57311 | -0.00449 | 0.01491 | 0.1131775 | 0.8868225
2634.64438 | -0.00426 | 0.01168 | 0.04781398 | 0.952186 | 3.452186 | 2634.64438 | 0.00101 | 0.0254 | 0.06921924 | 0.9307808 | 2.430781 | 2634.64438 | -0.00458 | 0.01482 | 0.1124943 | 0.8875057
2632.71565 | -0.00431 | 0.01163 | 0.0476093 | 0.9523907 | 3.452391 | 2632.71565 | 0.0009 | 0.02529 | 0.06891947 | 0.9310805 | 2.431081 | 2632.71565 | -0.0046 | 0.0148 | 0.1123425 | 0.8876575
2630.78692 | -0.00432 | 0.01162 | 0.04756836 | 0.9524316 | 3.452432 | 2630.78692 | 0.00073 | 0.02512 | 0.06845619 | 0.9315438 | 2.431544 | 2630.78692 | -0.00458 | 0.01482 | 0.1124943 | 0.8875057
2628.85819 | -0.00431 | 0.01163 | 0.0476093 | 0.9523907 | 3.452391 | 2628.85819 | 0.0005 | 0.02489 | 0.0678294 | 0.9321706 | 2.432171 | 2628.85819 | -0.0046 | 0.0148 | 0.1123425 | 0.8876575
2626.92946 | -0.00433 | 0.01161 | 0.04752743 | 0.9524726 | 3.452473 | 2626.92946 | 0.00024 | 0.02463 | 0.06712086 | 0.9328791 | 2.432879 | 2626.92946 | -0.00469 | 0.01471 | 0.1116593 | 0.8883407
2625.00073 | -0.00439 | 0.01155 | 0.04728181 | 0.9527182 | 3.452718 | 2625.00073 | -2e-05 | 0.02437 | 0.06641232 | 0.9335877 | 2.433588 | 2625.00073 | -0.00485 | 0.01455 | 0.1104448 | 0.8895552
2623.072 | -0.00449 | 0.01145 | 0.04687244 | 0.9531276 | 3.453128 | 2623.072 | -0.00024 | 0.02415 | 0.06581278 | 0.9341872 | 2.434187 | 2623.072 | -0.00501 | 0.01439 | 0.1092303 | 0.8907697
2621.14327 | -0.00469 | 0.01125 | 0.04605371 | 0.9539463 | 3.453946 | 2621.14327 | -0.00041 | 0.02398 | 0.0653495 | 0.9346505 | 2.43465 | 2621.14327 | -0.00507 | 0.01433 | 0.1087749 | 0.8912251
2619.21455 | -0.00491 | 0.01103 | 0.0451531 | 0.9548469 | 3.454847 | 2619.21455 | -0.00057 | 0.02382 | 0.06491348 | 0.9350865 | 2.435087 | 2619.21455 | -0.00503 | 0.01437 | 0.1090785 | 0.8909215
2617.28582 | -0.00496 | 0.01098 | 0.04494842 | 0.9550516 | 3.455052 | 2617.28582 | -0.00067 | 0.02372 | 0.06464096 | 0.935359 | 2.435359 | 2617.28582 | -0.00499 | 0.01441 | 0.1093821 | 0.8906179
2615.35709 | -0.00496 | 0.01098 | 0.04494842 | 0.9550516 | 3.455052 | 2615.35709 | -0.00078 | 0.02361 | 0.06434119 | 0.9356588 | 2.435659 | 2615.35709 | -0.00507 | 0.01433 | 0.1087749 | 0.8912251
2613.42836 | -0.00507 | 0.01087 | 0.04449812 | 0.9555019 | 3.455502 | 2613.42836 | -0.00107 | 0.02332 | 0.06355089 | 0.9364491 | 2.436449 | 2613.42836 | -0.00526 | 0.01414 | 0.1073326 | 0.8926674
2611.49963 | -0.00518 | 0.01076 | 0.04404781 | 0.9559522 | 3.455952 | 2611.49963 | -0.00141 | 0.02298 | 0.06262434 | 0.9373757 | 2.437376 | 2611.49963 | -0.00539 | 0.01401 | 0.1063458 | 0.8936542
2609.5709 | -0.00517 | 0.01077 | 0.04408875 | 0.9559112 | 3.455911 | 2609.5709 | -0.00152 | 0.02287 | 0.06232457 | 0.9376754 | 2.437675 | 2609.5709 | -0.00541 | 0.01399 | 0.106194 | 0.893806
2607.64217 | -0.0052 | 0.01074 | 0.04396594 | 0.9560341 | 3.456034 | 2607.64217 | -0.00156 | 0.02283 | 0.06221556 | 0.9377844 | 2.437784 | 2607.64217 | -0.00551 | 0.01389 | 0.1054349 | 0.8945651
2605.71344 | -0.00531 | 0.01063 | 0.04351564 | 0.9564844 | 3.456484 | 2605.71344 | -0.0018 | 0.02259 | 0.06156152 | 0.9384385 | 2.438438 | 2605.71344 | -0.0058 | 0.0136 | 0.1032336 | 0.8967664
2603.78471 | -0.0054 | 0.01054 | 0.04314721 | 0.9568528 | 3.456853 | 2603.78471 | -0.00209 | 0.0223 | 0.06077122 | 0.9392288 | 2.439229 | 2603.78471 | -0.00608 | 0.01332 | 0.1011082 | 0.8988918
2601.85598 | -0.00541 | 0.01053 | 0.04310627 | 0.9568937 | 3.456894 | 2601.85598 | -0.00222 | 0.02217 | 0.06041695 | 0.939583 | 2.439583 | 2601.85598 | -0.00607 | 0.01333 | 0.1011842 | 0.8988158
2599.92725 | -0.00536 | 0.01058 | 0.04331095 | 0.956689 | 3.456689 | 2599.92725 | -0.0023 | 0.02209 | 0.06019894 | 0.9398011 | 2.439801 | 2599.92725 | -0.00585 | 0.01355 | 0.1028541 | 0.8971459
2597.99852 | -0.00538 | 0.01056 | 0.04322908 | 0.9567709 | 3.456771 | 2597.99852 | -0.00249 | 0.0219 | 0.05968116 | 0.9403188 | 2.440319 | 2597.99852 | -0.00581 | 0.01359 | 0.1031577 | 0.8968423
2596.06979 | -0.00549 | 0.01045 | 0.04277878 | 0.9572212 | 3.457221 | 2596.06979 | -0.00275 | 0.02164 | 0.05897261 | 0.9410274 | 2.441027 | 2596.06979 | -0.00594 | 0.01346 | 0.1021709 | 0.8978291
2594.14106 | -0.0056 | 0.01034 | 0.04232848 | 0.9576715 | 3.457672 | 2594.14106 | -0.00293 | 0.02146 | 0.05848208 | 0.9415179 | 2.441518 | 2594.14106 | -0.00604 | 0.01336 | 0.1014119 | 0.8985881
2592.21233 | -0.00561 | 0.01033 | 0.04228754 | 0.9577125 | 3.457712 | 2592.21233 | -0.003 | 0.02139 | 0.05829132 | 0.9417087 | 2.441709 | 2592.21233 | -0.00607 | 0.01333 | 0.1011842 | 0.8988158
2590.2836 | -0.0055 | 0.01044 | 0.04273784 | 0.9572622 | 3.457262 | 2590.2836 | -0.00304 | 0.02135 | 0.05818231 | 0.9418177 | 2.441818 | 2590.2836 | -0.00606 | 0.01334 | 0.1012601 | 0.8987399
2588.35487 | -0.00533 | 0.01061 | 0.04343376 | 0.9565662 | 3.456566 | 2588.35487 | -0.00309 | 0.0213 | 0.05804606 | 0.9419539 | 2.441954 | 2588.35487 | -0.00596 | 0.01344 | 0.1020191 | 0.8979809
2586.42615 | -0.00524 | 0.0107 | 0.04380219 | 0.9561978 | 3.456198 | 2586.42615 | -0.0032 | 0.02119 | 0.05774629 | 0.9422537 | 2.442254 | 2586.42615 | -0.00591 | 0.01349 | 0.1023987 | 0.8976013
2584.49742 | -0.00535 | 0.01059 | 0.04335189 | 0.9566481 | 3.456648 | 2584.49742 | -0.0034 | 0.02099 | 0.05720125 | 0.9427987 | 2.442799 | 2584.49742 | -0.00605 | 0.01335 | 0.101336 | 0.898664
2582.56869 | -0.00564 | 0.0103 | 0.04216473 | 0.9578353 | 3.457835 | 2582.56869 | -0.0036 | 0.02079 | 0.05665622 | 0.9433438 | 2.443344 | 2582.56869 | -0.00637 | 0.01303 | 0.09890694 | 0.9010931
2580.63996 | -0.00588 | 0.01006 | 0.04118225 | 0.9588178 | 3.458818 | 2580.63996 | -0.0037 | 0.02069 | 0.0563837 | 0.9436163 | 2.443616 | 2580.63996 | -0.0066 | 0.0128 | 0.09716107 | 0.9028389
2578.71123 | -0.0059 | 0.01004 | 0.04110038 | 0.9588996 | 3.4589 | 2578.71123 | -0.00376 | 0.02063 | 0.05622019 | 0.9437798 | 2.44378 | 2578.71123 | -0.00663 | 0.01277 | 0.09693335 | 0.9030666
2576.7825 | -0.00591 | 0.01003 | 0.04105944 | 0.9589406 | 3.458941 | 2576.7825 | -0.00387 | 0.02052 | 0.05592043 | 0.9440796 | 2.44408 | 2576.7825 | -0.00665 | 0.01275 | 0.09678154 | 0.9032185
2574.85377 | -0.00604 | 0.0099 | 0.04052726 | 0.9594727 | 3.459473 | 2574.85377 | -0.00396 | 0.02043 | 0.05567516 | 0.9443248 | 2.444325 | 2574.85377 | -0.00678 | 0.01262 | 0.09579475 | 0.9042053
2572.92504 | -0.00607 | 0.00987 | 0.04040445 | 0.9595955 | 3.459596 | 2572.92504 | -0.00392 | 0.02047 | 0.05578417 | 0.9442158 | 2.444216 | 2572.92504 | -0.00689 | 0.01251 | 0.09495977 | 0.9050402
2570.99631 | -0.00589 | 0.01005 | 0.04114131 | 0.9588587 | 3.458859 | 2570.99631 | -0.00388 | 0.02051 | 0.05589317 | 0.9441068 | 2.444107 | 2570.99631 | -0.0069 | 0.0125 | 0.09488386 | 0.9051161
2569.06758 | -0.00571 | 0.01023 | 0.04187817 | 0.9581218 | 3.458122 | 2569.06758 | -0.004 | 0.02039 | 0.05556615 | 0.9444338 | 2.444434 | 2569.06758 | -0.00683 | 0.01257 | 0.09541521 | 0.9045848
2567.13885 | -0.00568 | 0.01026 | 0.04200098 | 0.957999 | 3.457999 | 2567.13885 | -0.00425 | 0.02014 | 0.05488486 | 0.9451151 | 2.445115 | 2567.13885 | -0.00682 | 0.01258 | 0.09549112 | 0.9045089
2565.21012 | -0.00586 | 0.01008 | 0.04126412 | 0.9587359 | 3.458736 | 2565.21012 | -0.00452 | 0.01987 | 0.05414907 | 0.9458509 | 2.445851 | 2565.21012 | -0.00702 | 0.01238 | 0.09397298 | 0.906027
2563.28139 | -0.00613 | 0.00981 | 0.04015883 | 0.9598412 | 3.459841 | 2563.28139 | -0.00473 | 0.01966 | 0.05357678 | 0.9464232 | 2.446423 | 2563.28139 | -0.00734 | 0.01206 | 0.09154395 | 0.908456
2561.35266 | -0.00632 | 0.00962 | 0.03938104 | 0.960619 | 3.460619 | 2561.35266 | -0.00486 | 0.01953 | 0.05322251 | 0.9467775 | 2.446777 | 2561.35266 | -0.00761 | 0.01179 | 0.08949446 | 0.9105055
2559.42393 | -0.00632 | 0.00962 | 0.03938104 | 0.960619 | 3.460619 | 2559.42393 | -0.00484 | 0.01955 | 0.05327701 | 0.946723 | 2.446723 | 2559.42393 | -0.00776 | 0.01164 | 0.08835585 | 0.9116441
2557.4952 | -0.00607 | 0.00987 | 0.04040445 | 0.9595955 | 3.459596 | 2557.4952 | -0.00462 | 0.01977 | 0.05387655 | 0.9461235 | 2.446123 | 2557.4952 | -0.00764 | 0.01176 | 0.08926674 | 0.9107333
2555.56647 | -0.00575 | 0.01019 | 0.04171443 | 0.9582856 | 3.458286 | 2555.56647 | -0.00438 | 0.02001 | 0.05453059 | 0.9454694 | 2.445469 | 2555.56647 | -0.00736 | 0.01204 | 0.09139214 | 0.9086079
2553.63775 | -0.00557 | 0.01037 | 0.04245129 | 0.9575487 | 3.457549 | 2553.63775 | -0.00435 | 0.02004 | 0.05461235 | 0.9453877 | 2.445388 | 2553.63775 | -0.00727 | 0.01213 | 0.0920753 | 0.9079247
2551.70902 | -0.00549 | 0.01045 | 0.04277878 | 0.9572212 | 3.457221 | 2551.70902 | -0.00448 | 0.01991 | 0.05425807 | 0.9457419 | 2.445742 | 2551.70902 | -0.00734 | 0.01206 | 0.09154395 | 0.908456
2549.78029 | -0.00545 | 0.01049 | 0.04294252 | 0.9570575 | 3.457057 | 2549.78029 | -0.00463 | 0.01976 | 0.0538493 | 0.9461507 | 2.446151 | 2549.78029 | -0.00735 | 0.01205 | 0.09146804 | 0.908532
2547.85156 | -0.00553 | 0.01041 | 0.04261503 | 0.957385 | 3.457385 | 2547.85156 | -0.00474 | 0.01965 | 0.05354953 | 0.9464505 | 2.44645 | 2547.85156 | -0.00733 | 0.01207 | 0.09161986 | 0.9083801
2545.92283 | -0.0057 | 0.01024 | 0.04191911 | 0.9580809 | 3.458081 | 2545.92283 | -0.00473 | 0.01966 | 0.05357678 | 0.9464232 | 2.446423 | 2545.92283 | -0.00735 | 0.01205 | 0.09146804 | 0.908532
2543.9941 | -0.00581 | 0.01013 | 0.04146881 | 0.9585312 | 3.458531 | 2543.9941 | -0.0047 | 0.01969 | 0.05365854 | 0.9463415 | 2.446341 | 2543.9941 | -0.0074 | 0.012 | 0.09108851 | 0.9089115
2542.06537 | -0.00582 | 0.01012 | 0.04142787 | 0.9585721 | 3.458572 | 2542.06537 | -0.0047 | 0.01969 | 0.05365854 | 0.9463415 | 2.446341 | 2542.06537 | -0.00753 | 0.01187 | 0.09010172 | 0.9098983
2540.13664 | -0.00586 | 0.01008 | 0.04126412 | 0.9587359 | 3.458736 | 2540.13664 | -0.00475 | 0.01964 | 0.05352228 | 0.9464777 | 2.446478 | 2540.13664 | -0.00775 | 0.01165 | 0.08843176 | 0.9115682
2538.20791 | -0.00587 | 0.01007 | 0.04122319 | 0.9587768 | 3.458777 | 2538.20791 | -0.00491 | 0.01948 | 0.05308625 | 0.9469137 | 2.446914 | 2538.20791 | -0.00798 | 0.01142 | 0.0866859 | 0.9133141
2536.27918 | -0.00577 | 0.01017 | 0.04163255 | 0.9583674 | 3.458367 | 2536.27918 | -0.00515 | 0.01924 | 0.05243221 | 0.9475678 | 2.447568 | 2536.27918 | -0.00809 | 0.01131 | 0.08585092 | 0.9141491
2534.35045 | -0.00571 | 0.01023 | 0.04187817 | 0.9581218 | 3.458122 | 2534.35045 | -0.00541 | 0.01898 | 0.05172367 | 0.9482763 | 2.448276 | 2534.35045 | -0.00815 | 0.01125 | 0.08539548 | 0.9146045
2532.42172 | -0.00571 | 0.01023 | 0.04187817 | 0.9581218 | 3.458122 | 2532.42172 | -0.00565 | 0.01874 | 0.05106963 | 0.9489304 | 2.44893 | 2532.42172 | -0.0082 | 0.0112 | 0.08501594 | 0.9149841
2530.49299 | -0.00567 | 0.01027 | 0.04204192 | 0.9579581 | 3.457958 | 2530.49299 | -0.00575 | 0.01864 | 0.05079711 | 0.9492029 | 2.449203 | 2530.49299 | -0.00811 | 0.01129 | 0.0856991 | 0.9143009
2528.56426 | -0.00569 | 0.01025 | 0.04196005 | 0.95804 | 3.45804 | 2528.56426 | -0.00576 | 0.01863 | 0.05076986 | 0.9492301 | 2.44923 | 2528.56426 | -0.00805 | 0.01135 | 0.08615455 | 0.9138455
2526.63553 | -0.00581 | 0.01013 | 0.04146881 | 0.9585312 | 3.458531 | 2526.63553 | -0.00585 | 0.01854 | 0.05052459 | 0.9494754 | 2.449475 | 2526.63553 | -0.00819 | 0.01121 | 0.08509185 | 0.9149082
2524.7068 | -0.00591 | 0.01003 | 0.04105944 | 0.9589406 | 3.458941 | 2524.7068 | -0.00598 | 0.01841 | 0.05017032 | 0.9498297 | 2.44983 | 2524.7068 | -0.00838 | 0.01102 | 0.08364961 | 0.9163504
2522.77807 | -0.00599 | 0.00995 | 0.04073195 | 0.9592681 | 3.459268 | 2522.77807 | -0.00608 | 0.01831 | 0.04989781 | 0.9501022 | 2.450102 | 2522.77807 | -0.00851 | 0.01089 | 0.08266282 | 0.9173372
2520.84935 | -0.00607 | 0.00987 | 0.04040445 | 0.9595955 | 3.459596 | 2520.84935 | -0.0061 | 0.01829 | 0.0498433 | 0.9501567 | 2.450157 | 2520.84935 | -0.00849 | 0.01091 | 0.08281463 | 0.9171854
2518.92062 | -0.00606 | 0.00988 | 0.04044539 | 0.9595546 | 3.459555 | 2518.92062 | -0.00605 | 0.01834 | 0.04997956 | 0.9500204 | 2.45002 | 2518.92062 | -0.00839 | 0.01101 | 0.08357371 | 0.9164263
2516.99189 | -0.00599 | 0.00995 | 0.04073195 | 0.9592681 | 3.459268 | 2516.99189 | -0.00602 | 0.01837 | 0.05006132 | 0.9499387 | 2.449939 | 2516.99189 | -0.00834 | 0.01106 | 0.08395324 | 0.9160468
2515.06316 | -0.00603 | 0.00991 | 0.0405682 | 0.9594318 | 3.459432 | 2515.06316 | -0.00615 | 0.01824 | 0.04970704 | 0.950293 | 2.450293 | 2515.06316 | -0.00844 | 0.01096 | 0.08319417 | 0.9168058
2513.13443 | -0.00619 | 0.00975 | 0.03991321 | 0.9600868 | 3.460087 | 2513.13443 | -0.00635 | 0.01804 | 0.04916201 | 0.950838 | 2.450838 | 2513.13443 | -0.00868 | 0.01072 | 0.0813724 | 0.9186276
2511.2057 | -0.00629 | 0.00965 | 0.03950385 | 0.9604962 | 3.460496 | 2511.2057 | -0.00639 | 0.018 | 0.049053 | 0.950947 | 2.450947 | 2511.2057 | -0.00886 | 0.01054 | 0.08000607 | 0.9199939
2509.27697 | -0.00623 | 0.00971 | 0.03974947 | 0.9602505 | 3.460251 | 2509.27697 | -0.00627 | 0.01812 | 0.04938002 | 0.95062 | 2.45062 | 2509.27697 | -0.0088 | 0.0106 | 0.08046152 | 0.9195385
2507.34824 | -0.00611 | 0.00983 | 0.04024071 | 0.9597593 | 3.459759 | 2507.34824 | -0.00613 | 0.01826 | 0.04976155 | 0.9502385 | 2.450238 | 2507.34824 | -0.00871 | 0.01069 | 0.08114468 | 0.9188553
2505.41951 | -0.00601 | 0.00993 | 0.04065007 | 0.9593499 | 3.45935 | 2505.41951 | -0.00602 | 0.01837 | 0.05006132 | 0.9499387 | 2.449939 | 2505.41951 | -0.00871 | 0.01069 | 0.08114468 | 0.9188553
2503.49078 | -0.00593 | 0.01001 | 0.04097757 | 0.9590224 | 3.459022 | 2503.49078 | -0.00591 | 0.01848 | 0.05036108 | 0.9496389 | 2.449639 | 2503.49078 | -0.00863 | 0.01077 | 0.08175194 | 0.9182481
2501.56205 | -0.00596 | 0.00998 | 0.04085476 | 0.9591452 | 3.459145 | 2501.56205 | -0.0059 | 0.01849 | 0.05038834 | 0.9496117 | 2.449612 | 2501.56205 | -0.00858 | 0.01082 | 0.08213147 | 0.9178685
2499.63332 | -0.0062 | 0.00974 | 0.03987228 | 0.9601277 | 3.460128 | 2499.63332 | -0.0061 | 0.01829 | 0.0498433 | 0.9501567 | 2.450157 | 2499.63332 | -0.00881 | 0.01059 | 0.08038561 | 0.9196144
2497.70459 | -0.00656 | 0.00938 | 0.03839856 | 0.9616014 | 3.461601 | 2497.70459 | -0.00635 | 0.01804 | 0.04916201 | 0.950838 | 2.450838 | 2497.70459 | -0.00922 | 0.01018 | 0.07727342 | 0.9227266
2495.77586 | -0.00671 | 0.00923 | 0.03778451 | 0.9622155 | 3.462215 | 2495.77586 | -0.00638 | 0.01801 | 0.04908026 | 0.9509197 | 2.45092 | 2495.77586 | -0.00943 | 0.00997 | 0.07567937 | 0.9243206
2493.84713 | -0.00651 | 0.00943 | 0.03860324 | 0.9613968 | 3.461397 | 2493.84713 | -0.00619 | 0.0182 | 0.04959804 | 0.950402 | 2.450402 | 2493.84713 | -0.00932 | 0.01008 | 0.07651435 | 0.9234857
2491.9184 | -0.00624 | 0.0097 | 0.03970853 | 0.9602915 | 3.460291 | 2491.9184 | -0.00604 | 0.01835 | 0.05000681 | 0.9499932 | 2.449993 | 2491.9184 | -0.00909 | 0.01031 | 0.07826021 | 0.9217398
2489.98967 | -0.00626 | 0.00968 | 0.03962666 | 0.9603733 | 3.460373 | 2489.98967 | -0.00611 | 0.01828 | 0.04981605 | 0.9501839 | 2.450184 | 2489.98967 | -0.00914 | 0.01026 | 0.07788067 | 0.9221193
2488.06095 | -0.00652 | 0.00942 | 0.03856231 | 0.9614377 | 3.461438 | 2488.06095 | -0.00629 | 0.0181 | 0.04932552 | 0.9506745 | 2.450674 | 2488.06095 | -0.00947 | 0.00993 | 0.07537574 | 0.9246243
2486.13222 | -0.00668 | 0.00926 | 0.03790732 | 0.9620927 | 3.462093 | 2486.13222 | -0.00636 | 0.01803 | 0.04913476 | 0.9508652 | 2.450865 | 2486.13222 | -0.0097 | 0.0097 | 0.07362988 | 0.9263701
2484.20349 | -0.00657 | 0.00937 | 0.03835762 | 0.9616424 | 3.461642 | 2484.20349 | -0.00635 | 0.01804 | 0.04916201 | 0.950838 | 2.450838 | 2484.20349 | -0.00973 | 0.00967 | 0.07340216 | 0.9265978
2482.27476 | -0.00638 | 0.00956 | 0.03913542 | 0.9608646 | 3.460865 | 2482.27476 | -0.0064 | 0.01799 | 0.04902575 | 0.9509742 | 2.450974 | 2482.27476 | -0.00963 | 0.00977 | 0.07416123 | 0.9258388
2480.34603 | -0.00628 | 0.00966 | 0.03954478 | 0.9604552 | 3.460455 | 2480.34603 | -0.00644 | 0.01795 | 0.04891675 | 0.9510833 | 2.451083 | 2480.34603 | -0.00949 | 0.00991 | 0.07522393 | 0.9247761
2478.4173 | -0.00628 | 0.00966 | 0.03954478 | 0.9604552 | 3.460455 | 2478.4173 | -0.00643 | 0.01796 | 0.048944 | 0.951056 | 2.451056 | 2478.4173 | -0.00943 | 0.00997 | 0.07567937 | 0.9243206
2476.48857 | -0.00634 | 0.0096 | 0.03929916 | 0.9607008 | 3.460701 | 2476.48857 | -0.00644 | 0.01795 | 0.04891675 | 0.9510833 | 2.451083 | 2476.48857 | -0.00943 | 0.00997 | 0.07567937 | 0.9243206
2474.55984 | -0.00645 | 0.00949 | 0.03884886 | 0.9611511 | 3.461151 | 2474.55984 | -0.0065 | 0.01789 | 0.04875324 | 0.9512468 | 2.451247 | 2474.55984 | -0.00946 | 0.00994 | 0.07545165 | 0.9245484
2472.63111 | -0.00666 | 0.00928 | 0.03798919 | 0.9620108 | 3.462011 | 2472.63111 | -0.00662 | 0.01777 | 0.04842622 | 0.9515738 | 2.451574 | 2472.63111 | -0.00963 | 0.00977 | 0.07416123 | 0.9258388
2470.70238 | -0.00682 | 0.00912 | 0.03733421 | 0.9626658 | 3.462666 | 2470.70238 | -0.00676 | 0.01763 | 0.04804469 | 0.9519553 | 2.451955 | 2470.70238 | -0.00985 | 0.00955 | 0.07249127 | 0.9275087
2468.77365 | -0.00679 | 0.00915 | 0.03745702 | 0.962543 | 3.462543 | 2468.77365 | -0.00686 | 0.01753 | 0.04777218 | 0.9522278 | 2.452228 | 2468.77365 | -0.00993 | 0.00947 | 0.07188401 | 0.928116
2466.84492 | -0.00676 | 0.00918 | 0.03757983 | 0.9624202 | 3.46242 | 2466.84492 | -0.007 | 0.01739 | 0.04739065 | 0.9526093 | 2.452609 | 2466.84492 | -0.00998 | 0.00942 | 0.07150448 | 0.9284955
2464.91619 | -0.00682 | 0.00912 | 0.03733421 | 0.9626658 | 3.462666 | 2464.91619 | -0.00726 | 0.01713 | 0.04668211 | 0.9533179 | 2.453318 | 2464.91619 | -0.01008 | 0.00932 | 0.07074541 | 0.9292546
2462.98746 | -0.00681 | 0.00913 | 0.03737514 | 0.9626249 | 3.462625 | 2462.98746 | -0.00758 | 0.01681 | 0.04581006 | 0.9541899 | 2.45419 | 2462.98746 | -0.01015 | 0.00925 | 0.07021406 | 0.9297859
2461.05873 | -0.00678 | 0.00916 | 0.03749795 | 0.962502 | 3.462502 | 2461.05873 | -0.00785 | 0.01654 | 0.04507426 | 0.9549257 | 2.454926 | 2461.05873 | -0.01018 | 0.00922 | 0.06998634 | 0.9300137
2459.13 | -0.00689 | 0.00905 | 0.03704765 | 0.9629523 | 3.462952 | 2459.13 | -0.00799 | 0.0164 | 0.04469274 | 0.9553073 | 2.455307 | 2459.13 | -0.01019 | 0.00921 | 0.06991043 | 0.9300896
2457.20127 | -0.00713 | 0.00881 | 0.03606517 | 0.9639348 | 3.463935 | 2457.20127 | -0.00805 | 0.01634 | 0.04452923 | 0.9554708 | 2.455471 | 2457.20127 | -0.0102 | 0.0092 | 0.06983452 | 0.9301655
2455.27255 | -0.00724 | 0.0087 | 0.03561487 | 0.9643851 | 3.464385 | 2455.27255 | -0.00811 | 0.01628 | 0.04436572 | 0.9556343 | 2.455634 | 2455.27255 | -0.01026 | 0.00914 | 0.06937908 | 0.9306209
2453.34382 | -0.00713 | 0.00881 | 0.03606517 | 0.9639348 | 3.463935 | 2453.34382 | -0.00817 | 0.01622 | 0.04420221 | 0.9557978 | 2.455798 | 2453.34382 | -0.01039 | 0.00901 | 0.06839229 | 0.9316077
2451.41509 | -0.00704 | 0.0089 | 0.0364336 | 0.9635664 | 3.463566 | 2451.41509 | -0.00819 | 0.0162 | 0.0441477 | 0.9558523 | 2.455852 | 2451.41509 | -0.01051 | 0.00889 | 0.0674814 | 0.9325186
2449.48636 | -0.0071 | 0.00884 | 0.03618798 | 0.963812 | 3.463812 | 2449.48636 | -0.00821 | 0.01618 | 0.0440932 | 0.9559068 | 2.455907 | 2449.48636 | -0.01062 | 0.00878 | 0.06664642 | 0.9333536
2447.55763 | -0.00722 | 0.00872 | 0.03569674 | 0.9643033 | 3.464303 | 2447.55763 | -0.00822 | 0.01617 | 0.04406595 | 0.9559341 | 2.455934 | 2447.55763 | -0.0107 | 0.0087 | 0.06603917 | 0.9339608
2445.6289 | -0.00735 | 0.00859 | 0.03516457 | 0.9648354 | 3.464835 | 2445.6289 | -0.00818 | 0.01621 | 0.04417496 | 0.955825 | 2.455825 | 2445.6289 | -0.0107 | 0.0087 | 0.06603917 | 0.9339608
2443.70017 | -0.00745 | 0.00849 | 0.0347552 | 0.9652448 | 3.465245 | 2443.70017 | -0.00819 | 0.0162 | 0.0441477 | 0.9558523 | 2.455852 | 2443.70017 | -0.01066 | 0.00874 | 0.0663428 | 0.9336572
2441.77144 | -0.0075 | 0.00844 | 0.03455052 | 0.9654495 | 3.465449 | 2441.77144 | -0.00836 | 0.01603 | 0.04368443 | 0.9563156 | 2.456316 | 2441.77144 | -0.01074 | 0.00866 | 0.06573554 | 0.9342645
2439.84271 | -0.00758 | 0.00836 | 0.03422302 | 0.965777 | 3.465777 | 2439.84271 | -0.00858 | 0.01581 | 0.04308489 | 0.9569151 | 2.456915 | 2439.84271 | -0.01092 | 0.00848 | 0.06436921 | 0.9356308
2437.91398 | -0.00772 | 0.00822 | 0.03364991 | 0.9663501 | 3.46635 | 2437.91398 | -0.00876 | 0.01563 | 0.04259436 | 0.9574056 | 2.457406 | 2437.91398 | -0.01109 | 0.00831 | 0.06307879 | 0.9369212
2435.98525 | -0.00781 | 0.00813 | 0.03328148 | 0.9667185 | 3.466719 | 2435.98525 | -0.00897 | 0.01542 | 0.04202207 | 0.9579779 | 2.457978 | 2435.98525 | -0.01121 | 0.00819 | 0.06216791 | 0.9378321
2434.05652 | -0.00784 | 0.0081 | 0.03315867 | 0.9668413 | 3.466841 | 2434.05652 | -0.00921 | 0.01518 | 0.04136803 | 0.958632 | 2.458632 | 2434.05652 | -0.01124 | 0.00816 | 0.06194019 | 0.9380598
2432.12779 | -0.00787 | 0.00807 | 0.03303586 | 0.9669641 | 3.466964 | 2432.12779 | -0.00931 | 0.01508 | 0.04109552 | 0.9589045 | 2.458904 | 2432.12779 | -0.01117 | 0.00823 | 0.06247153 | 0.9375285
2430.19906 | -0.0079 | 0.00804 | 0.03291305 | 0.9670869 | 3.467087 | 2430.19906 | -0.00929 | 0.0151 | 0.04115002 | 0.95885 | 2.45885 | 2430.19906 | -0.0111 | 0.0083 | 0.06300288 | 0.9369971
2428.27033 | -0.00783 | 0.00811 | 0.03319961 | 0.9668004 | 3.4668 | 2428.27033 | -0.00927 | 0.01512 | 0.04120452 | 0.9587955 | 2.458795 | 2428.27033 | -0.01114 | 0.00826 | 0.06269926 | 0.9373007
2426.3416 | -0.00773 | 0.00821 | 0.03360897 | 0.966391 | 3.466391 | 2426.3416 | -0.0092 | 0.01519 | 0.04139529 | 0.9586047 | 2.458605 | 2426.3416 | -0.01126 | 0.00814 | 0.06178837 | 0.9382116
2424.41287 | -0.00775 | 0.00819 | 0.0335271 | 0.9664729 | 3.466473 | 2424.41287 | -0.00914 | 0.01525 | 0.0415588 | 0.9584412 | 2.458441 | 2424.41287 | -0.01135 | 0.00805 | 0.06110521 | 0.9388948
2422.48415 | -0.00789 | 0.00805 | 0.03295399 | 0.967046 | 3.467046 | 2422.48415 | -0.00932 | 0.01507 | 0.04106827 | 0.9589317 | 2.458932 | 2422.48415 | -0.0114 | 0.008 | 0.06072567 | 0.9392743
2420.55542 | -0.00804 | 0.0079 | 0.03233994 | 0.9676601 | 3.46766 | 2420.55542 | -0.00955 | 0.01484 | 0.04044148 | 0.9595585 | 2.459559 | 2420.55542 | -0.01143 | 0.00797 | 0.06049795 | 0.939502
2418.62669 | -0.00817 | 0.00777 | 0.03180776 | 0.9681922 | 3.468192 | 2418.62669 | -0.00958 | 0.01481 | 0.04035972 | 0.9596403 | 2.45964 | 2418.62669 | -0.01149 | 0.00791 | 0.06004251 | 0.9399575
2416.69796 | -0.00828 | 0.00766 | 0.03135746 | 0.9686425 | 3.468643 | 2416.69796 | -0.00944 | 0.01495 | 0.04074125 | 0.9592588 | 2.459259 | 2416.69796 | -0.01152 | 0.00788 | 0.05981479 | 0.9401852
2414.76923 | -0.00825 | 0.00769 | 0.03148027 | 0.9685197 | 3.46852 | 2414.76923 | -0.0092 | 0.01519 | 0.04139529 | 0.9586047 | 2.458605 | 2414.76923 | -0.0115 | 0.0079 | 0.0599666 | 0.9400334
2412.8405 | -0.00817 | 0.00777 | 0.03180776 | 0.9681922 | 3.468192 | 2412.8405 | -0.00893 | 0.01546 | 0.04213108 | 0.9578689 | 2.457869 | 2412.8405 | -0.01146 | 0.00794 | 0.06027023 | 0.9397298
2410.91177 | -0.00815 | 0.00779 | 0.03188963 | 0.9681104 | 3.46811 | 2410.91177 | -0.00875 | 0.01564 | 0.04262161 | 0.9573784 | 2.457378 | 2410.91177 | -0.01138 | 0.00802 | 0.06087749 | 0.9391225
2408.98304 | -0.00809 | 0.00785 | 0.03213525 | 0.9678647 | 3.467865 | 2408.98304 | -0.00862 | 0.01577 | 0.04297588 | 0.9570241 | 2.457024 | 2408.98304 | -0.01128 | 0.00812 | 0.06163656 | 0.9383634
2407.05431 | -0.00796 | 0.00798 | 0.03266743 | 0.9673326 | 3.467333 | 2407.05431 | -0.00852 | 0.01587 | 0.0432484 | 0.9567516 | 2.456752 | 2407.05431 | -0.01125 | 0.00815 | 0.06186428 | 0.9381357
2405.12558 | -0.00791 | 0.00803 | 0.03287211 | 0.9671279 | 3.467128 | 2405.12558 | -0.00844 | 0.01595 | 0.04346641 | 0.9565336 | 2.456534 | 2405.12558 | -0.01125 | 0.00815 | 0.06186428 | 0.9381357
2403.19685 | -0.00805 | 0.00789 | 0.032299 | 0.967701 | 3.467701 | 2403.19685 | -0.00839 | 0.016 | 0.04360267 | 0.9563973 | 2.456397 | 2403.19685 | -0.01126 | 0.00814 | 0.06178837 | 0.9382116
2401.26812 | -0.00821 | 0.00773 | 0.03164402 | 0.968356 | 3.468356 | 2401.26812 | -0.00834 | 0.01605 | 0.04373893 | 0.9562611 | 2.456261 | 2401.26812 | -0.01131 | 0.00809 | 0.06140884 | 0.9385912
2399.33939 | -0.00825 | 0.00769 | 0.03148027 | 0.9685197 | 3.46852 | 2399.33939 | -0.00828 | 0.01611 | 0.04390244 | 0.9560976 | 2.456098 | 2399.33939 | -0.01137 | 0.00803 | 0.06095339 | 0.9390466
2397.41066 | -0.00827 | 0.00767 | 0.0313984 | 0.9686016 | 3.468602 | 2397.41066 | -0.00823 | 0.01616 | 0.0440387 | 0.9559613 | 2.455961 | 2397.41066 | -0.0114 | 0.008 | 0.06072567 | 0.9392743
2395.48193 | -0.00835 | 0.00759 | 0.0310709 | 0.9689291 | 3.468929 | 2395.48193 | -0.0082 | 0.01619 | 0.04412045 | 0.9558795 | 2.45588 | 2395.48193 | -0.01142 | 0.00798 | 0.06057386 | 0.9394261
2393.5532 | -0.00839 | 0.00755 | 0.03090716 | 0.9690928 | 3.469093 | 2393.5532 | -0.00817 | 0.01622 | 0.04420221 | 0.9557978 | 2.455798 | 2393.5532 | -0.01149 | 0.00791 | 0.06004251 | 0.9399575
2391.62447 | -0.00844 | 0.0075 | 0.03070247 | 0.9692975 | 3.469298 | 2391.62447 | -0.00816 | 0.01623 | 0.04422946 | 0.9557705 | 2.455771 | 2391.62447 | -0.01161 | 0.00779 | 0.05913162 | 0.9408684
2389.69575 | -0.0086 | 0.00734 | 0.03004749 | 0.9699525 | 3.469953 | 2389.69575 | -0.0082 | 0.01619 | 0.04412045 | 0.9558795 | 2.45588 | 2389.69575 | -0.01175 | 0.00765 | 0.05806892 | 0.9419311
2387.76702 | -0.0087 | 0.00724 | 0.02963812 | 0.9703619 | 3.470362 | 2387.76702 | -0.00822 | 0.01617 | 0.04406595 | 0.9559341 | 2.455934 | 2387.76702 | -0.01188 | 0.00752 | 0.05708213 | 0.9429179
2385.83829 | -0.00873 | 0.00721 | 0.02951531 | 0.9704847 | 3.470485 | 2385.83829 | -0.00824 | 0.01615 | 0.04401145 | 0.9559886 | 2.455989 | 2385.83829 | -0.01197 | 0.00743 | 0.05639897 | 0.943601
2383.90956 | -0.00883 | 0.00711 | 0.02910594 | 0.9708941 | 3.470894 | 2383.90956 | -0.0083 | 0.01609 | 0.04384794 | 0.9561521 | 2.456152 | 2383.90956 | -0.01203 | 0.00737 | 0.05594353 | 0.9440565
2381.98083 | -0.00885 | 0.00709 | 0.02902407 | 0.9709759 | 3.470976 | 2381.98083 | -0.00833 | 0.01606 | 0.04376618 | 0.9562338 | 2.456234 | 2381.98083 | -0.01195 | 0.00745 | 0.05655078 | 0.9434492
2380.0521 | -0.0087 | 0.00724 | 0.02963812 | 0.9703619 | 3.470362 | 2380.0521 | -0.00836 | 0.01603 | 0.04368443 | 0.9563156 | 2.456316 | 2380.0521 | -0.01162 | 0.00778 | 0.05905572 | 0.9409443
2378.12337 | -0.00862 | 0.00732 | 0.02996561 | 0.9700344 | 3.470034 | 2378.12337 | -0.00854 | 0.01585 | 0.0431939 | 0.9568061 | 2.456806 | 2378.12337 | -0.01127 | 0.00813 | 0.06171246 | 0.9382875
2376.19464 | -0.00872 | 0.00722 | 0.02955625 | 0.9704438 | 3.470444 | 2376.19464 | -0.00886 | 0.01553 | 0.04232184 | 0.9576782 | 2.457678 | 2376.19464 | -0.01104 | 0.00836 | 0.06345833 | 0.9365417
2374.26591 | -0.00879 | 0.00715 | 0.02926969 | 0.9707303 | 3.47073 | 2374.26591 | -0.00922 | 0.01517 | 0.04134078 | 0.9586592 | 2.458659 | 2374.26591 | -0.01076 | 0.00864 | 0.06558373 | 0.9344163
2372.33718 | -0.00883 | 0.00711 | 0.02910594 | 0.9708941 | 3.470894 | 2372.33718 | -0.00957 | 0.01482 | 0.04038697 | 0.959613 | 2.459613 | 2372.33718 | -0.01032 | 0.00908 | 0.06892364 | 0.9310764
2370.40845 | -0.0089 | 0.00704 | 0.02881939 | 0.9711806 | 3.471181 | 2370.40845 | -0.00994 | 0.01445 | 0.03937866 | 0.9606213 | 2.460621 | 2370.40845 | -0.01 | 0.0094 | 0.07135266 | 0.9286473
2368.47972 | -0.00866 | 0.00728 | 0.02980187 | 0.9701981 | 3.470198 | 2368.47972 | -0.0102 | 0.01419 | 0.03867012 | 0.9613299 | 2.46133 | 2368.47972 | -0.00977 | 0.00963 | 0.07309853 | 0.9269015
2366.55099 | -0.00803 | 0.00791 | 0.03238087 | 0.9676191 | 3.467619 | 2366.55099 | -0.0101 | 0.01429 | 0.03894264 | 0.9610574 | 2.461057 | 2366.55099 | -0.00904 | 0.01036 | 0.07863974 | 0.9213603
2364.62226 | -0.00758 | 0.00836 | 0.03422302 | 0.965777 | 3.465777 | 2364.62226 | -0.00992 | 0.01447 | 0.03943317 | 0.9605668 | 2.460567 | 2364.62226 | -0.00799 | 0.01141 | 0.08660999 | 0.91339
2362.69353 | -0.00783 | 0.00811 | 0.03319961 | 0.9668004 | 3.4668 | 2362.69353 | -0.01013 | 0.01426 | 0.03886088 | 0.9611391 | 2.461139 | 2362.69353 | -0.00769 | 0.01171 | 0.0888872 | 0.9111128
2360.7648 | -0.00842 | 0.00752 | 0.03078435 | 0.9692157 | 3.469216 | 2360.7648 | -0.01031 | 0.01408 | 0.03837035 | 0.9616296 | 2.46163 | 2360.7648 | -0.00803 | 0.01137 | 0.08630636 | 0.9136936
2358.83607 | -0.00833 | 0.00761 | 0.03115278 | 0.9688472 | 3.468847 | 2358.83607 | -0.00979 | 0.0146 | 0.03978744 | 0.9602126 | 2.460213 | 2358.83607 | -0.0082 | 0.0112 | 0.08501594 | 0.9149841
2356.90735 | -0.00727 | 0.00867 | 0.03549206 | 0.9645079 | 3.464508 | 2356.90735 | -0.00867 | 0.01572 | 0.04283962 | 0.9571604 | 2.45716 | 2356.90735 | -0.00806 | 0.01134 | 0.08607864 | 0.9139214
2354.97862 | -0.00621 | 0.00973 | 0.03983134 | 0.9601687 | 3.460169 | 2354.97862 | -0.00745 | 0.01694 | 0.04616433 | 0.9538357 | 2.453836 | 2354.97862 | -0.0079 | 0.0115 | 0.08729315 | 0.9127068
2353.04989 | -0.00604 | 0.0099 | 0.04052726 | 0.9594727 | 3.459473 | 2353.04989 | -0.00652 | 0.01787 | 0.04869873 | 0.9513013 | 2.451301 | 2353.04989 | -0.00814 | 0.01126 | 0.08547138 | 0.9145286
2351.12116 | -0.00671 | 0.00923 | 0.03778451 | 0.9622155 | 3.462215 | 2351.12116 | -0.00623 | 0.01816 | 0.04948903 | 0.950511 | 2.450511 | 2351.12116 | -0.009 | 0.0104 | 0.07894337 | 0.9210566
2349.19243 | -0.00755 | 0.00839 | 0.03434583 | 0.9656542 | 3.465654 | 2349.19243 | -0.00641 | 0.01798 | 0.0489985 | 0.9510015 | 2.451001 | 2349.19243 | -0.00995 | 0.00945 | 0.0717322 | 0.9282678
2347.2637 | -0.00784 | 0.0081 | 0.03315867 | 0.9668413 | 3.466841 | 2347.2637 | -0.0065 | 0.01789 | 0.04875324 | 0.9512468 | 2.451247 | 2347.2637 | -0.01026 | 0.00914 | 0.06937908 | 0.9306209
2345.33497 | -0.00727 | 0.00867 | 0.03549206 | 0.9645079 | 3.464508 | 2345.33497 | -0.00612 | 0.01827 | 0.0497888 | 0.9502112 | 2.450211 | 2345.33497 | -0.0097 | 0.0097 | 0.07362988 | 0.9263701
2343.40624 | -0.00655 | 0.00939 | 0.0384395 | 0.9615605 | 3.461561 | 2343.40624 | -0.0059 | 0.01849 | 0.05038834 | 0.9496117 | 2.449612 | 2343.40624 | -0.00925 | 0.01015 | 0.0770457 | 0.9229543
2341.47751 | -0.00647 | 0.00947 | 0.03876699 | 0.961233 | 3.461233 | 2341.47751 | -0.00651 | 0.01788 | 0.04872598 | 0.951274 | 2.451274 | 2341.47751 | -0.00983 | 0.00957 | 0.07264308 | 0.9273569
2339.54878 | -0.00675 | 0.00919 | 0.03762076 | 0.9623792 | 3.462379 | 2339.54878 | -0.00718 | 0.01721 | 0.04690012 | 0.9530999 | 2.4531 | 2339.54878 | -0.01057 | 0.00883 | 0.06702596 | 0.932974
2337.62005 | -0.00713 | 0.00881 | 0.03606517 | 0.9639348 | 3.463935 | 2337.62005 | -0.00735 | 0.01704 | 0.04643684 | 0.9535632 | 2.453563 | 2337.62005 | -0.01073 | 0.00867 | 0.06581145 | 0.9341886
2335.69132 | -0.00731 | 0.00863 | 0.03532831 | 0.9646717 | 3.464672 | 2335.69132 | -0.00717 | 0.01722 | 0.04692737 | 0.9530726 | 2.453073 | 2335.69132 | -0.01048 | 0.00892 | 0.06770912 | 0.9322909
2333.76259 | -0.00703 | 0.00891 | 0.03647454 | 0.9635255 | 3.463525 | 2333.76259 | -0.00682 | 0.01757 | 0.04788118 | 0.9521188 | 2.452119 | 2333.76259 | -0.01006 | 0.00934 | 0.07089722 | 0.9291028
2331.83386 | -0.00674 | 0.0092 | 0.0376617 | 0.9623383 | 3.462338 | 2331.83386 | -0.0064 | 0.01799 | 0.04902575 | 0.9509742 | 2.450974 | 2331.83386 | -0.00975 | 0.00965 | 0.07325034 | 0.9267497
2329.90513 | -0.00693 | 0.00901 | 0.0368839 | 0.9631161 | 3.463116 | 2329.90513 | -0.00604 | 0.01835 | 0.05000681 | 0.9499932 | 2.449993 | 2329.90513 | -0.00992 | 0.00948 | 0.07195992 | 0.9280401
2327.9764 | -0.0071 | 0.00884 | 0.03618798 | 0.963812 | 3.463812 | 2327.9764 | -0.00562 | 0.01877 | 0.05115138 | 0.9488486 | 2.448849 | 2327.9764 | -0.01025 | 0.00915 | 0.06945499 | 0.930545
2326.04767 | -0.00676 | 0.00918 | 0.03757983 | 0.9624202 | 3.46242 | 2326.04767 | -0.00496 | 0.01943 | 0.05294999 | 0.94705 | 2.44705 | 2326.04767 | -0.01003 | 0.00937 | 0.07112494 | 0.9288751
2324.11895 | -0.00637 | 0.00957 | 0.03917636 | 0.9608236 | 3.460824 | 2324.11895 | -0.00457 | 0.01982 | 0.05401281 | 0.9459872 | 2.445987 | 2324.11895 | -0.00952 | 0.00988 | 0.0749962 | 0.9250038
2322.19022 | -0.00638 | 0.00956 | 0.03913542 | 0.9608646 | 3.460865 | 2322.19022 | -0.00491 | 0.01948 | 0.05308625 | 0.9469137 | 2.446914 | 2322.19022 | -0.00951 | 0.00989 | 0.07507211 | 0.9249279
2320.26149 | -0.00661 | 0.00933 | 0.03819388 | 0.9618061 | 3.461806 | 2320.26149 | -0.0054 | 0.01899 | 0.05175092 | 0.9482491 | 2.448249 | 2320.26149 | -0.00995 | 0.00945 | 0.0717322 | 0.9282678
2318.33276 | -0.00691 | 0.00903 | 0.03696578 | 0.9630342 | 3.463034 | 2318.33276 | -0.00547 | 0.01892 | 0.05156016 | 0.9484398 | 2.44844 | 2318.33276 | -0.01032 | 0.00908 | 0.06892364 | 0.9310764
2316.40403 | -0.00733 | 0.00861 | 0.03524644 | 0.9647536 | 3.464754 | 2316.40403 | -0.00548 | 0.01891 | 0.05153291 | 0.9484671 | 2.448467 | 2316.40403 | -0.01059 | 0.00881 | 0.06687415 | 0.9331259
2314.4753 | -0.0077 | 0.00824 | 0.03373178 | 0.9662682 | 3.466268 | 2314.4753 | -0.0056 | 0.01879 | 0.05120589 | 0.9487941 | 2.448794 | 2314.4753 | -0.01084 | 0.00856 | 0.06497647 | 0.9350235
2312.54657 | -0.00783 | 0.00811 | 0.03319961 | 0.9668004 | 3.4668 | 2312.54657 | -0.00569 | 0.0187 | 0.05096062 | 0.9490394 | 2.449039 | 2312.54657 | -0.01099 | 0.00841 | 0.06383786 | 0.9361621
2310.61784 | -0.00769 | 0.00825 | 0.03377272 | 0.9662273 | 3.466227 | 2310.61784 | -0.00565 | 0.01874 | 0.05106963 | 0.9489304 | 2.44893 | 2310.61784 | -0.01103 | 0.00837 | 0.06353423 | 0.9364658
2308.68911 | -0.00748 | 0.00846 | 0.03463239 | 0.9653676 | 3.465368 | 2308.68911 | -0.00544 | 0.01895 | 0.05164191 | 0.9483581 | 2.448358 | 2308.68911 | -0.01108 | 0.00832 | 0.0631547 | 0.9368453
2306.76038 | -0.00741 | 0.00853 | 0.03491895 | 0.9650811 | 3.465081 | 2306.76038 | -0.00519 | 0.0192 | 0.0523232 | 0.9476768 | 2.447677 | 2306.76038 | -0.01117 | 0.00823 | 0.06247153 | 0.9375285
2304.83165 | -0.00747 | 0.00847 | 0.03467333 | 0.9653267 | 3.465327 | 2304.83165 | -0.0051 | 0.01929 | 0.05256847 | 0.9474315 | 2.447432 | 2304.83165 | -0.01122 | 0.00818 | 0.062092 | 0.937908
2302.90292 | -0.00751 | 0.00843 | 0.03450958 | 0.9654904 | 3.46549 | 2302.90292 | -0.00509 | 0.0193 | 0.05259572 | 0.9474043 | 2.447404 | 2302.90292 | -0.01125 | 0.00815 | 0.06186428 | 0.9381357
2300.97419 | -0.00754 | 0.0084 | 0.03438677 | 0.9656132 | 3.465613 | 2300.97419 | -0.00512 | 0.01927 | 0.05251397 | 0.947486 | 2.447486 | 2300.97419 | -0.01138 | 0.00802 | 0.06087749 | 0.9391225
2299.04546 | -0.00761 | 0.00833 | 0.03410021 | 0.9658998 | 3.4659 | 2299.04546 | -0.00526 | 0.01913 | 0.05213244 | 0.9478676 | 2.447868 | 2299.04546 | -0.01156 | 0.00784 | 0.05951116 | 0.9404888
2297.11673 | -0.00763 | 0.00831 | 0.03401834 | 0.9659817 | 3.465982 | 2297.11673 | -0.00529 | 0.0191 | 0.05205069 | 0.9479493 | 2.447949 | 2297.11673 | -0.01156 | 0.00784 | 0.05951116 | 0.9404888
2295.188 | -0.00761 | 0.00833 | 0.03410021 | 0.9658998 | 3.4659 | 2295.188 | -0.00508 | 0.01931 | 0.05262297 | 0.947377 | 2.447377 | 2295.188 | -0.01141 | 0.00799 | 0.06064976 | 0.9393502
2293.25927 | -0.00764 | 0.0083 | 0.0339774 | 0.9660226 | 3.466023 | 2293.25927 | -0.00498 | 0.01941 | 0.05289549 | 0.9471045 | 2.447105 | 2293.25927 | -0.0113 | 0.0081 | 0.06148474 | 0.9385153
2291.33054 | -0.00764 | 0.0083 | 0.0339774 | 0.9660226 | 3.466023 | 2291.33054 | -0.00508 | 0.01931 | 0.05262297 | 0.947377 | 2.447377 | 2291.33054 | -0.01122 | 0.00818 | 0.062092 | 0.937908
2289.40182 | -0.00758 | 0.00836 | 0.03422302 | 0.965777 | 3.465777 | 2289.40182 | -0.0051 | 0.01929 | 0.05256847 | 0.9474315 | 2.447432 | 2289.40182 | -0.01111 | 0.00829 | 0.06292698 | 0.937073
2287.47309 | -0.0077 | 0.00824 | 0.03373178 | 0.9662682 | 3.466268 | 2287.47309 | -0.00519 | 0.0192 | 0.0523232 | 0.9476768 | 2.447677 | 2287.47309 | -0.01112 | 0.00828 | 0.06285107 | 0.9371489
2285.54436 | -0.00804 | 0.0079 | 0.03233994 | 0.9676601 | 3.46766 | 2285.54436 | -0.00564 | 0.01875 | 0.05109688 | 0.9489031 | 2.448903 | 2285.54436 | -0.01136 | 0.00804 | 0.0610293 | 0.9389707
2283.61563 | -0.00832 | 0.00762 | 0.03119371 | 0.9688063 | 3.468806 | 2283.61563 | -0.00619 | 0.0182 | 0.04959804 | 0.950402 | 2.450402 | 2283.61563 | -0.01155 | 0.00785 | 0.05958707 | 0.9404129
2281.6869 | -0.00843 | 0.00751 | 0.03074341 | 0.9692566 | 3.469257 | 2281.6869 | -0.0065 | 0.01789 | 0.04875324 | 0.9512468 | 2.451247 | 2281.6869 | -0.01155 | 0.00785 | 0.05958707 | 0.9404129
2279.75817 | -0.00848 | 0.00746 | 0.03053873 | 0.9694613 | 3.469461 | 2279.75817 | -0.00672 | 0.01767 | 0.0481537 | 0.9518463 | 2.451846 | 2279.75817 | -0.01167 | 0.00773 | 0.05867618 | 0.9413238
2277.82944 | -0.00872 | 0.00722 | 0.02955625 | 0.9704438 | 3.470444 | 2277.82944 | -0.00706 | 0.01733 | 0.04722714 | 0.9527729 | 2.452773 | 2277.82944 | -0.01211 | 0.00729 | 0.05533627 | 0.9446637
2275.90071 | -0.00913 | 0.00681 | 0.02787785 | 0.9721222 | 3.472122 | 2275.90071 | -0.00735 | 0.01704 | 0.04643684 | 0.9535632 | 2.453563 | 2275.90071 | -0.01247 | 0.00693 | 0.05260361 | 0.9473964
2273.97198 | -0.00927 | 0.00667 | 0.02730473 | 0.9726953 | 3.472695 | 2273.97198 | -0.00749 | 0.0169 | 0.04605532 | 0.9539447 | 2.453945 | 2273.97198 | -0.01234 | 0.00706 | 0.05359041 | 0.9464096
2272.04325 | -0.00905 | 0.00689 | 0.02820534 | 0.9717947 | 3.471795 | 2272.04325 | -0.00749 | 0.0169 | 0.04605532 | 0.9539447 | 2.453945 | 2272.04325 | -0.01202 | 0.00738 | 0.05601943 | 0.9439806
2270.11452 | -0.00896 | 0.00698 | 0.02857377 | 0.9714262 | 3.471426 | 2270.11452 | -0.00745 | 0.01694 | 0.04616433 | 0.9538357 | 2.453836 | 2270.11452 | -0.01206 | 0.00734 | 0.0557158 | 0.9442842
2268.18579 | -0.00919 | 0.00675 | 0.02763223 | 0.9723678 | 3.472368 | 2268.18579 | -0.0075 | 0.01689 | 0.04602807 | 0.9539719 | 2.453972 | 2268.18579 | -0.01235 | 0.00705 | 0.0535145 | 0.9464855
2266.25706 | -0.00942 | 0.00652 | 0.02669068 | 0.9733093 | 3.473309 | 2266.25706 | -0.00752 | 0.01687 | 0.04597357 | 0.9540264 | 2.454026 | 2266.25706 | -0.01239 | 0.00701 | 0.05321087 | 0.9467891
2264.32833 | -0.0095 | 0.00644 | 0.02636319 | 0.9736368 | 3.473637 | 2264.32833 | -0.0074 | 0.01699 | 0.04630059 | 0.9536994 | 2.453699 | 2264.32833 | -0.0122 | 0.0072 | 0.0546531 | 0.9453469
2262.3996 | -0.00956 | 0.00638 | 0.02611757 | 0.9738824 | 3.473882 | 2262.3996 | -0.00734 | 0.01705 | 0.0464641 | 0.9535359 | 2.453536 | 2262.3996 | -0.0121 | 0.0073 | 0.05541218 | 0.9445878
2260.47087 | -0.00944 | 0.0065 | 0.02660881 | 0.9733912 | 3.473391 | 2260.47087 | -0.00729 | 0.0171 | 0.04660035 | 0.9533996 | 2.4534 | 2260.47087 | -0.01202 | 0.00738 | 0.05601943 | 0.9439806
2258.54214 | -0.00914 | 0.0068 | 0.02783691 | 0.9721631 | 3.472163 | 2258.54214 | -0.00702 | 0.01737 | 0.04733615 | 0.9526639 | 2.452664 | 2258.54214 | -0.01191 | 0.00749 | 0.05685441 | 0.9431456
2256.61342 | -0.00902 | 0.00692 | 0.02832815 | 0.9716719 | 3.471672 | 2256.61342 | -0.00671 | 0.01768 | 0.04818095 | 0.951819 | 2.451819 | 2256.61342 | -0.01196 | 0.00744 | 0.05647487 | 0.9435251
2254.68469 | -0.00908 | 0.00686 | 0.02808253 | 0.9719175 | 3.471917 | 2254.68469 | -0.00657 | 0.01782 | 0.04856247 | 0.9514375 | 2.451438 | 2254.68469 | -0.012 | 0.0074 | 0.05617125 | 0.9438288
2252.75596 | -0.00896 | 0.00698 | 0.02857377 | 0.9714262 | 3.471426 | 2252.75596 | -0.00649 | 0.0179 | 0.04878049 | 0.9512195 | 2.45122 | 2252.75596 | -0.01191 | 0.00749 | 0.05685441 | 0.9431456
2250.82723 | -0.00881 | 0.00713 | 0.02918782 | 0.9708122 | 3.470812 | 2250.82723 | -0.00648 | 0.01791 | 0.04880774 | 0.9511923 | 2.451192 | 2250.82723 | -0.01203 | 0.00737 | 0.05594353 | 0.9440565
2248.8985 | -0.00889 | 0.00705 | 0.02886032 | 0.9711397 | 3.47114 | 2248.8985 | -0.00655 | 0.01784 | 0.04861698 | 0.951383 | 2.451383 | 2248.8985 | -0.01241 | 0.00699 | 0.05305906 | 0.9469409
2246.96977 | -0.00913 | 0.00681 | 0.02787785 | 0.9721222 | 3.472122 | 2246.96977 | -0.00655 | 0.01784 | 0.04861698 | 0.951383 | 2.451383 | 2246.96977 | -0.01277 | 0.00663 | 0.0503264 | 0.9496736
2245.04104 | -0.0093 | 0.00664 | 0.02718192 | 0.9728181 | 3.472818 | 2245.04104 | -0.0063 | 0.01809 | 0.04929827 | 0.9507017 | 2.450702 | 2245.04104 | -0.01298 | 0.00642 | 0.04873235 | 0.9512676
2243.11231 | -0.00927 | 0.00667 | 0.02730473 | 0.9726953 | 3.472695 | 2243.11231 | -0.00578 | 0.01861 | 0.05071536 | 0.9492846 | 2.449285 | 2243.11231 | -0.0129 | 0.0065 | 0.04933961 | 0.9506604
2241.18358 | -0.00916 | 0.00678 | 0.02775504 | 0.972245 | 3.472245 | 2241.18358 | -0.00515 | 0.01924 | 0.05243221 | 0.9475678 | 2.447568 | 2241.18358 | -0.0125 | 0.0069 | 0.05237589 | 0.9476241
2239.25485 | -0.00915 | 0.00679 | 0.02779597 | 0.972204 | 3.472204 | 2239.25485 | -0.00467 | 0.01972 | 0.05374029 | 0.9462597 | 2.44626 | 2239.25485 | -0.01218 | 0.00722 | 0.05480492 | 0.9451951
2237.32612 | -0.00922 | 0.00672 | 0.02750942 | 0.9724906 | 3.472491 | 2237.32612 | -0.00459 | 0.0198 | 0.0539583 | 0.9460417 | 2.446042 | 2237.32612 | -0.01222 | 0.00718 | 0.05450129 | 0.9454987
2235.39739 | -0.00915 | 0.00679 | 0.02779597 | 0.972204 | 3.472204 | 2235.39739 | -0.00488 | 0.01951 | 0.05316801 | 0.946832 | 2.446832 | 2235.39739 | -0.01241 | 0.00699 | 0.05305906 | 0.9469409
2233.46866 | -0.00879 | 0.00715 | 0.02926969 | 0.9707303 | 3.47073 | 2233.46866 | -0.00517 | 0.01922 | 0.05237771 | 0.9476223 | 2.447622 | 2233.46866 | -0.01249 | 0.00691 | 0.0524518 | 0.9475482
2231.53993 | -0.00838 | 0.00756 | 0.03094809 | 0.9690519 | 3.469052 | 2231.53993 | -0.00516 | 0.01923 | 0.05240496 | 0.947595 | 2.447595 | 2231.53993 | -0.01229 | 0.00711 | 0.05396994 | 0.9460301
2229.6112 | -0.00844 | 0.0075 | 0.03070247 | 0.9692975 | 3.469298 | 2229.6112 | -0.00499 | 0.0194 | 0.05286824 | 0.9471318 | 2.447132 | 2229.6112 | -0.01219 | 0.00721 | 0.05472901 | 0.945271
2227.68247 | -0.00902 | 0.00692 | 0.02832815 | 0.9716719 | 3.471672 | 2227.68247 | -0.00493 | 0.01946 | 0.05303175 | 0.9469683 | 2.446968 | 2227.68247 | -0.01248 | 0.00692 | 0.05252771 | 0.9474723
2225.75374 | -0.00949 | 0.00645 | 0.02640413 | 0.9735959 | 3.473596 | 2225.75374 | -0.0049 | 0.01949 | 0.0531135 | 0.9468865 | 2.446886 | 2225.75374 | -0.01274 | 0.00666 | 0.05055412 | 0.9494459
2223.82502 | -0.00967 | 0.00627 | 0.02566727 | 0.9743327 | 3.474333 | 2223.82502 | -0.00488 | 0.01951 | 0.05316801 | 0.946832 | 2.446832 | 2223.82502 | -0.0127 | 0.0067 | 0.05085775 | 0.9491422
2221.89629 | -0.00981 | 0.00613 | 0.02509415 | 0.9749058 | 3.474906 | 2221.89629 | -0.00497 | 0.01942 | 0.05292274 | 0.9470773 | 2.447077 | 2221.89629 | -0.01255 | 0.00685 | 0.05199636 | 0.9480036
2219.96756 | -0.00977 | 0.00617 | 0.0252579 | 0.9747421 | 3.474742 | 2219.96756 | -0.00494 | 0.01945 | 0.0530045 | 0.9469955 | 2.446996 | 2219.96756 | -0.01229 | 0.00711 | 0.05396994 | 0.9460301
2218.03883 | -0.00942 | 0.00652 | 0.02669068 | 0.9733093 | 3.473309 | 2218.03883 | -0.00467 | 0.01972 | 0.05374029 | 0.9462597 | 2.44626 | 2218.03883 | -0.0121 | 0.0073 | 0.05541218 | 0.9445878
2216.1101 | -0.00915 | 0.00679 | 0.02779597 | 0.972204 | 3.472204 | 2216.1101 | -0.00439 | 0.02 | 0.05450334 | 0.9454967 | 2.445497 | 2216.1101 | -0.01224 | 0.00716 | 0.05434948 | 0.9456505
2214.18137 | -0.00931 | 0.00663 | 0.02714099 | 0.972859 | 3.472859 | 2214.18137 | -0.00425 | 0.02014 | 0.05488486 | 0.9451151 | 2.445115 | 2214.18137 | -0.01251 | 0.00689 | 0.05229998 | 0.9477
2212.25264 | -0.00969 | 0.00625 | 0.02558539 | 0.9744146 | 3.474415 | 2212.25264 | -0.00423 | 0.02016 | 0.05493937 | 0.9450606 | 2.445061 | 2212.25264 | -0.01272 | 0.00668 | 0.05070594 | 0.9492941
2210.32391 | -0.00999 | 0.00595 | 0.02435729 | 0.9756427 | 3.475643 | 2210.32391 | -0.0044 | 0.01999 | 0.05447609 | 0.9455239 | 2.445524 | 2210.32391 | -0.01298 | 0.00642 | 0.04873235 | 0.9512676
2208.39518 | -0.01005 | 0.00589 | 0.02411168 | 0.9758883 | 3.475888 | 2208.39518 | -0.00475 | 0.01964 | 0.05352228 | 0.9464777 | 2.446478 | 2208.39518 | -0.01311 | 0.00629 | 0.04774556 | 0.9522544
2206.46645 | -0.00987 | 0.00607 | 0.02484853 | 0.9751515 | 3.475151 | 2206.46645 | -0.00498 | 0.01941 | 0.05289549 | 0.9471045 | 2.447105 | 2206.46645 | -0.01298 | 0.00642 | 0.04873235 | 0.9512676
2204.53772 | -0.0098 | 0.00614 | 0.02513509 | 0.9748649 | 3.474865 | 2204.53772 | -0.00507 | 0.01932 | 0.05265022 | 0.9473498 | 2.44735 | 2204.53772 | -0.01295 | 0.00645 | 0.04896007 | 0.9510399
2202.60899 | -0.00992 | 0.00602 | 0.02464385 | 0.9753561 | 3.475356 | 2202.60899 | -0.00511 | 0.01928 | 0.05254122 | 0.9474588 | 2.447459 | 2202.60899 | -0.01309 | 0.00631 | 0.04789737 | 0.9521026
2200.68026 | -0.00995 | 0.00599 | 0.02452104 | 0.975479 | 3.475479 | 2200.68026 | -0.00496 | 0.01943 | 0.05294999 | 0.94705 | 2.44705 | 2200.68026 | -0.01289 | 0.00651 | 0.04941552 | 0.9505845
2198.75153 | -0.00986 | 0.00608 | 0.02488947 | 0.9751105 | 3.475111 | 2198.75153 | -0.00476 | 0.01963 | 0.05349503 | 0.946505 | 2.446505 | 2198.75153 | -0.01239 | 0.00701 | 0.05321087 | 0.9467891
2196.8228 | -0.00963 | 0.00631 | 0.02583101 | 0.974169 | 3.474169 | 2196.8228 | -0.00469 | 0.0197 | 0.05368579 | 0.9463142 | 2.446314 | 2196.8228 | -0.0122 | 0.0072 | 0.0546531 | 0.9453469
2194.89407 | -0.00916 | 0.00678 | 0.02775504 | 0.972245 | 3.472245 | 2194.89407 | -0.00439 | 0.02 | 0.05450334 | 0.9454967 | 2.445497 | 2194.89407 | -0.01231 | 0.00709 | 0.05381813 | 0.9461819
2192.96534 | -0.00867 | 0.00727 | 0.02976093 | 0.9702391 | 3.470239 | 2192.96534 | -0.00383 | 0.02056 | 0.05602943 | 0.9439706 | 2.443971 | 2192.96534 | -0.0122 | 0.0072 | 0.0546531 | 0.9453469
2191.03662 | -0.00865 | 0.00729 | 0.0298428 | 0.9701572 | 3.470157 | 2191.03662 | -0.00381 | 0.02058 | 0.05608394 | 0.9439161 | 2.443916 | 2191.03662 | -0.01189 | 0.00751 | 0.05700622 | 0.9429938
2189.10789 | -0.00908 | 0.00686 | 0.02808253 | 0.9719175 | 3.471917 | 2189.10789 | -0.00451 | 0.01988 | 0.05417632 | 0.9458237 | 2.445824 | 2189.10789 | -0.01172 | 0.00768 | 0.05829664 | 0.9417034
2187.17916 | -0.00915 | 0.00679 | 0.02779597 | 0.972204 | 3.472204 | 2187.17916 | -0.00496 | 0.01943 | 0.05294999 | 0.94705 | 2.44705 | 2187.17916 | -0.01179 | 0.00761 | 0.0577653 | 0.9422347
2185.25043 | -0.00866 | 0.00728 | 0.02980187 | 0.9701981 | 3.470198 | 2185.25043 | -0.00479 | 0.0196 | 0.05341327 | 0.9465867 | 2.446587 | 2185.25043 | -0.01189 | 0.00751 | 0.05700622 | 0.9429938
2183.3217 | -0.00826 | 0.00768 | 0.03143933 | 0.9685607 | 3.468561 | 2183.3217 | -0.00475 | 0.01964 | 0.05352228 | 0.9464777 | 2.446478 | 2183.3217 | -0.0119 | 0.0075 | 0.05693032 | 0.9430697
2181.39297 | -0.00805 | 0.00789 | 0.032299 | 0.967701 | 3.467701 | 2181.39297 | -0.00499 | 0.0194 | 0.05286824 | 0.9471318 | 2.447132 | 2181.39297 | -0.01185 | 0.00755 | 0.05730985 | 0.9426901
2179.46424 | -0.00764 | 0.0083 | 0.0339774 | 0.9660226 | 3.466023 | 2179.46424 | -0.005 | 0.01939 | 0.05284099 | 0.947159 | 2.447159 | 2179.46424 | -0.01173 | 0.00767 | 0.05822074 | 0.9417793
2177.53551 | -0.0075 | 0.00844 | 0.03455052 | 0.9654495 | 3.465449 | 2177.53551 | -0.00499 | 0.0194 | 0.05286824 | 0.9471318 | 2.447132 | 2177.53551 | -0.01169 | 0.00771 | 0.05852437 | 0.9414756
2175.60678 | -0.00799 | 0.00795 | 0.03254462 | 0.9674554 | 3.467455 | 2175.60678 | -0.00511 | 0.01928 | 0.05254122 | 0.9474588 | 2.447459 | 2175.60678 | -0.01189 | 0.00751 | 0.05700622 | 0.9429938
2173.67805 | -0.00825 | 0.00769 | 0.03148027 | 0.9685197 | 3.46852 | 2173.67805 | -0.00506 | 0.01933 | 0.05267748 | 0.9473225 | 2.447323 | 2173.67805 | -0.0121 | 0.0073 | 0.05541218 | 0.9445878
2171.74932 | -0.00779 | 0.00815 | 0.03336335 | 0.9666366 | 3.466637 | 2171.74932 | -0.00489 | 0.0195 | 0.05314075 | 0.9468592 | 2.446859 | 2171.74932 | -0.01189 | 0.00751 | 0.05700622 | 0.9429938
2169.82059 | -0.00724 | 0.0087 | 0.03561487 | 0.9643851 | 3.464385 | 2169.82059 | -0.00477 | 0.01962 | 0.05346777 | 0.9465322 | 2.446532 | 2169.82059 | -0.01125 | 0.00815 | 0.06186428 | 0.9381357
2167.89186 | -0.00705 | 0.00889 | 0.03639266 | 0.9636073 | 3.463607 | 2167.89186 | -0.00484 | 0.01955 | 0.05327701 | 0.946723 | 2.446723 | 2167.89186 | -0.0107 | 0.0087 | 0.06603917 | 0.9339608
2165.96313 | -0.00704 | 0.0089 | 0.0364336 | 0.9635664 | 3.463566 | 2165.96313 | -0.00492 | 0.01947 | 0.053059 | 0.946941 | 2.446941 | 2165.96313 | -0.01059 | 0.00881 | 0.06687415 | 0.9331259
2164.0344 | -0.00686 | 0.00908 | 0.03717046 | 0.9628295 | 3.46283 | 2164.0344 | -0.00463 | 0.01976 | 0.0538493 | 0.9461507 | 2.446151 | 2164.0344 | -0.01058 | 0.00882 | 0.06695005 | 0.9330499
2162.10567 | -0.00675 | 0.00919 | 0.03762076 | 0.9623792 | 3.462379 | 2162.10567 | -0.00447 | 0.01992 | 0.05428532 | 0.9457147 | 2.445715 | 2162.10567 | -0.01051 | 0.00889 | 0.0674814 | 0.9325186
2160.17694 | -0.00761 | 0.00833 | 0.03410021 | 0.9658998 | 3.4659 | 2160.17694 | -0.00564 | 0.01875 | 0.05109688 | 0.9489031 | 2.448903 | 2160.17694 | -0.01143 | 0.00797 | 0.06049795 | 0.939502
2158.24822 | -0.00925 | 0.00669 | 0.02738661 | 0.9726134 | 3.472613 | 2158.24822 | -0.00725 | 0.01714 | 0.04670936 | 0.9532906 | 2.453291 | 2158.24822 | -0.01335 | 0.00605 | 0.04592379 | 0.9540762
2156.31949 | -0.01006 | 0.00588 | 0.02407074 | 0.9759293 | 3.475929 | 2156.31949 | -0.00755 | 0.01684 | 0.04589181 | 0.9541082 | 2.454108 | 2156.31949 | -0.01438 | 0.00502 | 0.03810536 | 0.9618946
2154.39076 | -0.00976 | 0.00618 | 0.02529884 | 0.9747012 | 3.474701 | 2154.39076 | -0.00717 | 0.01722 | 0.04692737 | 0.9530726 | 2.453073 | 2154.39076 | -0.01436 | 0.00504 | 0.03825717 | 0.9617428
2152.46203 | -0.00957 | 0.00637 | 0.02607663 | 0.9739234 | 3.473923 | 2152.46203 | -0.00703 | 0.01736 | 0.0473089 | 0.9526911 | 2.452691 | 2152.46203 | -0.01455 | 0.00485 | 0.03681494 | 0.9631851
2150.5333 | -0.00992 | 0.00602 | 0.02464385 | 0.9753561 | 3.475356 | 2150.5333 | -0.00701 | 0.01738 | 0.0473634 | 0.9526366 | 2.452637 | 2150.5333 | -0.01502 | 0.00438 | 0.03324731 | 0.9667527
2148.60457 | -0.01004 | 0.0059 | 0.02415261 | 0.9758474 | 3.475847 | 2148.60457 | -0.00697 | 0.01742 | 0.04747241 | 0.9525276 | 2.452528 | 2148.60457 | -0.0151 | 0.0043 | 0.03264005 | 0.96736
2146.67584 | -0.00979 | 0.00615 | 0.02517603 | 0.974824 | 3.474824 | 2146.67584 | -0.00712 | 0.01727 | 0.04706363 | 0.9529364 | 2.452936 | 2146.67584 | -0.01483 | 0.00457 | 0.03468954 | 0.9653105
2144.74711 | -0.00983 | 0.00611 | 0.02501228 | 0.9749877 | 3.474988 | 2144.74711 | -0.00744 | 0.01695 | 0.04619158 | 0.9538084 | 2.453808 | 2144.74711 | -0.01475 | 0.00465 | 0.0352968 | 0.9647032
2142.81838 | -0.0102 | 0.00574 | 0.02349763 | 0.9765024 | 3.476502 | 2142.81838 | -0.00764 | 0.01675 | 0.04564655 | 0.9543535 | 2.454353 | 2142.81838 | -0.01497 | 0.00443 | 0.03362684 | 0.9663732
2140.88965 | -0.01036 | 0.00558 | 0.02284264 | 0.9771574 | 3.477157 | 2140.88965 | -0.00742 | 0.01697 | 0.04624608 | 0.9537539 | 2.453754 | 2140.88965 | -0.01518 | 0.00422 | 0.03203279 | 0.9679672
2138.96092 | -0.01035 | 0.00559 | 0.02288358 | 0.9771164 | 3.477116 | 2138.96092 | -0.00697 | 0.01742 | 0.04747241 | 0.9525276 | 2.452528 | 2138.96092 | -0.01532 | 0.00408 | 0.03097009 | 0.9690299
2137.03219 | -0.01041 | 0.00553 | 0.02263796 | 0.977362 | 3.477362 | 2137.03219 | -0.00668 | 0.01771 | 0.04826271 | 0.9517373 | 2.451737 | 2137.03219 | -0.01541 | 0.00399 | 0.03028693 | 0.9697131
2135.10346 | -0.01046 | 0.00548 | 0.02243327 | 0.9775667 | 3.477567 | 2135.10346 | -0.00654 | 0.01785 | 0.04864423 | 0.9513558 | 2.451356 | 2135.10346 | -0.01543 | 0.00397 | 0.03013511 | 0.9698649
2133.17473 | -0.01027 | 0.00567 | 0.02321107 | 0.9767889 | 3.476789 | 2133.17473 | -0.00604 | 0.01835 | 0.05000681 | 0.9499932 | 2.449993 | 2133.17473 | -0.01527 | 0.00413 | 0.03134963 | 0.9686504
2131.246 | -0.00991 | 0.00603 | 0.02468479 | 0.9753152 | 3.475315 | 2131.246 | -0.00521 | 0.01918 | 0.0522687 | 0.9477313 | 2.447731 | 2131.246 | -0.01488 | 0.00452 | 0.03431 | 0.96569
2129.31727 | -0.00953 | 0.00641 | 0.02624038 | 0.9737596 | 3.47376 | 2129.31727 | -0.00463 | 0.01976 | 0.0538493 | 0.9461507 | 2.446151 | 2129.31727 | -0.01456 | 0.00484 | 0.03673903 | 0.963261
2127.38854 | -0.00923 | 0.00671 | 0.02746848 | 0.9725315 | 3.472532 | 2127.38854 | -0.00442 | 0.01997 | 0.05442158 | 0.9455784 | 2.445578 | 2127.38854 | -0.01454 | 0.00486 | 0.03689085 | 0.9631092
2125.45982 | -0.00912 | 0.00682 | 0.02791878 | 0.9720812 | 3.472081 | 2125.45982 | -0.00443 | 0.01996 | 0.05439433 | 0.9456057 | 2.445606 | 2125.45982 | -0.01463 | 0.00477 | 0.03620768 | 0.9637923
2123.53109 | -0.00918 | 0.00676 | 0.02767316 | 0.9723268 | 3.472327 | 2123.53109 | -0.00464 | 0.01975 | 0.05382205 | 0.946178 | 2.446178 | 2123.53109 | -0.01461 | 0.00479 | 0.0363595 | 0.9636405
2121.60236 | -0.00916 | 0.00678 | 0.02775504 | 0.972245 | 3.472245 | 2121.60236 | -0.00483 | 0.01956 | 0.05330426 | 0.9466957 | 2.446696 | 2121.60236 | -0.01437 | 0.00503 | 0.03818127 | 0.9618187
2119.67363 | -0.00898 | 0.00696 | 0.02849189 | 0.9715081 | 3.471508 | 2119.67363 | -0.00483 | 0.01956 | 0.05330426 | 0.9466957 | 2.446696 | 2119.67363 | -0.01406 | 0.00534 | 0.04053439 | 0.9594656
2117.7449 | -0.00866 | 0.00728 | 0.02980187 | 0.9701981 | 3.470198 | 2117.7449 | -0.00467 | 0.01972 | 0.05374029 | 0.9462597 | 2.44626 | 2117.7449 | -0.01393 | 0.00547 | 0.04152118 | 0.9584788
2115.81617 | -0.0084 | 0.00754 | 0.03086622 | 0.9691338 | 3.469134 | 2115.81617 | -0.00446 | 0.01993 | 0.05431258 | 0.9456874 | 2.445687 | 2115.81617 | -0.01399 | 0.00541 | 0.04106574 | 0.9589343
2113.88744 | -0.00838 | 0.00756 | 0.03094809 | 0.9690519 | 3.469052 | 2113.88744 | -0.00437 | 0.02002 | 0.05455784 | 0.9454422 | 2.445442 | 2113.88744 | -0.01418 | 0.00522 | 0.0396235 | 0.9603765
2111.95871 | -0.00847 | 0.00747 | 0.03057966 | 0.9694203 | 3.46942 | 2111.95871 | -0.00439 | 0.02 | 0.05450334 | 0.9454967 | 2.445497 | 2111.95871 | -0.0143 | 0.0051 | 0.03871262 | 0.9612874
2110.02998 | -0.00867 | 0.00727 | 0.02976093 | 0.9702391 | 3.470239 | 2110.02998 | -0.0045 | 0.01989 | 0.05420357 | 0.9457964 | 2.445796 | 2110.02998 | -0.01424 | 0.00516 | 0.03916806 | 0.9608319
2108.10125 | -0.00895 | 0.00699 | 0.0286147 | 0.9713853 | 3.471385 | 2108.10125 | -0.0048 | 0.01959 | 0.05338602 | 0.946614 | 2.446614 | 2108.10125 | -0.01407 | 0.00533 | 0.04045848 | 0.9595415
2106.17252 | -0.00894 | 0.007 | 0.02865564 | 0.9713444 | 3.471344 | 2106.17252 | -0.00518 | 0.01921 | 0.05235046 | 0.9476495 | 2.44765 | 2106.17252 | -0.01385 | 0.00555 | 0.04212843 | 0.9578716
2104.24379 | -0.00869 | 0.00725 | 0.02967906 | 0.9703209 | 3.470321 | 2104.24379 | -0.00532 | 0.01907 | 0.05196893 | 0.9480311 | 2.448031 | 2104.24379 | -0.01367 | 0.00573 | 0.04349476 | 0.9565052
2102.31506 | -0.00853 | 0.00741 | 0.03033404 | 0.969666 | 3.469666 | 2102.31506 | -0.00517 | 0.01922 | 0.05237771 | 0.9476223 | 2.447622 | 2102.31506 | -0.01372 | 0.00568 | 0.04311523 | 0.9568848
2100.38633 | -0.00858 | 0.00736 | 0.03012936 | 0.9698706 | 3.469871 | 2100.38633 | -0.00501 | 0.01938 | 0.05281373 | 0.9471863 | 2.447186 | 2100.38633 | -0.01396 | 0.00544 | 0.04129346 | 0.9587065
2098.4576 | -0.00873 | 0.00721 | 0.02951531 | 0.9704847 | 3.470485 | 2098.4576 | -0.00501 | 0.01938 | 0.05281373 | 0.9471863 | 2.447186 | 2098.4576 | -0.01404 | 0.00536 | 0.0406862 | 0.9593138
2096.52887 | -0.00895 | 0.00699 | 0.0286147 | 0.9713853 | 3.471385 | 2096.52887 | -0.0052 | 0.01919 | 0.05229595 | 0.947704 | 2.447704 | 2096.52887 | -0.01396 | 0.00544 | 0.04129346 | 0.9587065
2094.60014 | -0.00917 | 0.00677 | 0.0277141 | 0.9722859 | 3.472286 | 2094.60014 | -0.00544 | 0.01895 | 0.05164191 | 0.9483581 | 2.448358 | 2094.60014 | -0.01389 | 0.00551 | 0.04182481 | 0.9581752
2092.67142 | -0.00918 | 0.00676 | 0.02767316 | 0.9723268 | 3.472327 | 2092.67142 | -0.00547 | 0.01892 | 0.05156016 | 0.9484398 | 2.44844 | 2092.67142 | -0.01389 | 0.00551 | 0.04182481 | 0.9581752
2090.74269 | -0.00904 | 0.0069 | 0.02824627 | 0.9717537 | 3.471754 | 2090.74269 | -0.0055 | 0.01889 | 0.0514784 | 0.9485216 | 2.448522 | 2090.74269 | -0.01392 | 0.00548 | 0.04159709 | 0.9584029
2088.81396 | -0.009 | 0.00694 | 0.02841002 | 0.97159 | 3.47159 | 2088.81396 | -0.00575 | 0.01864 | 0.05079711 | 0.9492029 | 2.449203 | 2088.81396 | -0.01398 | 0.00542 | 0.04114164 | 0.9588584
2086.88523 | -0.00899 | 0.00695 | 0.02845096 | 0.971549 | 3.471549 | 2086.88523 | -0.00606 | 0.01833 | 0.04995231 | 0.9500477 | 2.450048 | 2086.88523 | -0.01405 | 0.00535 | 0.04061029 | 0.9593897
2084.9565 | -0.00889 | 0.00705 | 0.02886032 | 0.9711397 | 3.47114 | 2084.9565 | -0.0062 | 0.01819 | 0.04957079 | 0.9504292 | 2.450429 | 2084.9565 | -0.01413 | 0.00527 | 0.04000304 | 0.959997
2083.02777 | -0.00884 | 0.0071 | 0.02906501 | 0.970935 | 3.470935 | 2083.02777 | -0.00613 | 0.01826 | 0.04976155 | 0.9502385 | 2.450238 | 2083.02777 | -0.01414 | 0.00526 | 0.03992713 | 0.9600729
2081.09904 | -0.00886 | 0.00708 | 0.02898313 | 0.9710169 | 3.471017 | 2081.09904 | -0.0059 | 0.01849 | 0.05038834 | 0.9496117 | 2.449612 | 2081.09904 | -0.01411 | 0.00529 | 0.04015485 | 0.9598451
2079.17031 | -0.00877 | 0.00717 | 0.02935156 | 0.9706484 | 3.470648 | 2079.17031 | -0.00566 | 0.01873 | 0.05104238 | 0.9489576 | 2.448958 | 2079.17031 | -0.01399 | 0.00541 | 0.04106574 | 0.9589343
2077.24158 | -0.00875 | 0.00719 | 0.02943344 | 0.9705666 | 3.470567 | 2077.24158 | -0.00566 | 0.01873 | 0.05104238 | 0.9489576 | 2.448958 | 2077.24158 | -0.01379 | 0.00561 | 0.04258388 | 0.9574161
2075.31285 | -0.00908 | 0.00686 | 0.02808253 | 0.9719175 | 3.471917 | 2075.31285 | -0.00589 | 0.0185 | 0.05041559 | 0.9495844 | 2.449584 | 2075.31285 | -0.01376 | 0.00564 | 0.0428116 | 0.9571884
2073.38412 | -0.00952 | 0.00642 | 0.02628132 | 0.9737187 | 3.473719 | 2073.38412 | -0.00613 | 0.01826 | 0.04976155 | 0.9502385 | 2.450238 | 2073.38412 | -0.01393 | 0.00547 | 0.04152118 | 0.9584788
2071.45539 | -0.00959 | 0.00635 | 0.02599476 | 0.9740052 | 3.474005 | 2071.45539 | -0.00612 | 0.01827 | 0.0497888 | 0.9502112 | 2.450211 | 2071.45539 | -0.01397 | 0.00543 | 0.04121755 | 0.9587825
2069.52666 | -0.00932 | 0.00662 | 0.02710005 | 0.9729 | 3.4729 | 2069.52666 | -0.00585 | 0.01854 | 0.05052459 | 0.9494754 | 2.449475 | 2069.52666 | -0.01373 | 0.00567 | 0.04303932 | 0.9569607
2067.59793 | -0.00911 | 0.00683 | 0.02795972 | 0.9720403 | 3.47204 | 2067.59793 | -0.00561 | 0.01878 | 0.05117863 | 0.9488214 | 2.448821 | 2067.59793 | -0.01339 | 0.00601 | 0.04562016 | 0.9543798
2065.6692 | -0.00918 | 0.00676 | 0.02767316 | 0.9723268 | 3.472327 | 2065.6692 | -0.0058 | 0.01859 | 0.05066085 | 0.9493391 | 2.449339 | 2065.6692 | -0.01338 | 0.00602 | 0.04569607 | 0.9543039
2063.74047 | -0.00938 | 0.00656 | 0.02685443 | 0.9731456 | 3.473146 | 2063.74047 | -0.00629 | 0.0181 | 0.04932552 | 0.9506745 | 2.450674 | 2063.74047 | -0.01368 | 0.00572 | 0.04341886 | 0.9565811
2061.81174 | -0.00937 | 0.00657 | 0.02689537 | 0.9731046 | 3.473105 | 2061.81174 | -0.00652 | 0.01787 | 0.04869873 | 0.9513013 | 2.451301 | 2061.81174 | -0.01381 | 0.00559 | 0.04243206 | 0.9575679
2059.88302 | -0.00938 | 0.00656 | 0.02685443 | 0.9731456 | 3.473146 | 2059.88302 | -0.00659 | 0.0178 | 0.04850797 | 0.951492 | 2.451492 | 2059.88302 | -0.01382 | 0.00558 | 0.04235616 | 0.9576438
2057.95429 | -0.00972 | 0.00622 | 0.02546258 | 0.9745374 | 3.474537 | 2057.95429 | -0.00704 | 0.01735 | 0.04728165 | 0.9527184 | 2.452718 | 2057.95429 | -0.01405 | 0.00535 | 0.04061029 | 0.9593897
2056.02556 | -0.01 | 0.00594 | 0.02431636 | 0.9756836 | 3.475684 | 2056.02556 | -0.00736 | 0.01703 | 0.04640959 | 0.9535904 | 2.45359 | 2056.02556 | -0.01417 | 0.00523 | 0.03969941 | 0.9603006
2054.09683 | -0.00993 | 0.00601 | 0.02460291 | 0.9753971 | 3.475397 | 2054.09683 | -0.00698 | 0.01741 | 0.04744516 | 0.9525548 | 2.452555 | 2054.09683 | -0.0139 | 0.0055 | 0.0417489 | 0.9582511
2052.1681 | -0.0099 | 0.00604 | 0.02472572 | 0.9752743 | 3.475274 | 2052.1681 | -0.00672 | 0.01767 | 0.0481537 | 0.9518463 | 2.451846 | 2052.1681 | -0.0136 | 0.0058 | 0.04402611 | 0.9559739
2050.23937 | -0.01025 | 0.00569 | 0.02329294 | 0.9767071 | 3.476707 | 2050.23937 | -0.00733 | 0.01706 | 0.04649135 | 0.9535087 | 2.453509 | 2050.23937 | -0.01363 | 0.00577 | 0.04379839 | 0.9562016
2048.31064 | -0.01072 | 0.00522 | 0.02136892 | 0.9786311 | 3.478631 | 2048.31064 | -0.00823 | 0.01616 | 0.0440387 | 0.9559613 | 2.455961 | 2048.31064 | -0.01383 | 0.00557 | 0.04228025 | 0.9577198
2046.38191 | -0.01087 | 0.00507 | 0.02075487 | 0.9792451 | 3.479245 | 2046.38191 | -0.00865 | 0.01574 | 0.04289413 | 0.9571059 | 2.457106 | 2046.38191 | -0.01392 | 0.00548 | 0.04159709 | 0.9584029
2044.45318 | -0.0107 | 0.00524 | 0.02145079 | 0.9785492 | 3.478549 | 2044.45318 | -0.00877 | 0.01562 | 0.04256711 | 0.9574329 | 2.457433 | 2044.45318 | -0.01376 | 0.00564 | 0.0428116 | 0.9571884
2042.52445 | -0.0103 | 0.00564 | 0.02308826 | 0.9769117 | 3.476912 | 2042.52445 | -0.00861 | 0.01578 | 0.04300313 | 0.9569969 | 2.456997 | 2042.52445 | -0.01329 | 0.00611 | 0.04637923 | 0.9536208
2040.59572 | -0.00975 | 0.00619 | 0.02533977 | 0.9746602 | 3.47466 | 2040.59572 | -0.00808 | 0.01631 | 0.04444747 | 0.9555525 | 2.455553 | 2040.59572 | -0.01276 | 0.00664 | 0.05040231 | 0.9495977
2038.66699 | -0.00943 | 0.00651 | 0.02664975 | 0.9733503 | 3.47335 | 2038.66699 | -0.00772 | 0.01667 | 0.04542853 | 0.9545715 | 2.454571 | 2038.66699 | -0.01245 | 0.00695 | 0.05275543 | 0.9472446
2036.73826 | -0.00953 | 0.00641 | 0.02624038 | 0.9737596 | 3.47376 | 2036.73826 | -0.00786 | 0.01653 | 0.04504701 | 0.954953 | 2.454953 | 2036.73826 | -0.01246 | 0.00694 | 0.05267952 | 0.9473205
2034.80953 | -0.00983 | 0.00611 | 0.02501228 | 0.9749877 | 3.474988 | 2034.80953 | -0.00838 | 0.01601 | 0.04362992 | 0.9563701 | 2.45637 | 2034.80953 | -0.01286 | 0.00654 | 0.04964324 | 0.9503568
2032.8808 | -0.00987 | 0.00607 | 0.02484853 | 0.9751515 | 3.475151 | 2032.8808 | -0.00886 | 0.01553 | 0.04232184 | 0.9576782 | 2.457678 | 2032.8808 | -0.01307 | 0.00633 | 0.04804919 | 0.9519508
2030.95207 | -0.00951 | 0.00643 | 0.02632225 | 0.9736777 | 3.473678 | 2030.95207 | -0.00891 | 0.01548 | 0.04218558 | 0.9578144 | 2.457814 | 2030.95207 | -0.01261 | 0.00679 | 0.05154091 | 0.9484591
2029.02334 | -0.00936 | 0.00658 | 0.0269363 | 0.9730637 | 3.473064 | 2029.02334 | -0.00895 | 0.01544 | 0.04207658 | 0.9579234 | 2.457923 | 2029.02334 | -0.01234 | 0.00706 | 0.05359041 | 0.9464096
2027.09462 | -0.00971 | 0.00623 | 0.02550352 | 0.9744965 | 3.474496 | 2027.09462 | -0.00918 | 0.01521 | 0.04144979 | 0.9585502 | 2.45855 | 2027.09462 | -0.01285 | 0.00655 | 0.04971914 | 0.9502809
2025.16589 | -0.01011 | 0.00583 | 0.02386606 | 0.9761339 | 3.476134 | 2025.16589 | -0.00931 | 0.01508 | 0.04109552 | 0.9589045 | 2.458904 | 2025.16589 | -0.01355 | 0.00585 | 0.04440565 | 0.9555944
2023.23716 | -0.01033 | 0.00561 | 0.02296545 | 0.9770346 | 3.477035 | 2023.23716 | -0.00941 | 0.01498 | 0.040823 | 0.959177 | 2.459177 | 2023.23716 | -0.01391 | 0.00549 | 0.04167299 | 0.958327
2021.30843 | -0.01055 | 0.00539 | 0.02206484 | 0.9779352 | 3.477935 | 2021.30843 | -0.00995 | 0.01444 | 0.03935141 | 0.9606486 | 2.460649 | 2021.30843 | -0.01414 | 0.00526 | 0.03992713 | 0.9600729
2019.3797 | -0.01057 | 0.00537 | 0.02198297 | 0.978017 | 3.478017 | 2019.3797 | -0.01044 | 0.01395 | 0.03801608 | 0.9619839 | 2.461984 | 2019.3797 | -0.01444 | 0.00496 | 0.03764992 | 0.9623501
2017.45097 | -0.01016 | 0.00578 | 0.02366137 | 0.9763386 | 3.476339 | 2017.45097 | -0.0102 | 0.01419 | 0.03867012 | 0.9613299 | 2.46133 | 2017.45097 | -0.01464 | 0.00476 | 0.03613177 | 0.9638682
2015.52224 | -0.00979 | 0.00615 | 0.02517603 | 0.974824 | 3.474824 | 2015.52224 | -0.01002 | 0.01437 | 0.03916065 | 0.9608394 | 2.460839 | 2015.52224 | -0.01457 | 0.00483 | 0.03666312 | 0.9633369
2013.59351 | -0.00988 | 0.00606 | 0.0248076 | 0.9751924 | 3.475192 | 2013.59351 | -0.01021 | 0.01418 | 0.03864287 | 0.9613571 | 2.461357 | 2013.59351 | -0.0143 | 0.0051 | 0.03871262 | 0.9612874
2011.66478 | -0.01021 | 0.00573 | 0.02345669 | 0.9765433 | 3.476543 | 2011.66478 | -0.01008 | 0.01431 | 0.03899714 | 0.9610029 | 2.461003 | 2011.66478 | -0.01406 | 0.00534 | 0.04053439 | 0.9594656
2009.73605 | -0.0105 | 0.00544 | 0.02226953 | 0.9777305 | 3.47773 | 2009.73605 | -0.00963 | 0.01476 | 0.04022346 | 0.9597765 | 2.459777 | 2009.73605 | -0.01419 | 0.00521 | 0.03954759 | 0.9604524
2007.80732 | -0.01079 | 0.00515 | 0.02108236 | 0.9789176 | 3.478918 | 2007.80732 | -0.00945 | 0.01494 | 0.04071399 | 0.959286 | 2.459286 | 2007.80732 | -0.01472 | 0.00468 | 0.03552452 | 0.9644755
2005.87859 | -0.01118 | 0.00476 | 0.01948584 | 0.9805142 | 3.480514 | 2005.87859 | -0.00988 | 0.01451 | 0.03954217 | 0.9604578 | 2.460458 | 2005.87859 | -0.01521 | 0.00419 | 0.03180507 | 0.9681949
2003.94986 | -0.01129 | 0.00465 | 0.01903553 | 0.9809645 | 3.480964 | 2003.94986 | -0.01042 | 0.01397 | 0.03807058 | 0.9619294 | 2.461929 | 2003.94986 | -0.01516 | 0.00424 | 0.03218461 | 0.9678154
2002.02113 | -0.01096 | 0.00498 | 0.02038644 | 0.9796136 | 3.479614 | 2002.02113 | -0.01034 | 0.01405 | 0.0382886 | 0.9617114 | 2.461711 | 2002.02113 | -0.01492 | 0.00448 | 0.03400638 | 0.9659936
2000.0924 | -0.01068 | 0.00526 | 0.02153267 | 0.9784673 | 3.478467 | 2000.0924 | -0.00991 | 0.01448 | 0.03946042 | 0.9605396 | 2.46054 | 2000.0924 | -0.01493 | 0.00447 | 0.03393047 | 0.9660695
1998.16367 | -0.01054 | 0.0054 | 0.02210578 | 0.9778942 | 3.477894 | 1998.16367 | -0.00978 | 0.01461 | 0.03981469 | 0.9601853 | 2.460185 | 1998.16367 | -0.01483 | 0.00457 | 0.03468954 | 0.9653105
1996.23494 | -0.01027 | 0.00567 | 0.02321107 | 0.9767889 | 3.476789 | 1996.23494 | -0.01006 | 0.01433 | 0.03905164 | 0.9609484 | 2.460948 | 1996.23494 | -0.01455 | 0.00485 | 0.03681494 | 0.9631851
1994.30622 | -0.01017 | 0.00577 | 0.02362044 | 0.9763796 | 3.47638 | 1994.30622 | -0.01031 | 0.01408 | 0.03837035 | 0.9616296 | 2.46163 | 1994.30622 | -0.01445 | 0.00495 | 0.03757401 | 0.962426
1992.37749 | -0.01032 | 0.00562 | 0.02300639 | 0.9769936 | 3.476994 | 1992.37749 | -0.01035 | 0.01404 | 0.03826134 | 0.9617387 | 2.461739 | 1992.37749 | -0.01449 | 0.00491 | 0.03727038 | 0.9627296
1990.44876 | -0.0102 | 0.00574 | 0.02349763 | 0.9765024 | 3.476502 | 1990.44876 | -0.01035 | 0.01404 | 0.03826134 | 0.9617387 | 2.461739 | 1990.44876 | -0.01438 | 0.00502 | 0.03810536 | 0.9618946
1988.52003 | -0.00976 | 0.00618 | 0.02529884 | 0.9747012 | 3.474701 | 1988.52003 | -0.01035 | 0.01404 | 0.03826134 | 0.9617387 | 2.461739 | 1988.52003 | -0.01395 | 0.00545 | 0.04136936 | 0.9586306
1986.5913 | -0.00943 | 0.00651 | 0.02664975 | 0.9733503 | 3.47335 | 1986.5913 | -0.01022 | 0.01417 | 0.03861562 | 0.9613844 | 2.461384 | 1986.5913 | -0.01343 | 0.00597 | 0.04531653 | 0.9546835
1984.66257 | -0.00944 | 0.0065 | 0.02660881 | 0.9733912 | 3.473391 | 1984.66257 | -0.00999 | 0.0144 | 0.0392424 | 0.9607576 | 2.460758 | 1984.66257 | -0.01317 | 0.00623 | 0.04729012 | 0.9527099
1982.73384 | -0.00954 | 0.0064 | 0.02619944 | 0.9738006 | 3.473801 | 1982.73384 | -0.00993 | 0.01446 | 0.03940591 | 0.9605941 | 2.460594 | 1982.73384 | -0.01311 | 0.00629 | 0.04774556 | 0.9522544
1980.80511 | -0.00959 | 0.00635 | 0.02599476 | 0.9740052 | 3.474005 | 1980.80511 | -0.01031 | 0.01408 | 0.03837035 | 0.9616296 | 2.46163 | 1980.80511 | -0.01317 | 0.00623 | 0.04729012 | 0.9527099
1978.87638 | -0.0099 | 0.00604 | 0.02472572 | 0.9752743 | 3.475274 | 1978.87638 | -0.01102 | 0.01337 | 0.03643548 | 0.9635645 | 2.463565 | 1978.87638 | -0.0137 | 0.0057 | 0.04326704 | 0.956733
1976.94765 | -0.01029 | 0.00565 | 0.0231292 | 0.9768708 | 3.476871 | 1976.94765 | -0.01138 | 0.01301 | 0.03545442 | 0.9645456 | 2.464546 | 1976.94765 | -0.01444 | 0.00496 | 0.03764992 | 0.9623501
1975.01892 | -0.01035 | 0.00559 | 0.02288358 | 0.9771164 | 3.477116 | 1975.01892 | -0.01131 | 0.01308 | 0.03564518 | 0.9643548 | 2.464355 | 1975.01892 | -0.0147 | 0.0047 | 0.03567633 | 0.9643237
1973.09019 | -0.01044 | 0.0055 | 0.02251515 | 0.9774849 | 3.477485 | 1973.09019 | -0.01169 | 0.0127 | 0.03460962 | 0.9653904 | 2.46539 | 1973.09019 | -0.01463 | 0.00477 | 0.03620768 | 0.9637923
1971.16146 | -0.01056 | 0.00538 | 0.02202391 | 0.9779761 | 3.477976 | 1971.16146 | -0.01254 | 0.01185 | 0.03229323 | 0.9677068 | 2.467707 | 1971.16146 | -0.01449 | 0.00491 | 0.03727038 | 0.9627296
1969.23273 | -0.01049 | 0.00545 | 0.02231046 | 0.9776895 | 3.47769 | 1969.23273 | -0.0131 | 0.01129 | 0.03076713 | 0.9692329 | 2.469233 | 1969.23273 | -0.01438 | 0.00502 | 0.03810536 | 0.9618946
1967.304 | -0.0106 | 0.00534 | 0.02186016 | 0.9781398 | 3.47814 | 1967.304 | -0.01309 | 0.0113 | 0.03079439 | 0.9692056 | 2.469206 | 1967.304 | -0.0145 | 0.0049 | 0.03719447 | 0.9628055
1965.37527 | -0.0108 | 0.00514 | 0.02104143 | 0.9789586 | 3.478959 | 1965.37527 | -0.01261 | 0.01178 | 0.03210247 | 0.9678975 | 2.467898 | 1965.37527 | -0.01471 | 0.00469 | 0.03560043 | 0.9643996
1963.44654 | -0.01088 | 0.00506 | 0.02071393 | 0.9792861 | 3.479286 | 1963.44654 | -0.01224 | 0.01215 | 0.03311078 | 0.9668892 | 2.466889 | 1963.44654 | -0.01497 | 0.00443 | 0.03362684 | 0.9663732
1961.51781 | -0.01117 | 0.00477 | 0.01952677 | 0.9804732 | 3.480473 | 1961.51781 | -0.01252 | 0.01187 | 0.03234773 | 0.9676523 | 2.467652 | 1961.51781 | -0.01542 | 0.00398 | 0.03021102 | 0.969789
1959.58909 | -0.01158 | 0.00436 | 0.01784837 | 0.9821516 | 3.482152 | 1959.58909 | -0.01314 | 0.01125 | 0.03065813 | 0.9693419 | 2.469342 | 1959.58909 | -0.01577 | 0.00363 | 0.02755427 | 0.9724457
1957.66036 | -0.01177 | 0.00417 | 0.01707057 | 0.9829294 | 3.482929 | 1957.66036 | -0.01348 | 0.01091 | 0.02973157 | 0.9702684 | 2.470268 | 1957.66036 | -0.01568 | 0.00372 | 0.02823744 | 0.9717626
1955.73163 | -0.01166 | 0.00428 | 0.01752088 | 0.9824791 | 3.482479 | 1955.73163 | -0.01317 | 0.01122 | 0.03057637 | 0.9694236 | 2.469424 | 1955.73163 | -0.01528 | 0.00412 | 0.03127372 | 0.9687263
1953.8029 | -0.01137 | 0.00457 | 0.01870804 | 0.981292 | 3.481292 | 1953.8029 | -0.01253 | 0.01186 | 0.03232048 | 0.9676795 | 2.46768 | 1953.8029 | -0.01504 | 0.00436 | 0.03309549 | 0.9669045
1951.87417 | -0.01116 | 0.00478 | 0.01956771 | 0.9804323 | 3.480432 | 1951.87417 | -0.01225 | 0.01214 | 0.03308353 | 0.9669165 | 2.466916 | 1951.87417 | -0.01521 | 0.00419 | 0.03180507 | 0.9681949
1949.94544 | -0.01107 | 0.00487 | 0.01993614 | 0.9800639 | 3.480064 | 1949.94544 | -0.01238 | 0.01201 | 0.03272925 | 0.9672707 | 2.467271 | 1949.94544 | -0.01548 | 0.00392 | 0.02975558 | 0.9702444
1948.01671 | -0.01095 | 0.00499 | 0.02042738 | 0.9795726 | 3.479573 | 1948.01671 | -0.01261 | 0.01178 | 0.03210247 | 0.9678975 | 2.467898 | 1948.01671 | -0.01551 | 0.00389 | 0.02952786 | 0.9704721
1946.08798 | -0.01096 | 0.00498 | 0.02038644 | 0.9796136 | 3.479614 | 1946.08798 | -0.01292 | 0.01147 | 0.03125766 | 0.9687423 | 2.468742 | 1946.08798 | -0.01556 | 0.00384 | 0.02914832 | 0.9708517
1944.15925 | -0.01112 | 0.00482 | 0.01973146 | 0.9802685 | 3.480269 | 1944.15925 | -0.01327 | 0.01112 | 0.03030386 | 0.9696961 | 2.469696 | 1944.15925 | -0.01578 | 0.00362 | 0.02747837 | 0.9725216
1942.23052 | -0.01124 | 0.0047 | 0.01924022 | 0.9807598 | 3.48076 | 1942.23052 | -0.01331 | 0.01108 | 0.03019485 | 0.9698052 | 2.469805 | 1942.23052 | -0.0159 | 0.0035 | 0.02656748 | 0.9734325
1940.30179 | -0.01135 | 0.00459 | 0.01878991 | 0.9812101 | 3.48121 | 1940.30179 | -0.01323 | 0.01116 | 0.03041286 | 0.9695871 | 2.469587 | 1940.30179 | -0.01578 | 0.00362 | 0.02747837 | 0.9725216
1938.37306 | -0.01151 | 0.00443 | 0.01813493 | 0.9818651 | 3.481865 | 1938.37306 | -0.01341 | 0.01098 | 0.02992233 | 0.9700777 | 2.470078 | 1938.37306 | -0.0156 | 0.0038 | 0.02884469 | 0.9711553
1936.44433 | -0.01167 | 0.00427 | 0.01747994 | 0.9825201 | 3.48252 | 1936.44433 | -0.01353 | 0.01086 | 0.02959531 | 0.9704047 | 2.470405 | 1936.44433 | -0.01553 | 0.00387 | 0.02937604 | 0.970624
1934.5156 | -0.01172 | 0.00422 | 0.01727526 | 0.9827247 | 3.482725 | 1934.5156 | -0.01331 | 0.01108 | 0.03019485 | 0.9698052 | 2.469805 | 1934.5156 | -0.01558 | 0.00382 | 0.02899651 | 0.9710035
1932.58687 | -0.01168 | 0.00426 | 0.017439 | 0.982561 | 3.482561 | 1932.58687 | -0.01299 | 0.0114 | 0.0310669 | 0.9689331 | 2.468933 | 1932.58687 | -0.01564 | 0.00376 | 0.02854107 | 0.9714589
1930.65814 | -0.01169 | 0.00425 | 0.01739807 | 0.9826019 | 3.482602 | 1930.65814 | -0.01288 | 0.01151 | 0.03136667 | 0.9686333 | 2.468633 | 1930.65814 | -0.01563 | 0.00377 | 0.02861697 | 0.971383
1928.72941 | -0.01183 | 0.00411 | 0.01682495 | 0.983175 | 3.483175 | 1928.72941 | -0.01321 | 0.01118 | 0.03046737 | 0.9695326 | 2.469533 | 1928.72941 | -0.01567 | 0.00373 | 0.02831334 | 0.9716867
1926.80069 | -0.01204 | 0.0039 | 0.01596529 | 0.9840347 | 3.484035 | 1926.80069 | -0.01365 | 0.01074 | 0.02926829 | 0.9707317 | 2.470732 | 1926.80069 | -0.01589 | 0.00351 | 0.02664339 | 0.9733566
1924.87196 | -0.01218 | 0.00376 | 0.01539217 | 0.9846078 | 3.484608 | 1924.87196 | -0.01382 | 0.01057 | 0.02880501 | 0.971195 | 2.471195 | 1924.87196 | -0.01602 | 0.00338 | 0.0256566 | 0.9743434
1922.94323 | -0.01218 | 0.00376 | 0.01539217 | 0.9846078 | 3.484608 | 1922.94323 | -0.01393 | 0.01046 | 0.02850525 | 0.9714948 | 2.471495 | 1922.94323 | -0.01592 | 0.00348 | 0.02641567 | 0.9735843
1921.0145 | -0.01203 | 0.00391 | 0.01600622 | 0.9839938 | 3.483994 | 1921.0145 | -0.01402 | 0.01037 | 0.02825998 | 0.97174 | 2.47174 | 1921.0145 | -0.01581 | 0.00359 | 0.02725065 | 0.9727494
1919.08577 | -0.01163 | 0.00431 | 0.01764369 | 0.9823563 | 3.482356 | 1919.08577 | -0.01389 | 0.0105 | 0.02861425 | 0.9713857 | 2.471386 | 1919.08577 | -0.01568 | 0.00372 | 0.02823744 | 0.9717626
1917.15704 | -0.01143 | 0.00451 | 0.01846242 | 0.9815376 | 3.481538 | 1917.15704 | -0.01361 | 0.01078 | 0.0293773 | 0.9706227 | 2.470623 | 1917.15704 | -0.01562 | 0.00378 | 0.02869288 | 0.9713071
1915.22831 | -0.01176 | 0.00418 | 0.01711151 | 0.9828885 | 3.482888 | 1915.22831 | -0.01347 | 0.01092 | 0.02975882 | 0.9702412 | 2.470241 | 1915.22831 | -0.01593 | 0.00347 | 0.02633976 | 0.9736602
1913.29958 | -0.01213 | 0.00381 | 0.01559686 | 0.9844031 | 3.484403 | 1913.29958 | -0.01352 | 0.01087 | 0.02962256 | 0.9703774 | 2.470377 | 1913.29958 | -0.0163 | 0.0031 | 0.0235312 | 0.9764688
1911.37085 | -0.01226 | 0.00368 | 0.01506468 | 0.9849353 | 3.484935 | 1911.37085 | -0.0137 | 0.01069 | 0.02913203 | 0.970868 | 2.470868 | 1911.37085 | -0.01637 | 0.00303 | 0.02299985 | 0.9770002
1909.44212 | -0.01236 | 0.00358 | 0.01465531 | 0.9853447 | 3.485345 | 1909.44212 | -0.01404 | 0.01035 | 0.02820548 | 0.9717945 | 2.471795 | 1909.44212 | -0.01629 | 0.00311 | 0.0236071 | 0.9763929
1907.51339 | -0.01252 | 0.00342 | 0.01400033 | 0.9859997 | 3.486 | 1907.51339 | -0.01437 | 0.01002 | 0.02730617 | 0.9726938 | 2.472694 | 1907.51339 | -0.01629 | 0.00311 | 0.0236071 | 0.9763929
1905.58466 | -0.01256 | 0.00338 | 0.01383658 | 0.9861634 | 3.486163 | 1905.58466 | -0.01446 | 0.00993 | 0.02706091 | 0.9729391 | 2.472939 | 1905.58466 | -0.0163 | 0.0031 | 0.0235312 | 0.9764688
1903.65593 | -0.01245 | 0.00349 | 0.01428688 | 0.9857131 | 3.485713 | 1903.65593 | -0.01439 | 0.01 | 0.02725167 | 0.9727483 | 2.472748 | 1903.65593 | -0.01628 | 0.00312 | 0.02368301 | 0.976317
1901.7272 | -0.01237 | 0.00357 | 0.01461438 | 0.9853856 | 3.485386 | 1901.7272 | -0.0144 | 0.00999 | 0.02722442 | 0.9727756 | 2.472776 | 1901.7272 | -0.0163 | 0.0031 | 0.0235312 | 0.9764688
1899.79847 | -0.01241 | 0.00353 | 0.01445063 | 0.9855494 | 3.485549 | 1899.79847 | -0.01449 | 0.0099 | 0.02697915 | 0.9730208 | 2.473021 | 1899.79847 | -0.01638 | 0.00302 | 0.02292394 | 0.9770761
1897.86974 | -0.01251 | 0.00343 | 0.01404126 | 0.9859587 | 3.485959 | 1897.86974 | -0.01454 | 0.00985 | 0.02684289 | 0.9731571 | 2.473157 | 1897.86974 | -0.01652 | 0.00288 | 0.02186124 | 0.9781388
1895.94101 | -0.01258 | 0.00336 | 0.01375471 | 0.9862453 | 3.486245 | 1895.94101 | -0.0145 | 0.00989 | 0.0269519 | 0.9730481 | 2.473048 | 1895.94101 | -0.01663 | 0.00277 | 0.02102626 | 0.9789737
1894.01229 | -0.01269 | 0.00325 | 0.0133044 | 0.9866956 | 3.486696 | 1894.01229 | -0.01453 | 0.00986 | 0.02687015 | 0.9731299 | 2.47313 | 1894.01229 | -0.01671 | 0.00269 | 0.02041901 | 0.979581
1892.08356 | -0.01281 | 0.00313 | 0.01281317 | 0.9871868 | 3.487187 | 1892.08356 | -0.01467 | 0.00972 | 0.02648862 | 0.9735114 | 2.473511 | 1892.08356 | -0.01677 | 0.00263 | 0.01996356 | 0.9800364
1890.15483 | -0.01262 | 0.00332 | 0.01359096 | 0.986409 | 3.486409 | 1890.15483 | -0.01473 | 0.00966 | 0.02632511 | 0.9736749 | 2.473675 | 1890.15483 | -0.01665 | 0.00275 | 0.02087445 | 0.9791256
1888.2261 | -0.0123 | 0.00364 | 0.01490093 | 0.9850991 | 3.485099 | 1888.2261 | -0.01479 | 0.0096 | 0.0261616 | 0.9738384 | 2.473838 | 1888.2261 | -0.01654 | 0.00286 | 0.02170943 | 0.9782906
1886.29737 | -0.01227 | 0.00367 | 0.01502374 | 0.9849763 | 3.484976 | 1886.29737 | -0.01487 | 0.00952 | 0.02594359 | 0.9740564 | 2.474056 | 1886.29737 | -0.01661 | 0.00279 | 0.02117808 | 0.9788219
1884.36864 | -0.01245 | 0.00349 | 0.01428688 | 0.9857131 | 3.485713 | 1884.36864 | -0.01486 | 0.00953 | 0.02597084 | 0.9740292 | 2.474029 | 1884.36864 | -0.01674 | 0.00266 | 0.02019129 | 0.9798087
1882.43991 | -0.01266 | 0.00328 | 0.01342721 | 0.9865728 | 3.486573 | 1882.43991 | -0.01479 | 0.0096 | 0.0261616 | 0.9738384 | 2.473838 | 1882.43991 | -0.01686 | 0.00254 | 0.0192804 | 0.9807196
1880.51118 | -0.01284 | 0.0031 | 0.01269036 | 0.9873096 | 3.48731 | 1880.51118 | -0.01462 | 0.00977 | 0.02662488 | 0.9733751 | 2.473375 | 1880.51118 | -0.01686 | 0.00254 | 0.0192804 | 0.9807196
1878.58245 | -0.01291 | 0.00303 | 0.0124038 | 0.9875962 | 3.487596 | 1878.58245 | -0.01447 | 0.00992 | 0.02703366 | 0.9729663 | 2.472966 | 1878.58245 | -0.01684 | 0.00256 | 0.01943221 | 0.9805678
1876.65372 | -0.01292 | 0.00302 | 0.01236286 | 0.9876371 | 3.487637 | 1876.65372 | -0.01465 | 0.00974 | 0.02654313 | 0.9734569 | 2.473457 | 1876.65372 | -0.01689 | 0.00251 | 0.01905268 | 0.9809473
1874.72499 | -0.01294 | 0.003 | 0.01228099 | 0.987719 | 3.487719 | 1874.72499 | -0.015 | 0.00939 | 0.02558932 | 0.9744107 | 2.474411 | 1874.72499 | -0.01696 | 0.00244 | 0.01852133 | 0.9814787
1872.79626 | -0.01303 | 0.00291 | 0.01191256 | 0.9880874 | 3.488087 | 1872.79626 | -0.01536 | 0.00903 | 0.02460826 | 0.9753917 | 2.475392 | 1872.79626 | -0.0171 | 0.0023 | 0.01745863 | 0.9825414
1870.86753 | -0.01315 | 0.00279 | 0.01142132 | 0.9885787 | 3.488579 | 1870.86753 | -0.01578 | 0.00861 | 0.02346369 | 0.9765363 | 2.476536 | 1870.86753 | -0.01724 | 0.00216 | 0.01639593 | 0.9836041
1868.9388 | -0.01305 | 0.00289 | 0.01183069 | 0.9881693 | 3.488169 | 1868.9388 | -0.01571 | 0.00868 | 0.02365445 | 0.9763456 | 2.476346 | 1868.9388 | -0.01697 | 0.00243 | 0.01844542 | 0.9815546
1867.01007 | -0.01291 | 0.00303 | 0.0124038 | 0.9875962 | 3.487596 | 1867.01007 | -0.01509 | 0.0093 | 0.02534405 | 0.9746559 | 2.474656 | 1867.01007 | -0.01657 | 0.00283 | 0.02148171 | 0.9785183
1865.08134 | -0.01308 | 0.00286 | 0.01170788 | 0.9882921 | 3.488292 | 1865.08134 | -0.01473 | 0.00966 | 0.02632511 | 0.9736749 | 2.473675 | 1865.08134 | -0.01671 | 0.00269 | 0.02041901 | 0.979581
1863.15261 | -0.01331 | 0.00263 | 0.01076633 | 0.9892337 | 3.489234 | 1863.15261 | -0.01454 | 0.00985 | 0.02684289 | 0.9731571 | 2.473157 | 1863.15261 | -0.01716 | 0.00224 | 0.01700319 | 0.9829968
1861.22389 | -0.0134 | 0.00254 | 0.0103979 | 0.9896021 | 3.489602 | 1861.22389 | -0.01443 | 0.00996 | 0.02714266 | 0.9728573 | 2.472857 | 1861.22389 | -0.01747 | 0.00193 | 0.01465007 | 0.9853499
1859.29516 | -0.01334 | 0.0026 | 0.01064352 | 0.9893565 | 3.489356 | 1859.29516 | -0.01458 | 0.00981 | 0.02673389 | 0.9732661 | 2.473266 | 1859.29516 | -0.01751 | 0.00189 | 0.01434644 | 0.9856536
1857.36643 | -0.01323 | 0.00271 | 0.01109383 | 0.9889062 | 3.488906 | 1857.36643 | -0.01482 | 0.00957 | 0.02607985 | 0.9739202 | 2.47392 | 1857.36643 | -0.01737 | 0.00203 | 0.01540914 | 0.9845909
1855.4377 | -0.01324 | 0.0027 | 0.01105289 | 0.9889471 | 3.488947 | 1855.4377 | -0.015 | 0.00939 | 0.02558932 | 0.9744107 | 2.474411 | 1855.4377 | -0.01732 | 0.00208 | 0.01578867 | 0.9842113
1853.50897 | -0.01337 | 0.00257 | 0.01052071 | 0.9894793 | 3.489479 | 1853.50897 | -0.01512 | 0.00927 | 0.0252623 | 0.9747377 | 2.474738 | 1853.50897 | -0.01745 | 0.00195 | 0.01480188 | 0.9851981
1851.58024 | -0.0134 | 0.00254 | 0.0103979 | 0.9896021 | 3.489602 | 1851.58024 | -0.0151 | 0.00929 | 0.0253168 | 0.9746832 | 2.474683 | 1851.58024 | -0.01756 | 0.00184 | 0.0139669 | 0.9860331
1849.65151 | -0.01332 | 0.00262 | 0.0107254 | 0.9892746 | 3.489275 | 1849.65151 | -0.01492 | 0.00947 | 0.02580733 | 0.9741927 | 2.474193 | 1849.65151 | -0.0175 | 0.0019 | 0.01442235 | 0.9855777
1847.72278 | -0.0133 | 0.00264 | 0.01080727 | 0.9891927 | 3.489193 | 1847.72278 | -0.01479 | 0.0096 | 0.0261616 | 0.9738384 | 2.473838 | 1847.72278 | -0.01739 | 0.00201 | 0.01525733 | 0.9847427
1845.79405 | -0.0133 | 0.00264 | 0.01080727 | 0.9891927 | 3.489193 | 1845.79405 | -0.01484 | 0.00955 | 0.02602534 | 0.9739747 | 2.473975 | 1845.79405 | -0.01728 | 0.00212 | 0.0160923 | 0.9839077
1843.86532 | -0.01319 | 0.00275 | 0.01125757 | 0.9887424 | 3.488742 | 1843.86532 | -0.0149 | 0.00949 | 0.02586183 | 0.9741382 | 2.474138 | 1843.86532 | -0.0172 | 0.0022 | 0.01669956 | 0.9833004
1841.93659 | -0.01323 | 0.00271 | 0.01109383 | 0.9889062 | 3.488906 | 1841.93659 | -0.01486 | 0.00953 | 0.02597084 | 0.9740292 | 2.474029 | 1841.93659 | -0.01737 | 0.00203 | 0.01540914 | 0.9845909
1840.00786 | -0.01341 | 0.00253 | 0.01035697 | 0.989643 | 3.489643 | 1840.00786 | -0.01476 | 0.00963 | 0.02624336 | 0.9737566 | 2.473757 | 1840.00786 | -0.01758 | 0.00182 | 0.01381509 | 0.9861849
1838.07913 | -0.01347 | 0.00247 | 0.01011135 | 0.9898887 | 3.489889 | 1838.07913 | -0.01464 | 0.00975 | 0.02657038 | 0.9734296 | 2.47343 | 1838.07913 | -0.0176 | 0.0018 | 0.01366328 | 0.9863367
1836.1504 | -0.01343 | 0.00251 | 0.01027509 | 0.9897249 | 3.489725 | 1836.1504 | -0.01466 | 0.00973 | 0.02651587 | 0.9734841 | 2.473484 | 1836.1504 | -0.01757 | 0.00183 | 0.013891 | 0.986109
1834.22167 | -0.01347 | 0.00247 | 0.01011135 | 0.9898887 | 3.489889 | 1834.22167 | -0.01488 | 0.00951 | 0.02591634 | 0.9740837 | 2.474084 | 1834.22167 | -0.0177 | 0.0017 | 0.01290421 | 0.9870958
1832.29294 | -0.01347 | 0.00247 | 0.01011135 | 0.9898887 | 3.489889 | 1832.29294 | -0.01515 | 0.00924 | 0.02518054 | 0.9748195 | 2.474819 | 1832.29294 | -0.01779 | 0.00161 | 0.01222104 | 0.987779
1830.36421 | -0.01321 | 0.00273 | 0.0111757 | 0.9888243 | 3.488824 | 1830.36421 | -0.01511 | 0.00928 | 0.02528955 | 0.9747105 | 2.47471 | 1830.36421 | -0.01763 | 0.00177 | 0.01343555 | 0.9865644
1828.43549 | -0.01299 | 0.00295 | 0.01207631 | 0.9879237 | 3.487924 | 1828.43549 | -0.01459 | 0.0098 | 0.02670664 | 0.9732934 | 2.473293 | 1828.43549 | -0.01745 | 0.00195 | 0.01480188 | 0.9851981
1826.50676 | -0.0131 | 0.00284 | 0.011626 | 0.988374 | 3.488374 | 1826.50676 | -0.01425 | 0.01014 | 0.02763319 | 0.9723668 | 2.472367 | 1826.50676 | -0.01748 | 0.00192 | 0.01457416 | 0.9854258
1824.57803 | -0.01329 | 0.00265 | 0.01084821 | 0.9891518 | 3.489152 | 1824.57803 | -0.0143 | 0.01009 | 0.02749693 | 0.9725031 | 2.472503 | 1824.57803 | -0.01759 | 0.00181 | 0.01373918 | 0.9862608
1822.6493 | -0.01344 | 0.0025 | 0.01023416 | 0.9897658 | 3.489766 | 1822.6493 | -0.01449 | 0.0099 | 0.02697915 | 0.9730208 | 2.473021 | 1822.6493 | -0.01782 | 0.00158 | 0.01199332 | 0.9880067
1820.72057 | -0.01355 | 0.00239 | 0.009783855 | 0.9902161 | 3.490216 | 1820.72057 | -0.01453 | 0.00986 | 0.02687015 | 0.9731299 | 2.47313 | 1820.72057 | -0.01807 | 0.00133 | 0.01009564 | 0.9899044
1818.79184 | -0.01355 | 0.00239 | 0.009783855 | 0.9902161 | 3.490216 | 1818.79184 | -0.01439 | 0.01 | 0.02725167 | 0.9727483 | 2.472748 | 1818.79184 | -0.01821 | 0.00119 | 0.009032944 | 0.9909671
1816.86311 | -0.01355 | 0.00239 | 0.009783855 | 0.9902161 | 3.490216 | 1816.86311 | -0.01425 | 0.01014 | 0.02763319 | 0.9723668 | 2.472367 | 1816.86311 | -0.01829 | 0.00111 | 0.008425687 | 0.9915743
1814.93438 | -0.01364 | 0.0023 | 0.009415425 | 0.9905846 | 3.490585 | 1814.93438 | -0.01432 | 0.01007 | 0.02744243 | 0.9725576 | 2.472558 | 1814.93438 | -0.01836 | 0.00104 | 0.007894337 | 0.9921057
1813.00565 | -0.0137 | 0.00224 | 0.009169805 | 0.9908302 | 3.49083 | 1813.00565 | -0.01456 | 0.00983 | 0.02678839 | 0.9732116 | 2.473212 | 1813.00565 | -0.01834 | 0.00106 | 0.008046152 | 0.9919538
1811.07692 | -0.01357 | 0.00237 | 0.009701981 | 0.990298 | 3.490298 | 1811.07692 | -0.01458 | 0.00981 | 0.02673389 | 0.9732661 | 2.473266 | 1811.07692 | -0.01818 | 0.00122 | 0.009260665 | 0.9907393
1809.14819 | -0.01341 | 0.00253 | 0.01035697 | 0.989643 | 3.489643 | 1809.14819 | -0.01419 | 0.0102 | 0.0277967 | 0.9722033 | 2.472203 | 1809.14819 | -0.01806 | 0.00134 | 0.01017155 | 0.9898284
1807.21946 | -0.01349 | 0.00245 | 0.01002947 | 0.9899705 | 3.489971 | 1807.21946 | -0.01393 | 0.01046 | 0.02850525 | 0.9714948 | 2.471495 | 1807.21946 | -0.01812 | 0.00128 | 0.009716107 | 0.9902839
1805.29073 | -0.0137 | 0.00224 | 0.009169805 | 0.9908302 | 3.49083 | 1805.29073 | -0.01408 | 0.01031 | 0.02809647 | 0.9719035 | 2.471904 | 1805.29073 | -0.01827 | 0.00113 | 0.008577501 | 0.9914225
1803.362 | -0.0138 | 0.00214 | 0.008760439 | 0.9912396 | 3.49124 | 1803.362 | -0.01434 | 0.01005 | 0.02738793 | 0.9726121 | 2.472612 | 1803.362 | -0.0184 | 0.001 | 0.007590709 | 0.9924093
1801.43327 | -0.01376 | 0.00218 | 0.008924185 | 0.9910758 | 3.491076 | 1801.43327 | -0.01442 | 0.00997 | 0.02716991 | 0.9728301 | 2.47283 | 1801.43327 | -0.01847 | 0.00093 | 0.007059359 | 0.9929406
1799.50454 | -0.01369 | 0.00225 | 0.009210742 | 0.9907893 | 3.490789 | 1799.50454 | -0.01429 | 0.0101 | 0.02752419 | 0.9724758 | 2.472476 | 1799.50454 | -0.01844 | 0.00096 | 0.007287081 | 0.9927129
1797.57581 | -0.01375 | 0.00219 | 0.008965122 | 0.9910349 | 3.491035 | 1797.57581 | -0.01425 | 0.01014 | 0.02763319 | 0.9723668 | 2.472367 | 1797.57581 | -0.01845 | 0.00095 | 0.007211174 | 0.9927888
1795.64709 | -0.01395 | 0.00199 | 0.008146389 | 0.9918536 | 3.491854 | 1795.64709 | -0.01457 | 0.00982 | 0.02676114 | 0.9732389 | 2.473239 | 1795.64709 | -0.01858 | 0.00082 | 0.006224381 | 0.9937756
1793.71836 | -0.01408 | 0.00186 | 0.007614213 | 0.9923858 | 3.492386 | 1793.71836 | -0.01495 | 0.00944 | 0.02572558 | 0.9742744 | 2.474274 | 1793.71836 | -0.01865 | 0.00075 | 0.005693032 | 0.994307
1791.78963 | -0.01391 | 0.00203 | 0.008310136 | 0.9916899 | 3.49169 | 1791.78963 | -0.01457 | 0.00982 | 0.02676114 | 0.9732389 | 2.473239 | 1791.78963 | -0.01854 | 0.00086 | 0.00652801 | 0.993472
1789.8609 | -0.01374 | 0.0022 | 0.009006059 | 0.9909939 | 3.490994 | 1789.8609 | -0.01388 | 0.01051 | 0.0286415 | 0.9713585 | 2.471358 | 1789.8609 | -0.01855 | 0.00085 | 0.006452103 | 0.9935479
1787.93217 | -0.01377 | 0.00217 | 0.008883249 | 0.9911168 | 3.491117 | 1787.93217 | -0.0136 | 0.01079 | 0.02940455 | 0.9705954 | 2.470595 | 1787.93217 | -0.01868 | 0.00072 | 0.00546531 | 0.9945347
1786.00344 | -0.01384 | 0.0021 | 0.008596692 | 0.9914033 | 3.491403 | 1786.00344 | -0.01347 | 0.01092 | 0.02975882 | 0.9702412 | 2.470241 | 1786.00344 | -0.01872 | 0.00068 | 0.005161682 | 0.9948383
1784.07471 | -0.01395 | 0.00199 | 0.008146389 | 0.9918536 | 3.491854 | 1784.07471 | -0.01334 | 0.01105 | 0.03011309 | 0.9698869 | 2.469887 | 1784.07471 | -0.01871 | 0.00069 | 0.005237589 | 0.9947624
1782.14598 | -0.01411 | 0.00183 | 0.007491403 | 0.9925086 | 3.492509 | 1782.14598 | -0.01325 | 0.01114 | 0.03035836 | 0.9696416 | 2.469642 | 1782.14598 | -0.01875 | 0.00065 | 0.004933961 | 0.995066
1780.21725 | -0.01418 | 0.00176 | 0.007204847 | 0.9927952 | 3.492795 | 1780.21725 | -0.01305 | 0.01134 | 0.03090339 | 0.9690966 | 2.469097 | 1780.21725 | -0.01882 | 0.00058 | 0.004402611 | 0.9955974
1778.28852 | -0.01413 | 0.00181 | 0.00740953 | 0.9925905 | 3.49259 | 1778.28852 | -0.0128 | 0.01159 | 0.03158468 | 0.9684153 | 2.468415 | 1778.28852 | -0.0189 | 0.0005 | 0.003795354 | 0.9962046
1776.35979 | -0.01411 | 0.00183 | 0.007491403 | 0.9925086 | 3.492509 | 1776.35979 | -0.01273 | 0.01166 | 0.03177545 | 0.9682246 | 2.468225 | 1776.35979 | -0.01896 | 0.00044 | 0.003339912 | 0.9966601
1774.43106 | -0.01404 | 0.0019 | 0.00777796 | 0.992222 | 3.492222 | 1774.43106 | -0.01277 | 0.01162 | 0.03166644 | 0.9683336 | 2.468334 | 1774.43106 | -0.01889 | 0.00051 | 0.003871262 | 0.9961287
1772.50233 | -0.01368 | 0.00226 | 0.009251678 | 0.9907483 | 3.490748 | 1772.50233 | -0.01246 | 0.01193 | 0.03251124 | 0.9674888 | 2.467489 | 1772.50233 | -0.01852 | 0.00088 | 0.006679824 | 0.9933202
1770.5736 | -0.01333 | 0.00261 | 0.01068446 | 0.9893155 | 3.489316 | 1770.5736 | -0.01177 | 0.01262 | 0.03439161 | 0.9656084 | 2.465608 | 1770.5736 | -0.01823 | 0.00117 | 0.008881129 | 0.9911189
1768.64487 | -0.01327 | 0.00267 | 0.01093008 | 0.9890699 | 3.48907 | 1768.64487 | -0.01124 | 0.01315 | 0.03583594 | 0.9641641 | 2.464164 | 1768.64487 | -0.01836 | 0.00104 | 0.007894337 | 0.9921057
1766.71614 | -0.01339 | 0.00255 | 0.01043884 | 0.9895612 | 3.489561 | 1766.71614 | -0.01093 | 0.01346 | 0.03668075 | 0.9633193 | 2.463319 | 1766.71614 | -0.01872 | 0.00068 | 0.005161682 | 0.9948383
1764.78741 | -0.01357 | 0.00237 | 0.009701981 | 0.990298 | 3.490298 | 1764.78741 | -0.01081 | 0.01358 | 0.03700777 | 0.9629922 | 2.462992 | 1764.78741 | -0.01907 | 0.00033 | 0.002504934 | 0.9974951
1762.85869 | -0.01357 | 0.00237 | 0.009701981 | 0.990298 | 3.490298 | 1762.85869 | -0.01059 | 0.0138 | 0.0376073 | 0.9623927 | 2.462393 | 1762.85869 | -0.01913 | 0.00027 | 0.002049491 | 0.9979505
1760.92996 | -0.01336 | 0.00258 | 0.01056165 | 0.9894383 | 3.489438 | 1760.92996 | -0.01016 | 0.01423 | 0.03877913 | 0.9612209 | 2.461221 | 1760.92996 | -0.01895 | 0.00045 | 0.003415819 | 0.9965842
1759.00123 | -0.01331 | 0.00263 | 0.01076633 | 0.9892337 | 3.489234 | 1759.00123 | -0.00995 | 0.01444 | 0.03935141 | 0.9606486 | 2.460649 | 1759.00123 | -0.01895 | 0.00045 | 0.003415819 | 0.9965842
1757.0725 | -0.01329 | 0.00265 | 0.01084821 | 0.9891518 | 3.489152 | 1757.0725 | -0.0098 | 0.01459 | 0.03976019 | 0.9602398 | 2.46024 | 1757.0725 | -0.01901 | 0.00039 | 0.002960376 | 0.9970396
1755.14377 | -0.01322 | 0.00272 | 0.01113476 | 0.9888652 | 3.488865 | 1755.14377 | -0.00947 | 0.01492 | 0.04065949 | 0.9593405 | 2.459341 | 1755.14377 | -0.01904 | 0.00036 | 0.002732655 | 0.9972673
1753.21504 | -0.01328 | 0.00266 | 0.01088914 | 0.9891109 | 3.489111 | 1753.21504 | -0.0092 | 0.01519 | 0.04139529 | 0.9586047 | 2.458605 | 1753.21504 | -0.01905 | 0.00035 | 0.002656748 | 0.9973433
1751.28631 | -0.01329 | 0.00265 | 0.01084821 | 0.9891518 | 3.489152 | 1751.28631 | -0.00888 | 0.01551 | 0.04226734 | 0.9577327 | 2.457733 | 1751.28631 | -0.01887 | 0.00053 | 0.004023076 | 0.9959769
1749.35758 | -0.01312 | 0.00282 | 0.01154413 | 0.9884559 | 3.488456 | 1749.35758 | -0.00831 | 0.01608 | 0.04382068 | 0.9561793 | 2.456179 | 1749.35758 | -0.01858 | 0.00082 | 0.006224381 | 0.9937756
1747.42885 | -0.01297 | 0.00297 | 0.01215818 | 0.9878418 | 3.487842 | 1747.42885 | -0.00782 | 0.01657 | 0.04515602 | 0.954844 | 2.454844 | 1747.42885 | -0.01862 | 0.00078 | 0.005920753 | 0.9940792
1745.50012 | -0.01297 | 0.00297 | 0.01215818 | 0.9878418 | 3.487842 | 1745.50012 | -0.0076 | 0.01679 | 0.04575555 | 0.9542444 | 2.454244 | 1745.50012 | -0.01896 | 0.00044 | 0.003339912 | 0.9966601
1743.57139 | -0.01301 | 0.00293 | 0.01199443 | 0.9880056 | 3.488006 | 1743.57139 | -0.00745 | 0.01694 | 0.04616433 | 0.9538357 | 2.453836 | 1743.57139 | -0.0193 | 0.0001 | 0.0007590709 | 0.9992409
1741.64266 | -0.01285 | 0.00309 | 0.01264942 | 0.9873506 | 3.487351 | 1741.64266 | -0.0071 | 0.01729 | 0.04711814 | 0.9528819 | 2.452882 | 1741.64266 | -0.0194 | 0 | 0 | 1
1739.71393 | -0.01252 | 0.00342 | 0.01400033 | 0.9859997 | 3.486 | 1739.71393 | -0.00659 | 0.0178 | 0.04850797 | 0.951492 | 2.451492 | 1739.71393 | -0.0193 | 0.0001 | 0.0007590709 | 0.9992409
1737.7852 | -0.01231 | 0.00363 | 0.01486 | 0.98514 | 3.48514 | 1737.7852 | -0.00633 | 0.01806 | 0.04921651 | 0.9507835 | 2.450783 | 1737.7852 | -0.01934 | 6e-05 | 0.0004554425 | 0.9995446
1735.85647 | -0.01213 | 0.00381 | 0.01559686 | 0.9844031 | 3.484403 | 1735.85647 | -0.00625 | 0.01814 | 0.04943453 | 0.9505655 | 2.450565 | 1735.85647 | -0.01936 | 4e-05 | 0.0003036284 | 0.9996964
1733.92774 | -0.01143 | 0.00451 | 0.01846242 | 0.9815376 | 3.481538 | 1733.92774 | -0.00516 | 0.01923 | 0.05240496 | 0.947595 | 2.447595 | 1733.92774 | -0.01896 | 0.00044 | 0.003339912 | 0.9966601
1731.99901 | -0.01078 | 0.00516 | 0.0211233 | 0.9788767 | 3.478877 | 1731.99901 | -0.0034 | 0.02099 | 0.05720125 | 0.9427987 | 2.442799 | 1731.99901 | -0.01881 | 0.00059 | 0.004478518 | 0.9955215
1730.07029 | -0.01051 | 0.00543 | 0.02222859 | 0.9777714 | 3.477771 | 1730.07029 | -0.00229 | 0.0221 | 0.06022619 | 0.9397738 | 2.439774 | 1730.07029 | -0.01905 | 0.00035 | 0.002656748 | 0.9973433
1728.14156 | -0.01027 | 0.00567 | 0.02321107 | 0.9767889 | 3.476789 | 1728.14156 | -0.00149 | 0.0229 | 0.06240632 | 0.9375937 | 2.437594 | 1728.14156 | -0.01922 | 0.00018 | 0.001366328 | 0.9986337
1726.21283 | -0.01013 | 0.00581 | 0.02378418 | 0.9762158 | 3.476216 | 1726.21283 | -0.0008 | 0.02359 | 0.06428669 | 0.9357133 | 2.435713 | 1726.21283 | -0.01928 | 0.00012 | 0.0009108851 | 0.9990891
1724.2841 | -0.01006 | 0.00588 | 0.02407074 | 0.9759293 | 3.475929 | 1724.2841 | 2e-05 | 0.02441 | 0.06652132 | 0.9334787 | 2.433479 | 1724.2841 | -0.01923 | 0.00017 | 0.001290421 | 0.9987096
1722.35537 | -0.0101 | 0.00584 | 0.02390699 | 0.976093 | 3.476093 | 1722.35537 | 0.00083 | 0.02522 | 0.06872871 | 0.9312713 | 2.431271 | 1722.35537 | -0.01925 | 0.00015 | 0.001138606 | 0.9988614
1720.42664 | -0.01015 | 0.00579 | 0.02370231 | 0.9762977 | 3.476298 | 1720.42664 | 0.00135 | 0.02574 | 0.0701458 | 0.9298542 | 2.429854 | 1720.42664 | -0.0193 | 0.0001 | 0.0007590709 | 0.9992409
1718.49791 | -0.00983 | 0.00611 | 0.02501228 | 0.9749877 | 3.474988 | 1718.49791 | 0.00212 | 0.02651 | 0.07224417 | 0.9277558 | 2.427756 | 1718.49791 | -0.01902 | 0.00038 | 0.002884469 | 0.9971155
1716.56918 | -0.00919 | 0.00675 | 0.02763223 | 0.9723678 | 3.472368 | 1716.56918 | 0.004 | 0.02839 | 0.07736749 | 0.9226325 | 2.422633 | 1716.56918 | -0.01845 | 0.00095 | 0.007211174 | 0.9927888
1714.64045 | -0.00907 | 0.00687 | 0.02812346 | 0.9718765 | 3.471877 | 1714.64045 | 0.00593 | 0.03032 | 0.08262706 | 0.9173729 | 2.417373 | 1714.64045 | -0.01836 | 0.00104 | 0.007894337 | 0.9921057
1712.71172 | -0.00927 | 0.00667 | 0.02730473 | 0.9726953 | 3.472695 | 1712.71172 | 0.00723 | 0.03162 | 0.08616978 | 0.9138302 | 2.41383 | 1712.71172 | -0.01855 | 0.00085 | 0.006452103 | 0.9935479
1710.78299 | -0.00931 | 0.00663 | 0.02714099 | 0.972859 | 3.472859 | 1710.78299 | 0.00831 | 0.0327 | 0.08911296 | 0.910887 | 2.410887 | 1710.78299 | -0.01867 | 0.00073 | 0.005541218 | 0.9944588
1708.85426 | -0.00915 | 0.00679 | 0.02779597 | 0.972204 | 3.472204 | 1708.85426 | 0.0093 | 0.03369 | 0.09181087 | 0.9081891 | 2.408189 | 1708.85426 | -0.01868 | 0.00072 | 0.00546531 | 0.9945347
1706.92553 | -0.00862 | 0.00732 | 0.02996561 | 0.9700344 | 3.470034 | 1706.92553 | 0.01072 | 0.03511 | 0.09568061 | 0.9043194 | 2.404319 | 1706.92553 | -0.01843 | 0.00097 | 0.007362988 | 0.992637
1704.9968 | -0.00785 | 0.00809 | 0.03311773 | 0.9668823 | 3.466882 | 1704.9968 | 0.01261 | 0.037 | 0.1008312 | 0.8991688 | 2.399169 | 1704.9968 | -0.01803 | 0.00137 | 0.01039927 | 0.9896007
1703.06807 | -0.00727 | 0.00867 | 0.03549206 | 0.9645079 | 3.464508 | 1703.06807 | 0.01392 | 0.03831 | 0.1044011 | 0.8955989 | 2.395599 | 1703.06807 | -0.01791 | 0.00149 | 0.01131016 | 0.9886898
1701.13934 | -0.00607 | 0.00987 | 0.04040445 | 0.9595955 | 3.459596 | 1701.13934 | 0.01543 | 0.03982 | 0.1085161 | 0.8914839 | 2.391484 | 1701.13934 | -0.01759 | 0.00181 | 0.01373918 | 0.9862608
1699.21061 | -0.00366 | 0.01228 | 0.05027018 | 0.9497298 | 3.44973 | 1699.21061 | 0.0184 | 0.04279 | 0.1166099 | 0.8833901 | 2.38339 | 1699.21061 | -0.01682 | 0.00258 | 0.01958403 | 0.980416
1697.28189 | -0.00093 | 0.01501 | 0.06144588 | 0.9385541 | 3.438554 | 1697.28189 | 0.02166 | 0.04605 | 0.1254939 | 0.8745061 | 2.374506 | 1697.28189 | -0.01623 | 0.00317 | 0.02406255 | 0.9759375
1695.35316 | 0.00238 | 0.01832 | 0.07499591 | 0.9250041 | 3.425004 | 1695.35316 | 0.02499 | 0.04938 | 0.1345687 | 0.8654313 | 2.365431 | 1695.35316 | -0.01574 | 0.00366 | 0.02778199 | 0.972218
1693.42443 | 0.00534 | 0.02128 | 0.08711315 | 0.9128869 | 3.412887 | 1693.42443 | 0.02746 | 0.05185 | 0.1412999 | 0.8587001 | 2.3587 | 1693.42443 | -0.01553 | 0.00387 | 0.02937604 | 0.970624
1691.4957 | 0.00819 | 0.02413 | 0.09878009 | 0.9012199 | 3.40122 | 1691.4957 | 0.0293 | 0.05369 | 0.1463142 | 0.8536858 | 2.353686 | 1691.4957 | -0.01537 | 0.00403 | 0.03059056 | 0.9694094
1689.56697 | 0.012 | 0.02794 | 0.1143769 | 0.8856231 | 3.385623 | 1689.56697 | 0.03155 | 0.05594 | 0.1524458 | 0.8475542 | 2.347554 | 1689.56697 | -0.01489 | 0.00451 | 0.0342341 | 0.9657659
1687.63824 | 0.01578 | 0.03172 | 0.129851 | 0.870149 | 3.370149 | 1687.63824 | 0.0335 | 0.05789 | 0.1577599 | 0.8422401 | 2.34224 | 1687.63824 | -0.01434 | 0.00506 | 0.03840899 | 0.961591
1685.70951 | 0.01984 | 0.03578 | 0.1464713 | 0.8535287 | 3.353529 | 1685.70951 | 0.03563 | 0.06002 | 0.1635645 | 0.8364355 | 2.336435 | 1685.70951 | -0.01341 | 0.00599 | 0.04546835 | 0.9545317
1683.78078 | 0.02627 | 0.04221 | 0.1727935 | 0.8272065 | 3.327206 | 1683.78078 | 0.04057 | 0.06496 | 0.1770268 | 0.8229732 | 2.322973 | 1683.78078 | -0.01134 | 0.00806 | 0.06118111 | 0.9388189
1681.85205 | 0.03115 | 0.04709 | 0.1927706 | 0.8072294 | 3.307229 | 1681.85205 | 0.04497 | 0.06936 | 0.1890176 | 0.8109824 | 2.310982 | 1681.85205 | -0.00996 | 0.00944 | 0.07165629 | 0.9283437
1679.92332 | 0.0338 | 0.04974 | 0.2036188 | 0.7963812 | 3.296381 | 1679.92332 | 0.04732 | 0.07171 | 0.1954217 | 0.8045783 | 2.304578 | 1679.92332 | -0.00935 | 0.01005 | 0.07628663 | 0.9237134
1677.99459 | 0.03614 | 0.05208 | 0.213198 | 0.786802 | 3.286802 | 1677.99459 | 0.04942 | 0.07381 | 0.2011446 | 0.7988554 | 2.298855 | 1677.99459 | -0.00862 | 0.01078 | 0.08182784 | 0.9181722
1676.06586 | 0.03875 | 0.05469 | 0.2238824 | 0.7761176 | 3.276118 | 1676.06586 | 0.05235 | 0.07674 | 0.2091293 | 0.7908707 | 2.290871 | 1676.06586 | -0.00734 | 0.01206 | 0.09154395 | 0.908456
1674.13713 | 0.04128 | 0.05722 | 0.2342394 | 0.7657606 | 3.265761 | 1674.13713 | 0.05592 | 0.08031 | 0.2188582 | 0.7811418 | 2.281142 | 1674.13713 | -0.00572 | 0.01368 | 0.1038409 | 0.8961591
1672.2084 | 0.04262 | 0.05856 | 0.2397249 | 0.7602751 | 3.260275 | 1672.2084 | 0.05878 | 0.08317 | 0.2266521 | 0.7733479 | 2.273348 | 1672.2084 | -0.00448 | 0.01492 | 0.1132534 | 0.8867466
1670.27967 | 0.04291 | 0.05885 | 0.2409121 | 0.7590879 | 3.259088 | 1670.27967 | 0.06206 | 0.08645 | 0.2355907 | 0.7644093 | 2.264409 | 1670.27967 | -0.00311 | 0.01629 | 0.1236526 | 0.8763474
1668.35094 | 0.04232 | 0.05826 | 0.2384968 | 0.7615032 | 3.261503 | 1668.35094 | 0.06592 | 0.09031 | 0.2461098 | 0.7538902 | 2.25389 | 1668.35094 | -0.00166 | 0.01774 | 0.1346592 | 0.8653408
1666.42221 | 0.04107 | 0.05701 | 0.2333797 | 0.7666203 | 3.26662 | 1666.42221 | 0.06828 | 0.09267 | 0.2525412 | 0.7474588 | 2.247459 | 1666.42221 | -0.00088 | 0.01852 | 0.1405799 | 0.8594201
1664.49349 | 0.03943 | 0.05537 | 0.2266661 | 0.7733339 | 3.273334 | 1664.49349 | 0.07033 | 0.09472 | 0.2581278 | 0.7418722 | 2.241872 | 1664.49349 | -1e-05 | 0.01939 | 0.1471838 | 0.8528162
1662.56476 | 0.03719 | 0.05313 | 0.2174963 | 0.7825037 | 3.282504 | 1662.56476 | 0.07355 | 0.09794 | 0.2669028 | 0.7330972 | 2.233097 | 1662.56476 | 0.0016 | 0.021 | 0.1594049 | 0.8405951
1660.63603 | 0.03479 | 0.05073 | 0.2076715 | 0.7923285 | 3.292328 | 1660.63603 | 0.07661 | 0.101 | 0.2752419 | 0.7247581 | 2.224758 | 1660.63603 | 0.0032 | 0.0226 | 0.17155 | 0.82845
1658.7073 | 0.03269 | 0.04863 | 0.1990748 | 0.8009252 | 3.300925 | 1658.7073 | 0.07832 | 0.10271 | 0.2799019 | 0.7200981 | 2.220098 | 1658.7073 | 0.00422 | 0.02362 | 0.1792925 | 0.8207075
1656.77857 | 0.03084 | 0.04678 | 0.1915016 | 0.8084984 | 3.308498 | 1656.77857 | 0.07913 | 0.10352 | 0.2821093 | 0.7178907 | 2.217891 | 1656.77857 | 0.00497 | 0.02437 | 0.1849856 | 0.8150144
1654.84984 | 0.02894 | 0.04488 | 0.1837236 | 0.8162764 | 3.316276 | 1654.84984 | 0.08005 | 0.10444 | 0.2846164 | 0.7153836 | 2.215384 | 1654.84984 | 0.00623 | 0.02563 | 0.1945499 | 0.8054501
1652.92111 | 0.0259 | 0.04184 | 0.1712789 | 0.8287211 | 3.328721 | 1652.92111 | 0.08385 | 0.10824 | 0.2949721 | 0.7050279 | 2.205028 | 1652.92111 | 0.00936 | 0.02876 | 0.2183088 | 0.7816912
1650.99238 | 0.02352 | 0.03946 | 0.1615359 | 0.8384641 | 3.338464 | 1650.99238 | 0.08671 | 0.1111 | 0.302766 | 0.697234 | 2.197234 | 1650.99238 | 0.01119 | 0.03059 | 0.2321998 | 0.7678002
1649.06365 | 0.02205 | 0.03799 | 0.1555183 | 0.8444817 | 3.344482 | 1649.06365 | 0.08716 | 0.11155 | 0.3039924 | 0.6960076 | 2.196008 | 1649.06365 | 0.01194 | 0.03134 | 0.2378928 | 0.7621072
1647.13492 | 0.02021 | 0.03615 | 0.1479859 | 0.8520141 | 3.352014 | 1647.13492 | 0.08835 | 0.11274 | 0.3072353 | 0.6927647 | 2.192765 | 1647.13492 | 0.0138 | 0.0332 | 0.2520115 | 0.7479885
1645.20619 | 0.01818 | 0.03412 | 0.1396758 | 0.8603242 | 3.360324 | 1645.20619 | 0.09012 | 0.11451 | 0.3120589 | 0.6879411 | 2.187941 | 1645.20619 | 0.01576 | 0.03516 | 0.2668893 | 0.7331107
1643.27746 | 0.01655 | 0.03249 | 0.1330031 | 0.8669969 | 3.366997 | 1643.27746 | 0.09053 | 0.11492 | 0.3131762 | 0.6868238 | 2.186824 | 1643.27746 | 0.01668 | 0.03608 | 0.2738728 | 0.7261272
1641.34873 | 0.01515 | 0.03109 | 0.127272 | 0.872728 | 3.372728 | 1641.34873 | 0.09027 | 0.11466 | 0.3124676 | 0.6875324 | 2.187532 | 1641.34873 | 0.01753 | 0.03693 | 0.2803249 | 0.7196751
1639.42 | 0.01391 | 0.02985 | 0.1221958 | 0.8778042 | 3.377804 | 1639.42 | 0.08963 | 0.11402 | 0.3107235 | 0.6892765 | 2.189276 | 1639.42 | 0.01851 | 0.03791 | 0.2877638 | 0.7122362
1637.49127 | 0.01278 | 0.02872 | 0.11757 | 0.88243 | 3.38243 | 1637.49127 | 0.08863 | 0.11302 | 0.3079984 | 0.6920016 | 2.192002 | 1637.49127 | 0.01971 | 0.03911 | 0.2968726 | 0.7031274
1635.56254 | 0.01159 | 0.02753 | 0.1126985 | 0.8873015 | 3.387301 | 1635.56254 | 0.08814 | 0.11253 | 0.306663 | 0.693337 | 2.193337 | 1635.56254 | 0.02154 | 0.04094 | 0.3107636 | 0.6892364
1633.63381 | 0.01057 | 0.02651 | 0.108523 | 0.891477 | 3.391477 | 1633.63381 | 0.088 | 0.11239 | 0.3062815 | 0.6937185 | 2.193718 | 1633.63381 | 0.02267 | 0.04207 | 0.3193411 | 0.6806589
1631.70509 | 0.00971 | 0.02565 | 0.1050025 | 0.8949975 | 3.394998 | 1631.70509 | 0.08709 | 0.11148 | 0.3038016 | 0.6961984 | 2.196198 | 1631.70509 | 0.02291 | 0.04231 | 0.3211629 | 0.6788371
1629.77636 | 0.00883 | 0.02477 | 0.1014 | 0.8986 | 3.3986 | 1629.77636 | 0.08559 | 0.10998 | 0.2997139 | 0.7002861 | 2.200286 | 1629.77636 | 0.02313 | 0.04253 | 0.3228329 | 0.6771671
1627.84763 | 0.00797 | 0.02391 | 0.09787948 | 0.9021205 | 3.402121 | 1627.84763 | 0.08384 | 0.10823 | 0.2949448 | 0.7050552 | 2.205055 | 1627.84763 | 0.02344 | 0.04284 | 0.325186 | 0.674814
1625.9189 | 0.00718 | 0.02312 | 0.09464549 | 0.9053545 | 3.405355 | 1625.9189 | 0.08212 | 0.10651 | 0.2902575 | 0.7097425 | 2.209742 | 1625.9189 | 0.02366 | 0.04306 | 0.3268559 | 0.6731441
1623.99017 | 0.00649 | 0.02243 | 0.09182086 | 0.9081791 | 3.408179 | 1623.99017 | 0.08048 | 0.10487 | 0.2857883 | 0.7142117 | 2.214212 | 1623.99017 | 0.02399 | 0.04339 | 0.3293609 | 0.6706391
1622.06144 | 0.00591 | 0.02185 | 0.08944654 | 0.9105535 | 3.410553 | 1622.06144 | 0.07894 | 0.10333 | 0.2815915 | 0.7184085 | 2.218409 | 1622.06144 | 0.02435 | 0.04375 | 0.3320935 | 0.6679065
1620.13271 | 0.00568 | 0.02162 | 0.08850499 | 0.911495 | 3.411495 | 1620.13271 | 0.07767 | 0.10206 | 0.2781305 | 0.7218695 | 2.221869 | 1620.13271 | 0.0245 | 0.0439 | 0.3332321 | 0.6667679
1618.20398 | 0.00634 | 0.02228 | 0.09120681 | 0.9087932 | 3.408793 | 1618.20398 | 0.07704 | 0.10143 | 0.2764137 | 0.7235863 | 2.223586 | 1618.20398 | 0.02502 | 0.04442 | 0.3371793 | 0.6628207
1616.27525 | 0.00802 | 0.02396 | 0.09808417 | 0.9019158 | 3.401916 | 1616.27525 | 0.07757 | 0.10196 | 0.277858 | 0.722142 | 2.222142 | 1616.27525 | 0.02619 | 0.04559 | 0.3460604 | 0.6539396
1614.34652 | 0.00899 | 0.02493 | 0.102055 | 0.897945 | 3.397945 | 1614.34652 | 0.07752 | 0.10191 | 0.2777218 | 0.7222782 | 2.222278 | 1614.34652 | 0.02673 | 0.04613 | 0.3501594 | 0.6498406
1612.41779 | 0.00872 | 0.02466 | 0.1009497 | 0.8990503 | 3.39905 | 1612.41779 | 0.0756 | 0.09999 | 0.2724894 | 0.7275106 | 2.227511 | 1612.41779 | 0.02639 | 0.04579 | 0.3475786 | 0.6524214
1610.48906 | 0.0077 | 0.02364 | 0.09677419 | 0.9032258 | 3.403226 | 1610.48906 | 0.07216 | 0.09655 | 0.2631149 | 0.7368851 | 2.236885 | 1610.48906 | 0.02544 | 0.04484 | 0.3403674 | 0.6596326
1608.56033 | 0.00617 | 0.02211 | 0.09051089 | 0.9094891 | 3.409489 | 1608.56033 | 0.06787 | 0.09226 | 0.2514239 | 0.7485761 | 2.248576 | 1608.56033 | 0.02385 | 0.04325 | 0.3282982 | 0.6717018
1606.6316 | 0.00456 | 0.0205 | 0.08392009 | 0.9160799 | 3.41608 | 1606.6316 | 0.0637 | 0.08809 | 0.24006 | 0.75994 | 2.25994 | 1606.6316 | 0.02183 | 0.04123 | 0.3129649 | 0.6870351
1604.70287 | 0.00314 | 0.01908 | 0.07810709 | 0.9218929 | 3.421893 | 1604.70287 | 0.06001 | 0.0844 | 0.2300041 | 0.7699959 | 2.269996 | 1604.70287 | 0.01967 | 0.03907 | 0.296569 | 0.703431
1602.77414 | 0.00189 | 0.01783 | 0.07299001 | 0.92701 | 3.42701 | 1602.77414 | 0.05661 | 0.081 | 0.2207385 | 0.7792615 | 2.279261 | 1602.77414 | 0.01746 | 0.03686 | 0.2797935 | 0.7202065
1600.84541 | 0.00072 | 0.01666 | 0.06820043 | 0.9317996 | 3.4318 | 1600.84541 | 0.05332 | 0.07771 | 0.2117727 | 0.7882273 | 2.288227 | 1600.84541 | 0.01522 | 0.03462 | 0.2627903 | 0.7372097
1598.91668 | -0.00045 | 0.01549 | 0.06341084 | 0.9365892 | 3.436589 | 1598.91668 | 0.05014 | 0.07453 | 0.2031067 | 0.7968933 | 2.296893 | 1598.91668 | 0.01308 | 0.03248 | 0.2465462 | 0.7534538
1596.98796 | -0.00159 | 0.01435 | 0.05874406 | 0.9412559 | 3.441256 | 1596.98796 | 0.04714 | 0.07153 | 0.1949312 | 0.8050688 | 2.305069 | 1596.98796 | 0.0111 | 0.0305 | 0.2315166 | 0.7684834
1595.05923 | -0.00269 | 0.01325 | 0.05424103 | 0.945759 | 3.445759 | 1595.05923 | 0.04432 | 0.06871 | 0.1872462 | 0.8127538 | 2.312754 | 1595.05923 | 0.00922 | 0.02862 | 0.2172461 | 0.7827539
1593.1305 | -0.0036 | 0.01234 | 0.0505158 | 0.9494842 | 3.449484 | 1593.1305 | 0.04183 | 0.06622 | 0.1804606 | 0.8195394 | 2.319539 | 1593.1305 | 0.00748 | 0.02688 | 0.2040383 | 0.7959617
1591.20177 | -0.00431 | 0.01163 | 0.0476093 | 0.9523907 | 3.452391 | 1591.20177 | 0.03977 | 0.06416 | 0.1748467 | 0.8251533 | 2.325153 | 1591.20177 | 0.00598 | 0.02538 | 0.1926522 | 0.8073478
1589.27304 | -0.00491 | 0.01103 | 0.0451531 | 0.9548469 | 3.454847 | 1589.27304 | 0.03794 | 0.06233 | 0.1698597 | 0.8301403 | 2.33014 | 1589.27304 | 0.00465 | 0.02405 | 0.1825566 | 0.8174434
1587.34431 | -0.00539 | 0.01055 | 0.04318814 | 0.9568119 | 3.456812 | 1587.34431 | 0.03621 | 0.0606 | 0.1651451 | 0.8348549 | 2.334855 | 1587.34431 | 0.00341 | 0.02281 | 0.1731441 | 0.8268559
1585.41558 | -0.00577 | 0.01017 | 0.04163255 | 0.9583674 | 3.458367 | 1585.41558 | 0.0346 | 0.05899 | 0.1607576 | 0.8392424 | 2.339242 | 1585.41558 | 0.00227 | 0.02167 | 0.1644907 | 0.8355093
1583.48685 | -0.00606 | 0.00988 | 0.04044539 | 0.9595546 | 3.459555 | 1583.48685 | 0.0332 | 0.05759 | 0.1569424 | 0.8430576 | 2.343058 | 1583.48685 | 0.00131 | 0.02071 | 0.1572036 | 0.8427964
1581.55812 | -0.00627 | 0.00967 | 0.03958572 | 0.9604143 | 3.460414 | 1581.55812 | 0.03197 | 0.05636 | 0.1535904 | 0.8464096 | 2.34641 | 1581.55812 | 0.00052 | 0.01992 | 0.1512069 | 0.8487931
1579.62939 | -0.00647 | 0.00947 | 0.03876699 | 0.961233 | 3.461233 | 1579.62939 | 0.03082 | 0.05521 | 0.1504565 | 0.8495435 | 2.349544 | 1579.62939 | -0.0001 | 0.0193 | 0.1465007 | 0.8534993
1577.70066 | -0.00659 | 0.00935 | 0.03827575 | 0.9617243 | 3.461724 | 1577.70066 | 0.02965 | 0.05404 | 0.147268 | 0.852732 | 2.352732 | 1577.70066 | -0.00048 | 0.01892 | 0.1436162 | 0.8563838
1575.77193 | -0.00666 | 0.00928 | 0.03798919 | 0.9620108 | 3.462011 | 1575.77193 | 0.02872 | 0.05311 | 0.1447336 | 0.8552664 | 2.355266 | 1575.77193 | -0.00083 | 0.01857 | 0.1409595 | 0.8590405
1573.8432 | -0.00701 | 0.00893 | 0.03655641 | 0.9634436 | 3.463444 | 1573.8432 | 0.02801 | 0.0524 | 0.1427987 | 0.8572013 | 2.357201 | 1573.8432 | -0.00149 | 0.01791 | 0.1359496 | 0.8640504
1571.91447 | -0.00752 | 0.00842 | 0.03446864 | 0.9655314 | 3.465531 | 1571.91447 | 0.02715 | 0.05154 | 0.1404551 | 0.8595449 | 2.359545 | 1571.91447 | -0.00218 | 0.01722 | 0.130712 | 0.869288
1569.98574 | -0.00795 | 0.00799 | 0.03270837 | 0.9672916 | 3.467292 | 1569.98574 | 0.02625 | 0.05064 | 0.1380025 | 0.8619975 | 2.361998 | 1569.98574 | -0.00274 | 0.01666 | 0.1264612 | 0.8735388
1568.05701 | -0.00834 | 0.0076 | 0.03111184 | 0.9688882 | 3.468888 | 1568.05701 | 0.02543 | 0.04982 | 0.1357678 | 0.8642322 | 2.364232 | 1568.05701 | -0.00342 | 0.01598 | 0.1212995 | 0.8787005
1566.12828 | -0.00878 | 0.00716 | 0.02931063 | 0.9706894 | 3.470689 | 1566.12828 | 0.02462 | 0.04901 | 0.1335604 | 0.8664396 | 2.36644 | 1566.12828 | -0.00423 | 0.01517 | 0.1151511 | 0.8848489
1564.19956 | -0.00921 | 0.00673 | 0.02755035 | 0.9724496 | 3.47245 | 1564.19956 | 0.02373 | 0.04812 | 0.131135 | 0.868865 | 2.368865 | 1564.19956 | -0.00502 | 0.01438 | 0.1091544 | 0.8908456
1562.27083 | -0.00962 | 0.00632 | 0.02587195 | 0.974128 | 3.474128 | 1562.27083 | 0.02262 | 0.04701 | 0.1281101 | 0.8718899 | 2.37189 | 1562.27083 | -0.0057 | 0.0137 | 0.1039927 | 0.8960073
1560.3421 | -0.00985 | 0.00609 | 0.02493041 | 0.9750696 | 3.47507 | 1560.3421 | 0.02108 | 0.04547 | 0.1239133 | 0.8760867 | 2.376087 | 1560.3421 | -0.00601 | 0.01339 | 0.1016396 | 0.8983604
1558.41337 | -0.00971 | 0.00623 | 0.02550352 | 0.9744965 | 3.474496 | 1558.41337 | 0.02011 | 0.0445 | 0.1212699 | 0.8787301 | 2.37873 | 1558.41337 | -0.00585 | 0.01355 | 0.1028541 | 0.8971459
1556.48464 | -0.00976 | 0.00618 | 0.02529884 | 0.9747012 | 3.474701 | 1556.48464 | 0.02036 | 0.04475 | 0.1219512 | 0.8780488 | 2.378049 | 1556.48464 | -0.00621 | 0.01319 | 0.1001215 | 0.8998785
1554.55591 | -0.01005 | 0.00589 | 0.02411168 | 0.9758883 | 3.475888 | 1554.55591 | 0.02004 | 0.04443 | 0.1210792 | 0.8789208 | 2.378921 | 1554.55591 | -0.00694 | 0.01246 | 0.09458023 | 0.9054198
1552.62718 | -0.01033 | 0.00561 | 0.02296545 | 0.9770346 | 3.477035 | 1552.62718 | 0.01931 | 0.0437 | 0.1190898 | 0.8809102 | 2.38091 | 1552.62718 | -0.00761 | 0.01179 | 0.08949446 | 0.9105055
1550.69845 | -0.01053 | 0.00541 | 0.02214672 | 0.9778533 | 3.477853 | 1550.69845 | 0.01853 | 0.04292 | 0.1169642 | 0.8830358 | 2.383036 | 1550.69845 | -0.00817 | 0.01123 | 0.08524366 | 0.9147563
1548.76972 | -0.01064 | 0.0053 | 0.02169641 | 0.9783036 | 3.478304 | 1548.76972 | 0.01786 | 0.04225 | 0.1151383 | 0.8848617 | 2.384862 | 1548.76972 | -0.00866 | 0.01074 | 0.08152421 | 0.9184758
1546.84099 | -0.01069 | 0.00525 | 0.02149173 | 0.9785083 | 3.478508 | 1546.84099 | 0.01719 | 0.04158 | 0.1133124 | 0.8866876 | 2.386688 | 1546.84099 | -0.00907 | 0.01033 | 0.07841202 | 0.921588
1544.91226 | -0.01065 | 0.00529 | 0.02165548 | 0.9783445 | 3.478345 | 1544.91226 | 0.01632 | 0.04071 | 0.1109415 | 0.8890585 | 2.389058 | 1544.91226 | -0.00929 | 0.01011 | 0.07674207 | 0.9232579
1542.98353 | -0.01043 | 0.00551 | 0.02255608 | 0.9774439 | 3.477444 | 1542.98353 | 0.01542 | 0.03981 | 0.1084889 | 0.8915111 | 2.391511 | 1542.98353 | -0.00918 | 0.01022 | 0.07757705 | 0.922423
1541.0548 | -0.01022 | 0.00572 | 0.02341575 | 0.9765842 | 3.476584 | 1541.0548 | 0.01477 | 0.03916 | 0.1067175 | 0.8932825 | 2.393282 | 1541.0548 | -0.00893 | 0.01047 | 0.07947472 | 0.9205253
1539.12607 | -0.01052 | 0.00542 | 0.02218765 | 0.9778123 | 3.477812 | 1539.12607 | 0.01439 | 0.03878 | 0.105682 | 0.894318 | 2.394318 | 1539.12607 | -0.00945 | 0.00995 | 0.07552755 | 0.9244724
1537.19734 | -0.01115 | 0.00479 | 0.01960865 | 0.9803914 | 3.480391 | 1537.19734 | 0.01378 | 0.03817 | 0.1040196 | 0.8959804 | 2.39598 | 1537.19734 | -0.01043 | 0.00897 | 0.06808866 | 0.9319113
1535.26861 | -0.0116 | 0.00434 | 0.0177665 | 0.9822335 | 3.482234 | 1535.26861 | 0.01304 | 0.03743 | 0.102003 | 0.897997 | 2.397997 | 1535.26861 | -0.01109 | 0.00831 | 0.06307879 | 0.9369212
1533.33988 | -0.0118 | 0.00414 | 0.01694776 | 0.9830522 | 3.483052 | 1533.33988 | 0.01245 | 0.03684 | 0.1003951 | 0.8996049 | 2.399605 | 1533.33988 | -0.01141 | 0.00799 | 0.06064976 | 0.9393502
1531.41116 | -0.01195 | 0.00399 | 0.01633372 | 0.9836663 | 3.483666 | 1531.41116 | 0.01199 | 0.03638 | 0.09914157 | 0.9008584 | 2.400858 | 1531.41116 | -0.0117 | 0.0077 | 0.05844846 | 0.9415515
1529.48243 | -0.01215 | 0.00379 | 0.01551498 | 0.984485 | 3.484485 | 1529.48243 | 0.01146 | 0.03585 | 0.09769723 | 0.9023028 | 2.402303 | 1529.48243 | -0.01205 | 0.00735 | 0.05579171 | 0.9442083
1527.5537 | -0.01229 | 0.00365 | 0.01494187 | 0.9850581 | 3.485058 | 1527.5537 | 0.01088 | 0.03527 | 0.09611664 | 0.9038834 | 2.403883 | 1527.5537 | -0.01231 | 0.00709 | 0.05381813 | 0.9461819
1525.62497 | -0.01231 | 0.00363 | 0.01486 | 0.98514 | 3.48514 | 1525.62497 | 0.01041 | 0.0348 | 0.09483581 | 0.9051642 | 2.405164 | 1525.62497 | -0.01254 | 0.00686 | 0.05207226 | 0.9479277
1523.69624 | -0.01204 | 0.0039 | 0.01596529 | 0.9840347 | 3.484035 | 1523.69624 | 0.01024 | 0.03463 | 0.09437253 | 0.9056275 | 2.405627 | 1523.69624 | -0.01261 | 0.00679 | 0.05154091 | 0.9484591
1521.76751 | -0.01102 | 0.00492 | 0.02014082 | 0.9798592 | 3.479859 | 1521.76751 | 0.01093 | 0.03532 | 0.0962529 | 0.9037471 | 2.403747 | 1521.76751 | -0.01207 | 0.00733 | 0.0556399 | 0.9443601
1519.83878 | -0.00959 | 0.00635 | 0.02599476 | 0.9740052 | 3.474005 | 1519.83878 | 0.01222 | 0.03661 | 0.09976836 | 0.9002316 | 2.400232 | 1519.83878 | -0.01129 | 0.00811 | 0.06156065 | 0.9384394
1517.91005 | -0.00772 | 0.00822 | 0.03364991 | 0.9663501 | 3.46635 | 1517.91005 | 0.01394 | 0.03833 | 0.1044556 | 0.8955444 | 2.395544 | 1517.91005 | -0.01041 | 0.00899 | 0.06824047 | 0.9317595
1515.98132 | -0.00503 | 0.01091 | 0.04466186 | 0.9553381 | 3.455338 | 1515.98132 | 0.01633 | 0.04072 | 0.1109688 | 0.8890312 | 2.389031 | 1515.98132 | -0.00926 | 0.01014 | 0.07696979 | 0.9230302
1514.05259 | -0.00264 | 0.0133 | 0.05444572 | 0.9455543 | 3.445554 | 1514.05259 | 0.018 | 0.04239 | 0.1155198 | 0.8844802 | 2.38448 | 1514.05259 | -0.00848 | 0.01092 | 0.08289054 | 0.9171095
1512.12386 | -0.00093 | 0.01501 | 0.06144588 | 0.9385541 | 3.438554 | 1512.12386 | 0.01844 | 0.04283 | 0.1167189 | 0.8832811 | 2.383281 | 1512.12386 | -0.00817 | 0.01123 | 0.08524366 | 0.9147563
1510.19513 | 0.00029 | 0.01623 | 0.06644015 | 0.9335598 | 3.43356 | 1510.19513 | 0.01788 | 0.04227 | 0.1151928 | 0.8848072 | 2.384807 | 1510.19513 | -0.00821 | 0.01119 | 0.08494003 | 0.91506
1508.2664 | 0.0011 | 0.01704 | 0.06975602 | 0.930244 | 3.430244 | 1508.2664 | 0.0165 | 0.04089 | 0.1114321 | 0.8885679 | 2.388568 | 1508.2664 | -0.00848 | 0.01092 | 0.08289054 | 0.9171095
1506.33767 | 0.00093 | 0.01687 | 0.06906009 | 0.9309399 | 3.43094 | 1506.33767 | 0.01529 | 0.03968 | 0.1081346 | 0.8918654 | 2.391865 | 1506.33767 | -0.00902 | 0.01038 | 0.07879156 | 0.9212084
1504.40894 | -0.00027 | 0.01567 | 0.0641477 | 0.9358523 | 3.435852 | 1504.40894 | 0.01506 | 0.03945 | 0.1075078 | 0.8924922 | 2.392492 | 1504.40894 | -0.00965 | 0.00975 | 0.07400941 | 0.9259906
1502.48021 | -0.00132 | 0.01462 | 0.05984935 | 0.9401506 | 3.440151 | 1502.48021 | 0.01513 | 0.03952 | 0.1076986 | 0.8923014 | 2.392301 | 1502.48021 | -0.00985 | 0.00955 | 0.07249127 | 0.9275087
1500.55148 | -0.00171 | 0.01423 | 0.05825282 | 0.9417472 | 3.441747 | 1500.55148 | 0.01583 | 0.04022 | 0.1096062 | 0.8903938 | 2.390394 | 1500.55148 | -0.00927 | 0.01013 | 0.07689388 | 0.9231061
1498.62276 | -0.00044 | 0.0155 | 0.06345178 | 0.9365482 | 3.436548 | 1498.62276 | 0.01847 | 0.04286 | 0.1168007 | 0.8831993 | 2.383199 | 1498.62276 | -0.00722 | 0.01218 | 0.09245484 | 0.9075452
1496.69403 | 0.00362 | 0.01956 | 0.08007205 | 0.919928 | 3.419928 | 1496.69403 | 0.02485 | 0.04924 | 0.1341872 | 0.8658128 | 2.365813 | 1496.69403 | -0.00333 | 0.01607 | 0.1219827 | 0.8780173
1494.7653 | 0.00868 | 0.02462 | 0.100786 | 0.899214 | 3.399214 | 1494.7653 | 0.03317 | 0.05756 | 0.1568606 | 0.8431394 | 2.343139 | 1494.7653 | 0.0006 | 0.02 | 0.1518142 | 0.8481858
1492.83657 | 0.01295 | 0.02889 | 0.1182659 | 0.8817341 | 3.381734 | 1492.83657 | 0.04123 | 0.06562 | 0.1788255 | 0.8211745 | 2.321175 | 1492.83657 | 0.00349 | 0.02289 | 0.1737513 | 0.8262487
1490.90784 | 0.0172 | 0.03314 | 0.135664 | 0.864336 | 3.364336 | 1490.90784 | 0.05071 | 0.0751 | 0.20466 | 0.79534 | 2.29534 | 1490.90784 | 0.0063 | 0.0257 | 0.1950812 | 0.8049188
1488.97911 | 0.02075 | 0.03669 | 0.1501965 | 0.8498035 | 3.349804 | 1488.97911 | 0.05903 | 0.08342 | 0.2273334 | 0.7726666 | 2.272667 | 1488.97911 | 0.0087 | 0.0281 | 0.2132989 | 0.7867011
1487.05038 | 0.02178 | 0.03772 | 0.154413 | 0.845587 | 3.345587 | 1487.05038 | 0.05975 | 0.08414 | 0.2292955 | 0.7707045 | 2.270704 | 1487.05038 | 0.00932 | 0.02872 | 0.2180052 | 0.7819948
1485.12165 | 0.02192 | 0.03786 | 0.1549861 | 0.8450139 | 3.345014 | 1485.12165 | 0.05706 | 0.08145 | 0.2219648 | 0.7780352 | 2.278035 | 1485.12165 | 0.00918 | 0.02858 | 0.2169425 | 0.7830575
1483.19292 | 0.02272 | 0.03866 | 0.158261 | 0.841739 | 3.341739 | 1483.19292 | 0.05601 | 0.0804 | 0.2191034 | 0.7808966 | 2.280897 | 1483.19292 | 0.00935 | 0.02875 | 0.2182329 | 0.7817671
1481.26419 | 0.02441 | 0.04035 | 0.1651793 | 0.8348207 | 3.334821 | 1481.26419 | 0.058 | 0.08239 | 0.2245265 | 0.7754735 | 2.275473 | 1481.26419 | 0.01 | 0.0294 | 0.2231668 | 0.7768332
1479.33546 | 0.02621 | 0.04215 | 0.1725479 | 0.8274521 | 3.327452 | 1479.33546 | 0.06157 | 0.08596 | 0.2342553 | 0.7657447 | 2.265745 | 1479.33546 | 0.01067 | 0.03007 | 0.2282526 | 0.7717474
1477.40673 | 0.02724 | 0.04318 | 0.1767644 | 0.8232356 | 3.323236 | 1477.40673 | 0.06425 | 0.08864 | 0.2415588 | 0.7584412 | 2.258441 | 1477.40673 | 0.01092 | 0.03032 | 0.2301503 | 0.7698497
1475.478 | 0.02706 | 0.043 | 0.1760275 | 0.8239725 | 3.323972 | 1475.478 | 0.06433 | 0.08872 | 0.2417768 | 0.7582232 | 2.258223 | 1475.478 | 0.01062 | 0.03002 | 0.2278731 | 0.7721269
1473.54927 | 0.02476 | 0.0407 | 0.1666121 | 0.8333879 | 3.333388 | 1473.54927 | 0.05959 | 0.08398 | 0.2288595 | 0.7711405 | 2.27114 | 1473.54927 | 0.00929 | 0.02869 | 0.2177774 | 0.7822226
1471.62054 | 0.02061 | 0.03655 | 0.1496234 | 0.8503766 | 3.350377 | 1471.62054 | 0.05125 | 0.07564 | 0.2061316 | 0.7938684 | 2.293868 | 1471.62054 | 0.00685 | 0.02625 | 0.1992561 | 0.8007439
1469.69181 | 0.01728 | 0.03322 | 0.1359915 | 0.8640085 | 3.364009 | 1469.69181 | 0.04504 | 0.06943 | 0.1892083 | 0.8107917 | 2.310792 | 1469.69181 | 0.00471 | 0.02411 | 0.183012 | 0.816988
1467.76308 | 0.01523 | 0.03117 | 0.1275995 | 0.8724005 | 3.372401 | 1467.76308 | 0.04132 | 0.06571 | 0.1790707 | 0.8209293 | 2.320929 | 1467.76308 | 0.0033 | 0.0227 | 0.1723091 | 0.8276909
1465.83436 | 0.01425 | 0.03019 | 0.1235877 | 0.8764123 | 3.376412 | 1465.83436 | 0.03933 | 0.06372 | 0.1736476 | 0.8263524 | 2.326352 | 1465.83436 | 0.00249 | 0.02189 | 0.1661606 | 0.8338394
1463.90563 | 0.0144 | 0.03034 | 0.1242017 | 0.8757983 | 3.375798 | 1463.90563 | 0.03941 | 0.0638 | 0.1738656 | 0.8261344 | 2.326134 | 1463.90563 | 0.00228 | 0.02168 | 0.1645666 | 0.8354334
1461.9769 | 0.01495 | 0.03089 | 0.1264533 | 0.8735467 | 3.373547 | 1461.9769 | 0.04046 | 0.06485 | 0.1767271 | 0.8232729 | 2.323273 | 1461.9769 | 0.00234 | 0.02174 | 0.165022 | 0.834978
1460.04817 | 0.01569 | 0.03163 | 0.1294826 | 0.8705174 | 3.370517 | 1460.04817 | 0.04172 | 0.06611 | 0.1801608 | 0.8198392 | 2.319839 | 1460.04817 | 0.0026 | 0.022 | 0.1669956 | 0.8330044
1458.11944 | 0.01781 | 0.03375 | 0.1381611 | 0.8618389 | 3.361839 | 1458.11944 | 0.04501 | 0.0694 | 0.1891266 | 0.8108734 | 2.310873 | 1458.11944 | 0.00377 | 0.02317 | 0.1758767 | 0.8241233
1456.19071 | 0.02132 | 0.03726 | 0.1525299 | 0.8474701 | 3.34747 | 1456.19071 | 0.0508 | 0.07519 | 0.2049053 | 0.7950947 | 2.295095 | 1456.19071 | 0.00579 | 0.02519 | 0.19121 | 0.80879
1454.26198 | 0.0229 | 0.03884 | 0.1589979 | 0.8410021 | 3.341002 | 1454.26198 | 0.05364 | 0.07803 | 0.2126448 | 0.7873552 | 2.287355 | 1454.26198 | 0.00651 | 0.02591 | 0.1966753 | 0.8033247
1452.33325 | 0.0228 | 0.03874 | 0.1585885 | 0.8414115 | 3.341411 | 1452.33325 | 0.05354 | 0.07793 | 0.2123723 | 0.7876277 | 2.287628 | 1452.33325 | 0.00616 | 0.02556 | 0.1940185 | 0.8059815
1450.40452 | 0.02192 | 0.03786 | 0.1549861 | 0.8450139 | 3.345014 | 1450.40452 | 0.05206 | 0.07645 | 0.208339 | 0.791661 | 2.291661 | 1450.40452 | 0.00529 | 0.02469 | 0.1874146 | 0.8125854
1448.47579 | 0.021 | 0.03694 | 0.1512199 | 0.8487801 | 3.34878 | 1448.47579 | 0.05051 | 0.0749 | 0.204115 | 0.795885 | 2.295885 | 1448.47579 | 0.0043 | 0.0237 | 0.1798998 | 0.8201002
1446.54706 | 0.02067 | 0.03661 | 0.149869 | 0.850131 | 3.350131 | 1446.54706 | 0.04998 | 0.07437 | 0.2026707 | 0.7973293 | 2.297329 | 1446.54706 | 0.00353 | 0.02293 | 0.174055 | 0.825945
1444.61833 | 0.02094 | 0.03688 | 0.1509743 | 0.8490257 | 3.349026 | 1444.61833 | 0.05047 | 0.07486 | 0.204006 | 0.795994 | 2.295994 | 1444.61833 | 0.00308 | 0.02248 | 0.1706391 | 0.8293609
1442.6896 | 0.02152 | 0.03746 | 0.1533486 | 0.8466514 | 3.346651 | 1442.6896 | 0.05167 | 0.07606 | 0.2072762 | 0.7927238 | 2.292724 | 1442.6896 | 0.00292 | 0.02232 | 0.1694246 | 0.8305754
1440.76087 | 0.02233 | 0.03827 | 0.1566645 | 0.8433355 | 3.343336 | 1440.76087 | 0.0535 | 0.07789 | 0.2122633 | 0.7877367 | 2.287737 | 1440.76087 | 0.00304 | 0.02244 | 0.1703355 | 0.8296645
1438.83214 | 0.02386 | 0.0398 | 0.1629278 | 0.8370722 | 3.337072 | 1438.83214 | 0.0567 | 0.08109 | 0.2209838 | 0.7790162 | 2.279016 | 1438.83214 | 0.00377 | 0.02317 | 0.1758767 | 0.8241233
1436.90341 | 0.02809 | 0.04403 | 0.180244 | 0.819756 | 3.319756 | 1436.90341 | 0.06422 | 0.08861 | 0.241477 | 0.758523 | 2.258523 | 1436.90341 | 0.00609 | 0.02549 | 0.1934872 | 0.8065128
1434.97468 | 0.03564 | 0.05158 | 0.2111511 | 0.7888489 | 3.288849 | 1434.97468 | 0.07613 | 0.10052 | 0.2739338 | 0.7260662 | 2.226066 | 1434.97468 | 0.01004 | 0.02944 | 0.2234705 | 0.7765295
1433.04596 | 0.04417 | 0.06011 | 0.2460701 | 0.7539299 | 3.25393 | 1433.04596 | 0.08835 | 0.11274 | 0.3072353 | 0.6927647 | 2.192765 | 1433.04596 | 0.01422 | 0.03362 | 0.2551996 | 0.7448004
1431.11723 | 0.05209 | 0.06803 | 0.2784919 | 0.7215081 | 3.221508 | 1431.11723 | 0.09974 | 0.12413 | 0.338275 | 0.661725 | 2.161725 | 1431.11723 | 0.0181 | 0.0375 | 0.2846516 | 0.7153484
1429.1885 | 0.05651 | 0.07245 | 0.2965859 | 0.7034141 | 3.203414 | 1429.1885 | 0.10707 | 0.13146 | 0.3582504 | 0.6417496 | 2.14175 | 1429.1885 | 0.02042 | 0.03982 | 0.302262 | 0.697738
1427.25977 | 0.05745 | 0.07339 | 0.3004339 | 0.6995661 | 3.199566 | 1427.25977 | 0.10976 | 0.13415 | 0.3655811 | 0.6344189 | 2.134419 | 1427.25977 | 0.02114 | 0.04054 | 0.3077273 | 0.6922727
1425.33104 | 0.05868 | 0.07462 | 0.3054691 | 0.6945309 | 3.194531 | 1425.33104 | 0.11264 | 0.13703 | 0.3734296 | 0.6265704 | 2.12657 | 1425.33104 | 0.02213 | 0.04153 | 0.3152421 | 0.6847579
1423.40231 | 0.06186 | 0.0778 | 0.318487 | 0.681513 | 3.181513 | 1423.40231 | 0.11828 | 0.14267 | 0.3887996 | 0.6112004 | 2.1112 | 1423.40231 | 0.02422 | 0.04362 | 0.3311067 | 0.6688933
1421.47358 | 0.0665 | 0.08244 | 0.3374816 | 0.6625184 | 3.162518 | 1421.47358 | 0.12592 | 0.15031 | 0.4096198 | 0.5903802 | 2.09038 | 1421.47358 | 0.02705 | 0.04645 | 0.3525884 | 0.6474116
1419.54485 | 0.07383 | 0.08977 | 0.3674881 | 0.6325119 | 3.132512 | 1419.54485 | 0.1375 | 0.16189 | 0.4411773 | 0.5588227 | 2.058823 | 1419.54485 | 0.03141 | 0.05081 | 0.3856839 | 0.6143161
1417.61612 | 0.08459 | 0.10053 | 0.4115359 | 0.5884641 | 3.088464 | 1417.61612 | 0.15365 | 0.17804 | 0.4851887 | 0.5148113 | 2.014811 | 1417.61612 | 0.03743 | 0.05683 | 0.43138 | 0.56862
1415.68739 | 0.09598 | 0.11192 | 0.4581628 | 0.5418372 | 3.041837 | 1415.68739 | 0.16951 | 0.1939 | 0.5284099 | 0.4715901 | 1.97159 | 1415.68739 | 0.04325 | 0.06265 | 0.4755579 | 0.5244421
1413.75866 | 0.1085 | 0.12444 | 0.5094154 | 0.4905846 | 2.990585 | 1413.75866 | 0.18613 | 0.21052 | 0.5737021 | 0.4262979 | 1.926298 | 1413.75866 | 0.04923 | 0.06863 | 0.5209504 | 0.4790496
1411.82993 | 0.12217 | 0.13811 | 0.5653758 | 0.4346242 | 2.934624 | 1411.82993 | 0.20415 | 0.22854 | 0.6228096 | 0.3771904 | 1.87719 | 1411.82993 | 0.05553 | 0.07493 | 0.5687718 | 0.4312282
1409.9012 | 0.13498 | 0.15092 | 0.6178156 | 0.3821844 | 2.882184 | 1409.9012 | 0.22121 | 0.2456 | 0.669301 | 0.330699 | 1.830699 | 1409.9012 | 0.06128 | 0.08068 | 0.6124184 | 0.3875816
1407.97247 | 0.14538 | 0.16132 | 0.6603897 | 0.3396103 | 2.83961 | 1407.97247 | 0.23563 | 0.26002 | 0.7085979 | 0.2914021 | 1.791402 | 1407.97247 | 0.06601 | 0.08541 | 0.6483225 | 0.3516775
1406.04374 | 0.15322 | 0.16916 | 0.692484 | 0.307516 | 2.807516 | 1406.04374 | 0.24795 | 0.27234 | 0.742172 | 0.257828 | 1.757828 | 1406.04374 | 0.06995 | 0.08935 | 0.6782298 | 0.3217702
1404.11501 | 0.15752 | 0.17346 | 0.7100868 | 0.2899132 | 2.789913 | 1404.11501 | 0.25706 | 0.28145 | 0.7669982 | 0.2330018 | 1.733002 | 1404.11501 | 0.07284 | 0.09224 | 0.700167 | 0.299833
1402.18628 | 0.15726 | 0.1732 | 0.7090224 | 0.2909776 | 2.790978 | 1402.18628 | 0.26026 | 0.28465 | 0.7757188 | 0.2242812 | 1.724281 | 1402.18628 | 0.07405 | 0.09345 | 0.7093518 | 0.2906482
1400.25756 | 0.15273 | 0.16867 | 0.6904781 | 0.3095219 | 2.809522 | 1400.25756 | 0.2578 | 0.28219 | 0.7690149 | 0.2309851 | 1.730985 | 1400.25756 | 0.07393 | 0.09333 | 0.7084409 | 0.2915591
1398.32883 | 0.14451 | 0.16045 | 0.6568282 | 0.3431718 | 2.843172 | 1398.32883 | 0.25065 | 0.27504 | 0.7495299 | 0.2504701 | 1.75047 | 1398.32883 | 0.07286 | 0.09226 | 0.7003188 | 0.2996812
1396.4001 | 0.13459 | 0.15053 | 0.6162191 | 0.3837809 | 2.883781 | 1396.4001 | 0.24073 | 0.26512 | 0.7224963 | 0.2775037 | 1.777504 | 1396.4001 | 0.07135 | 0.09075 | 0.6888568 | 0.3111432
1394.47137 | 0.12408 | 0.14002 | 0.5731947 | 0.4268053 | 2.926805 | 1394.47137 | 0.22935 | 0.25374 | 0.6914839 | 0.3085161 | 1.808516 | 1394.47137 | 0.06983 | 0.08923 | 0.677319 | 0.322681
1392.54264 | 0.11491 | 0.13085 | 0.5356558 | 0.4643442 | 2.964344 | 1392.54264 | 0.21875 | 0.24314 | 0.6625971 | 0.3374029 | 1.837403 | 1392.54264 | 0.06859 | 0.08799 | 0.6679065 | 0.3320935
1390.61391 | 0.10761 | 0.12355 | 0.5057721 | 0.4942279 | 2.994228 | 1390.61391 | 0.20975 | 0.23414 | 0.6380706 | 0.3619294 | 1.861929 | 1390.61391 | 0.06769 | 0.08709 | 0.6610748 | 0.3389252
1388.68518 | 0.10046 | 0.1164 | 0.4765024 | 0.5234976 | 3.023498 | 1388.68518 | 0.20113 | 0.22552 | 0.6145796 | 0.3854204 | 1.88542 | 1388.68518 | 0.06709 | 0.08649 | 0.6565204 | 0.3434796
1386.75645 | 0.09327 | 0.10921 | 0.4470689 | 0.5529311 | 3.052931 | 1386.75645 | 0.1933 | 0.21769 | 0.5932416 | 0.4067584 | 1.906758 | 1386.75645 | 0.06688 | 0.08628 | 0.6549264 | 0.3450736
1384.82772 | 0.08754 | 0.10348 | 0.4236122 | 0.5763878 | 3.076388 | 1384.82772 | 0.18757 | 0.21196 | 0.5776264 | 0.4223736 | 1.922374 | 1384.82772 | 0.06699 | 0.08639 | 0.6557613 | 0.3442387
1382.89899 | 0.08292 | 0.09886 | 0.4046995 | 0.5953005 | 3.0953 | 1382.89899 | 0.18303 | 0.20742 | 0.5652541 | 0.4347459 | 1.934746 | 1382.89899 | 0.06716 | 0.08656 | 0.6570518 | 0.3429482
1380.97026 | 0.07777 | 0.09371 | 0.3836172 | 0.6163828 | 3.116383 | 1380.97026 | 0.17775 | 0.20214 | 0.5508652 | 0.4491348 | 1.949135 | 1380.97026 | 0.06679 | 0.08619 | 0.6542432 | 0.3457568
1379.04153 | 0.07147 | 0.08741 | 0.3578271 | 0.6421729 | 3.142173 | 1379.04153 | 0.1709 | 0.19529 | 0.5321978 | 0.4678022 | 1.967802 | 1379.04153 | 0.06533 | 0.08473 | 0.6431608 | 0.3568392
1377.1128 | 0.06433 | 0.08027 | 0.3285983 | 0.6714017 | 3.171402 | 1377.1128 | 0.16272 | 0.18711 | 0.509906 | 0.490094 | 1.990094 | 1377.1128 | 0.06267 | 0.08207 | 0.6229695 | 0.3770305
1375.18407 | 0.05629 | 0.07223 | 0.2956853 | 0.7043147 | 3.204315 | 1375.18407 | 0.15303 | 0.17742 | 0.4834991 | 0.5165009 | 2.016501 | 1375.18407 | 0.05873 | 0.07813 | 0.5930621 | 0.4069379
1373.25534 | 0.0479 | 0.06384 | 0.2613394 | 0.7386606 | 3.238661 | 1373.25534 | 0.14256 | 0.16695 | 0.4549666 | 0.5450334 | 2.045033 | 1373.25534 | 0.05385 | 0.07325 | 0.5560194 | 0.4439806
1371.32661 | 0.04078 | 0.05672 | 0.2321926 | 0.7678074 | 3.267807 | 1371.32661 | 0.13337 | 0.15776 | 0.4299223 | 0.5700777 | 2.070078 | 1371.32661 | 0.04908 | 0.06848 | 0.5198118 | 0.4801882
1369.39788 | 0.03458 | 0.05052 | 0.2068119 | 0.7931881 | 3.293188 | 1369.39788 | 0.12513 | 0.14952 | 0.407467 | 0.592533 | 2.092533 | 1369.39788 | 0.04439 | 0.06379 | 0.4842113 | 0.5157887
1367.46916 | 0.02876 | 0.0447 | 0.1829867 | 0.8170133 | 3.317013 | 1367.46916 | 0.11722 | 0.14161 | 0.3859109 | 0.6140891 | 2.114089 | 1367.46916 | 0.03959 | 0.05899 | 0.4477759 | 0.5522241
1365.54043 | 0.02379 | 0.03973 | 0.1626412 | 0.8373588 | 3.337359 | 1365.54043 | 0.11023 | 0.13462 | 0.366862 | 0.633138 | 2.133138 | 1365.54043 | 0.03519 | 0.05459 | 0.4143768 | 0.5856232
1363.6117 | 0.01939 | 0.03533 | 0.1446291 | 0.8553709 | 3.355371 | 1363.6117 | 0.10383 | 0.12822 | 0.3494209 | 0.6505791 | 2.150579 | 1363.6117 | 0.031 | 0.0504 | 0.3825717 | 0.6174283
1361.68297 | 0.01567 | 0.03161 | 0.1294007 | 0.8705993 | 3.370599 | 1361.68297 | 0.09831 | 0.1227 | 0.334378 | 0.665622 | 2.165622 | 1361.68297 | 0.02715 | 0.04655 | 0.3533475 | 0.6466525
1359.75424 | 0.01331 | 0.02925 | 0.1197396 | 0.8802604 | 3.38026 | 1359.75424 | 0.09463 | 0.11902 | 0.3243494 | 0.6756506 | 2.175651 | 1359.75424 | 0.02436 | 0.04376 | 0.3321694 | 0.6678306
1357.82551 | 0.01207 | 0.02801 | 0.1146635 | 0.8853365 | 3.385336 | 1357.82551 | 0.09234 | 0.11673 | 0.3181087 | 0.6818913 | 2.181891 | 1357.82551 | 0.02259 | 0.04199 | 0.3187339 | 0.6812661
1355.89678 | 0.01151 | 0.02745 | 0.112371 | 0.887629 | 3.387629 | 1355.89678 | 0.0908 | 0.11519 | 0.313912 | 0.686088 | 2.186088 | 1355.89678 | 0.02155 | 0.04095 | 0.3108395 | 0.6891605
1353.96805 | 0.0115 | 0.02744 | 0.1123301 | 0.8876699 | 3.38767 | 1353.96805 | 0.0898 | 0.11419 | 0.3111868 | 0.6888132 | 2.188813 | 1353.96805 | 0.02116 | 0.04056 | 0.3078792 | 0.6921208
1352.03932 | 0.01191 | 0.02785 | 0.1140085 | 0.8859915 | 3.385991 | 1352.03932 | 0.08922 | 0.11361 | 0.3096062 | 0.6903938 | 2.190394 | 1352.03932 | 0.0213 | 0.0407 | 0.3089419 | 0.6910581
1350.11059 | 0.01257 | 0.02851 | 0.1167103 | 0.8832897 | 3.38329 | 1350.11059 | 0.08883 | 0.11322 | 0.3085434 | 0.6914566 | 2.191457 | 1350.11059 | 0.02179 | 0.04119 | 0.3126613 | 0.6873387
1348.18186 | 0.01334 | 0.02928 | 0.1198625 | 0.8801375 | 3.380138 | 1348.18186 | 0.08848 | 0.11287 | 0.3075896 | 0.6924104 | 2.19241 | 1348.18186 | 0.0225 | 0.0419 | 0.3180507 | 0.6819493
1346.25313 | 0.01411 | 0.03005 | 0.1230146 | 0.8769854 | 3.376985 | 1346.25313 | 0.0881 | 0.11249 | 0.306554 | 0.693446 | 2.193446 | 1346.25313 | 0.02333 | 0.04273 | 0.324351 | 0.675649
1344.3244 | 0.01487 | 0.03081 | 0.1261258 | 0.8738742 | 3.373874 | 1344.3244 | 0.08765 | 0.11204 | 0.3053277 | 0.6946723 | 2.194672 | 1344.3244 | 0.02416 | 0.04356 | 0.3306513 | 0.6693487
1342.39567 | 0.01562 | 0.03156 | 0.129196 | 0.870804 | 3.370804 | 1342.39567 | 0.08718 | 0.11157 | 0.3040469 | 0.6959531 | 2.195953 | 1342.39567 | 0.02493 | 0.04433 | 0.3364961 | 0.6635039
1340.46694 | 0.01649 | 0.03243 | 0.1327575 | 0.8672425 | 3.367243 | 1340.46694 | 0.08682 | 0.11121 | 0.3030658 | 0.6969342 | 2.196934 | 1340.46694 | 0.02568 | 0.04508 | 0.3421892 | 0.6578108
1338.53821 | 0.01743 | 0.03337 | 0.1366055 | 0.8633945 | 3.363394 | 1338.53821 | 0.08643 | 0.11082 | 0.302003 | 0.697997 | 2.197997 | 1338.53821 | 0.0263 | 0.0457 | 0.3468954 | 0.6531046
1336.60948 | 0.018 | 0.03394 | 0.1389389 | 0.8610611 | 3.361061 | 1336.60948 | 0.08556 | 0.10995 | 0.2996321 | 0.7003679 | 2.200368 | 1336.60948 | 0.02644 | 0.04584 | 0.3479581 | 0.6520419
1334.68076 | 0.01809 | 0.03403 | 0.1393074 | 0.8606926 | 3.360693 | 1334.68076 | 0.08403 | 0.10842 | 0.2954626 | 0.7045374 | 2.204537 | 1334.68076 | 0.02612 | 0.04552 | 0.3455291 | 0.6544709
1332.75203 | 0.01784 | 0.03378 | 0.1382839 | 0.8617161 | 3.361716 | 1332.75203 | 0.08192 | 0.10631 | 0.2897125 | 0.7102875 | 2.210288 | 1332.75203 | 0.02555 | 0.04495 | 0.3412024 | 0.6587976
1330.8233 | 0.01749 | 0.03343 | 0.1368512 | 0.8631488 | 3.363149 | 1330.8233 | 0.07951 | 0.1039 | 0.2831448 | 0.7168552 | 2.216855 | 1330.8233 | 0.02487 | 0.04427 | 0.3360407 | 0.6639593
1328.89457 | 0.01722 | 0.03316 | 0.1357459 | 0.8642541 | 3.364254 | 1328.89457 | 0.07711 | 0.1015 | 0.2766044 | 0.7233956 | 2.223396 | 1328.89457 | 0.02412 | 0.04352 | 0.3303477 | 0.6696523
1326.96584 | 0.01712 | 0.03306 | 0.1353365 | 0.8646635 | 3.364664 | 1326.96584 | 0.07491 | 0.0993 | 0.2706091 | 0.7293909 | 2.229391 | 1326.96584 | 0.02333 | 0.04273 | 0.324351 | 0.675649
1325.03711 | 0.01724 | 0.03318 | 0.1358277 | 0.8641723 | 3.364172 | 1325.03711 | 0.07302 | 0.09741 | 0.2654585 | 0.7345415 | 2.234541 | 1325.03711 | 0.02255 | 0.04195 | 0.3184302 | 0.6815698
1323.10838 | 0.01758 | 0.03352 | 0.1372196 | 0.8627804 | 3.36278 | 1323.10838 | 0.07146 | 0.09585 | 0.2612072 | 0.7387928 | 2.238793 | 1323.10838 | 0.02181 | 0.04121 | 0.3128131 | 0.6871869
1321.17965 | 0.01819 | 0.03413 | 0.1397167 | 0.8602833 | 3.360283 | 1321.17965 | 0.07031 | 0.0947 | 0.2580733 | 0.7419267 | 2.241927 | 1321.17965 | 0.02121 | 0.04061 | 0.3082587 | 0.6917413
1319.25092 | 0.01892 | 0.03486 | 0.1427051 | 0.8572949 | 3.357295 | 1319.25092 | 0.06954 | 0.09393 | 0.2559749 | 0.7440251 | 2.244025 | 1319.25092 | 0.02077 | 0.04017 | 0.3049188 | 0.6950812
1317.32219 | 0.01959 | 0.03553 | 0.1454478 | 0.8545522 | 3.354552 | 1317.32219 | 0.06897 | 0.09336 | 0.2544216 | 0.7455784 | 2.245578 | 1317.32219 | 0.02039 | 0.03979 | 0.3020343 | 0.6979657
1315.39346 | 0.02025 | 0.03619 | 0.1481497 | 0.8518503 | 3.35185 | 1315.39346 | 0.06854 | 0.09293 | 0.2532498 | 0.7467502 | 2.24675 | 1315.39346 | 0.02003 | 0.03943 | 0.2993017 | 0.7006983
1313.46473 | 0.0212 | 0.03714 | 0.1520386 | 0.8479614 | 3.347961 | 1313.46473 | 0.06825 | 0.09264 | 0.2524595 | 0.7475405 | 2.247541 | 1313.46473 | 0.01969 | 0.03909 | 0.2967208 | 0.7032792
1311.536 | 0.02268 | 0.03862 | 0.1580973 | 0.8419027 | 3.341903 | 1311.536 | 0.06814 | 0.09253 | 0.2521597 | 0.7478403 | 2.24784 | 1311.536 | 0.01938 | 0.03878 | 0.2943677 | 0.7056323
1309.60727 | 0.02479 | 0.04073 | 0.1667349 | 0.8332651 | 3.333265 | 1309.60727 | 0.06827 | 0.09266 | 0.252514 | 0.747486 | 2.247486 | 1309.60727 | 0.01913 | 0.03853 | 0.29247 | 0.70753
1307.67854 | 0.02754 | 0.04348 | 0.1779925 | 0.8220075 | 3.322008 | 1307.67854 | 0.06879 | 0.09318 | 0.2539311 | 0.7460689 | 2.246069 | 1307.67854 | 0.01906 | 0.03846 | 0.2919387 | 0.7080613
1305.74981 | 0.03065 | 0.04659 | 0.1907238 | 0.8092762 | 3.309276 | 1305.74981 | 0.06975 | 0.09414 | 0.2565472 | 0.7434528 | 2.243453 | 1305.74981 | 0.01919 | 0.03859 | 0.2929255 | 0.7070745
1303.82108 | 0.03366 | 0.0496 | 0.2030457 | 0.7969543 | 3.296954 | 1303.82108 | 0.07116 | 0.09555 | 0.2603897 | 0.7396103 | 2.23961 | 1303.82108 | 0.01955 | 0.03895 | 0.2956581 | 0.7043419
1301.89236 | 0.03623 | 0.05217 | 0.2135664 | 0.7864336 | 3.286434 | 1301.89236 | 0.07311 | 0.0975 | 0.2657038 | 0.7342962 | 2.234296 | 1301.89236 | 0.02016 | 0.03956 | 0.3002884 | 0.6997116
1299.96363 | 0.03829 | 0.05423 | 0.2219993 | 0.7780007 | 3.278001 | 1299.96363 | 0.07557 | 0.09996 | 0.2724077 | 0.7275923 | 2.227592 | 1299.96363 | 0.02102 | 0.04042 | 0.3068165 | 0.6931835
1298.0349 | 0.0401 | 0.05604 | 0.2294089 | 0.7705911 | 3.270591 | 1298.0349 | 0.0785 | 0.10289 | 0.2803924 | 0.7196076 | 2.219608 | 1298.0349 | 0.02212 | 0.04152 | 0.3151662 | 0.6848338
1296.10617 | 0.04198 | 0.05792 | 0.237105 | 0.762895 | 3.262895 | 1296.10617 | 0.08189 | 0.10628 | 0.2896307 | 0.7103693 | 2.210369 | 1296.10617 | 0.02342 | 0.04282 | 0.3250342 | 0.6749658
1294.17744 | 0.04419 | 0.06013 | 0.246152 | 0.753848 | 3.253848 | 1294.17744 | 0.08575 | 0.11014 | 0.3001499 | 0.6998501 | 2.19985 | 1294.17744 | 0.02492 | 0.04432 | 0.3364202 | 0.6635798
1292.24871 | 0.04702 | 0.06296 | 0.257737 | 0.742263 | 3.242263 | 1292.24871 | 0.09021 | 0.1146 | 0.3123041 | 0.6876959 | 2.187696 | 1292.24871 | 0.02664 | 0.04604 | 0.3494762 | 0.6505238
1290.31998 | 0.05078 | 0.06672 | 0.2731292 | 0.7268708 | 3.226871 | 1290.31998 | 0.09549 | 0.11988 | 0.326693 | 0.673307 | 2.173307 | 1290.31998 | 0.02874 | 0.04814 | 0.3654167 | 0.6345833
1288.39125 | 0.05563 | 0.07157 | 0.2929835 | 0.7070165 | 3.207017 | 1288.39125 | 0.10176 | 0.12615 | 0.3437798 | 0.6562202 | 2.15622 | 1288.39125 | 0.03134 | 0.05074 | 0.3851526 | 0.6148474
1286.46252 | 0.06149 | 0.07743 | 0.3169723 | 0.6830277 | 3.183028 | 1286.46252 | 0.10906 | 0.13345 | 0.3636735 | 0.6363265 | 2.136326 | 1286.46252 | 0.0344 | 0.0538 | 0.4083801 | 0.5916199
1284.53379 | 0.06809 | 0.08403 | 0.3439905 | 0.6560095 | 3.156009 | 1284.53379 | 0.11714 | 0.14153 | 0.3856929 | 0.6143071 | 2.114307 | 1284.53379 | 0.03778 | 0.05718 | 0.4340367 | 0.5659633
1282.60506 | 0.07507 | 0.09101 | 0.3725643 | 0.6274357 | 3.127436 | 1282.60506 | 0.12564 | 0.15003 | 0.4088568 | 0.5911432 | 2.091143 | 1282.60506 | 0.04132 | 0.06072 | 0.4609078 | 0.5390922
1280.67633 | 0.08194 | 0.09788 | 0.4006877 | 0.5993123 | 3.099312 | 1280.67633 | 0.134 | 0.15839 | 0.4316392 | 0.5683608 | 2.068361 | 1280.67633 | 0.04476 | 0.06416 | 0.4870199 | 0.5129801
1278.7476 | 0.08809 | 0.10403 | 0.4258638 | 0.5741362 | 3.074136 | 1278.7476 | 0.14136 | 0.16575 | 0.4516964 | 0.5483036 | 2.048304 | 1278.7476 | 0.04771 | 0.06711 | 0.5094125 | 0.4905875
1276.81887 | 0.09291 | 0.10885 | 0.4455952 | 0.5544048 | 3.054405 | 1276.81887 | 0.14693 | 0.17132 | 0.4668756 | 0.5331244 | 2.033124 | 1276.81887 | 0.04992 | 0.06932 | 0.5261879 | 0.4738121
1274.89014 | 0.09608 | 0.11202 | 0.4585721 | 0.5414279 | 3.041428 | 1274.89014 | 0.15027 | 0.17466 | 0.4759777 | 0.5240223 | 2.024022 | 1274.89014 | 0.0513 | 0.0707 | 0.5366631 | 0.4633369
1272.96141 | 0.09772 | 0.11366 | 0.4652857 | 0.5347143 | 3.034714 | 1272.96141 | 0.15166 | 0.17605 | 0.4797656 | 0.5202344 | 2.020234 | 1272.96141 | 0.05195 | 0.07135 | 0.5415971 | 0.4584029
1271.03268 | 0.09842 | 0.11436 | 0.4681513 | 0.5318487 | 3.031849 | 1271.03268 | 0.1519 | 0.17629 | 0.4804197 | 0.5195803 | 2.01958 | 1271.03268 | 0.05209 | 0.07149 | 0.5426598 | 0.4573402
1269.10396 | 0.09884 | 0.11478 | 0.4698706 | 0.5301294 | 3.030129 | 1269.10396 | 0.15174 | 0.17613 | 0.4799836 | 0.5200164 | 2.020016 | 1269.10396 | 0.05196 | 0.07136 | 0.541673 | 0.458327
1267.17523 | 0.09934 | 0.11528 | 0.4719175 | 0.5280825 | 3.028083 | 1267.17523 | 0.1516 | 0.17599 | 0.4796021 | 0.5203979 | 2.020398 | 1267.17523 | 0.05181 | 0.07121 | 0.5405344 | 0.4594656
1265.2465 | 0.09992 | 0.11586 | 0.4742918 | 0.5257082 | 3.025708 | 1265.2465 | 0.1517 | 0.17609 | 0.4798746 | 0.5201254 | 2.020125 | 1265.2465 | 0.05177 | 0.07117 | 0.5402308 | 0.4597692
1263.31777 | 0.10059 | 0.11653 | 0.4770346 | 0.5229654 | 3.022965 | 1263.31777 | 0.15229 | 0.17668 | 0.4814825 | 0.5185175 | 2.018518 | 1263.31777 | 0.05192 | 0.07132 | 0.5413694 | 0.4586306
1261.38904 | 0.10141 | 0.11735 | 0.4803914 | 0.5196086 | 3.019609 | 1261.38904 | 0.15354 | 0.17793 | 0.4848889 | 0.5151111 | 2.015111 | 1261.38904 | 0.0523 | 0.0717 | 0.5442538 | 0.4557462
1259.46031 | 0.10253 | 0.11847 | 0.4849763 | 0.5150237 | 3.015024 | 1259.46031 | 0.15559 | 0.17998 | 0.4904755 | 0.5095245 | 2.009524 | 1259.46031 | 0.05299 | 0.07239 | 0.5494914 | 0.4505086
1257.53158 | 0.10404 | 0.11998 | 0.4911577 | 0.5088423 | 3.008842 | 1257.53158 | 0.15847 | 0.18286 | 0.498324 | 0.501676 | 2.001676 | 1257.53158 | 0.05401 | 0.07341 | 0.5572339 | 0.4427661
1255.60285 | 0.106 | 0.12194 | 0.4991813 | 0.5008187 | 3.000819 | 1255.60285 | 0.16196 | 0.18635 | 0.5078349 | 0.4921651 | 1.992165 | 1255.60285 | 0.05529 | 0.07469 | 0.5669501 | 0.4330499
1253.67412 | 0.10821 | 0.12415 | 0.5082283 | 0.4917717 | 2.991772 | 1253.67412 | 0.1655 | 0.18989 | 0.5174819 | 0.4825181 | 1.982518 | 1253.67412 | 0.05659 | 0.07599 | 0.576818 | 0.423182
1251.74539 | 0.11031 | 0.12625 | 0.516825 | 0.483175 | 2.983175 | 1251.74539 | 0.16863 | 0.19302 | 0.5260117 | 0.4739883 | 1.973988 | 1251.74539 | 0.05774 | 0.07714 | 0.5855473 | 0.4144527
1249.81666 | 0.11226 | 0.1282 | 0.5248076 | 0.4751924 | 2.975192 | 1249.81666 | 0.17137 | 0.19576 | 0.5334787 | 0.4665213 | 1.966521 | 1249.81666 | 0.05879 | 0.07819 | 0.5935175 | 0.4064825
1247.88793 | 0.11415 | 0.13009 | 0.5325446 | 0.4674554 | 2.967455 | 1247.88793 | 0.17393 | 0.19832 | 0.5404551 | 0.4595449 | 1.959545 | 1247.88793 | 0.05984 | 0.07924 | 0.6014878 | 0.3985122
1245.9592 | 0.11605 | 0.13199 | 0.5403226 | 0.4596774 | 2.959677 | 1245.9592 | 0.17667 | 0.20106 | 0.5479221 | 0.4520779 | 1.952078 | 1245.9592 | 0.06092 | 0.08032 | 0.6096857 | 0.3903143
1244.03047 | 0.11817 | 0.13411 | 0.5490011 | 0.4509989 | 2.950999 | 1244.03047 | 0.1799 | 0.20429 | 0.5567243 | 0.4432757 | 1.943276 | 1244.03047 | 0.06206 | 0.08146 | 0.6183392 | 0.3816608
1242.10174 | 0.12078 | 0.13672 | 0.5596856 | 0.4403144 | 2.940314 | 1242.10174 | 0.18375 | 0.20814 | 0.5672162 | 0.4327838 | 1.932784 | 1242.10174 | 0.06337 | 0.08277 | 0.628283 | 0.371717
1240.17301 | 0.12417 | 0.14011 | 0.5735631 | 0.4264369 | 2.926437 | 1240.17301 | 0.18839 | 0.21278 | 0.579861 | 0.420139 | 1.920139 | 1240.17301 | 0.065 | 0.0844 | 0.6406558 | 0.3593442
1238.24428 | 0.12846 | 0.1444 | 0.5911249 | 0.4088751 | 2.908875 | 1238.24428 | 0.19408 | 0.21847 | 0.5953672 | 0.4046328 | 1.904633 | 1238.24428 | 0.06705 | 0.08645 | 0.6562168 | 0.3437832
1236.31555 | 0.1333 | 0.14924 | 0.6109383 | 0.3890617 | 2.889062 | 1236.31555 | 0.20049 | 0.22488 | 0.6128355 | 0.3871645 | 1.887164 | 1236.31555 | 0.06933 | 0.08873 | 0.6735236 | 0.3264764
1234.38683 | 0.13771 | 0.15365 | 0.6289913 | 0.3710087 | 2.871009 | 1234.38683 | 0.20612 | 0.23051 | 0.6281782 | 0.3718218 | 1.871822 | 1234.38683 | 0.07131 | 0.09071 | 0.6885532 | 0.3114468
1232.4581 | 0.14006 | 0.156 | 0.6386114 | 0.3613886 | 2.861389 | 1232.4581 | 0.20863 | 0.23302 | 0.6350184 | 0.3649816 | 1.864982 | 1232.4581 | 0.07217 | 0.09157 | 0.6950812 | 0.3049188
1230.52937 | 0.13904 | 0.15498 | 0.6344359 | 0.3655641 | 2.865564 | 1230.52937 | 0.2063 | 0.23069 | 0.6286688 | 0.3713312 | 1.871331 | 1230.52937 | 0.07133 | 0.09073 | 0.688705 | 0.311295
1228.60064 | 0.13487 | 0.15081 | 0.6173653 | 0.3826347 | 2.882635 | 1228.60064 | 0.1997 | 0.22409 | 0.6106827 | 0.3893173 | 1.889317 | 1228.60064 | 0.06902 | 0.08842 | 0.6711705 | 0.3288295
1226.67191 | 0.1293 | 0.14524 | 0.5945636 | 0.4054364 | 2.905436 | 1226.67191 | 0.19151 | 0.2159 | 0.5883635 | 0.4116365 | 1.911636 | 1226.67191 | 0.06617 | 0.08557 | 0.649537 | 0.350463
1224.74318 | 0.12429 | 0.14023 | 0.5740544 | 0.4259456 | 2.925946 | 1224.74318 | 0.18455 | 0.20894 | 0.5693964 | 0.4306036 | 1.930604 | 1224.74318 | 0.06372 | 0.08312 | 0.6309397 | 0.3690603
1222.81445 | 0.12082 | 0.13676 | 0.5598494 | 0.4401506 | 2.940151 | 1222.81445 | 0.17989 | 0.20428 | 0.5566971 | 0.4433029 | 1.943303 | 1222.81445 | 0.06207 | 0.08147 | 0.6184151 | 0.3815849
1220.88572 | 0.11874 | 0.13468 | 0.5513345 | 0.4486655 | 2.948665 | 1220.88572 | 0.17692 | 0.20131 | 0.5486034 | 0.4513966 | 1.951397 | 1220.88572 | 0.06108 | 0.08048 | 0.6109003 | 0.3890997
1218.95699 | 0.11753 | 0.13347 | 0.5463812 | 0.4536188 | 2.953619 | 1218.95699 | 0.17483 | 0.19922 | 0.5429078 | 0.4570922 | 1.957092 | 1218.95699 | 0.06045 | 0.07985 | 0.6061181 | 0.3938819
1217.02826 | 0.117 | 0.13294 | 0.5442116 | 0.4557884 | 2.955788 | 1217.02826 | 0.17349 | 0.19788 | 0.539256 | 0.460744 | 1.960744 | 1217.02826 | 0.06012 | 0.07952 | 0.6036132 | 0.3963868
1215.09953 | 0.11707 | 0.13301 | 0.5444981 | 0.4555019 | 2.955502 | 1215.09953 | 0.17311 | 0.1975 | 0.5382205 | 0.4617795 | 1.96178 | 1215.09953 | 0.06007 | 0.07947 | 0.6032336 | 0.3967664
1213.1708 | 0.11775 | 0.13369 | 0.5472818 | 0.4527182 | 2.952718 | 1213.1708 | 0.17379 | 0.19818 | 0.5400736 | 0.4599264 | 1.959926 | 1213.1708 | 0.06028 | 0.07968 | 0.6048277 | 0.3951723
1211.24207 | 0.11918 | 0.13512 | 0.5531357 | 0.4468643 | 2.946864 | 1211.24207 | 0.17569 | 0.20008 | 0.5452514 | 0.4547486 | 1.954749 | 1211.24207 | 0.06086 | 0.08026 | 0.6092303 | 0.3907697
1209.31334 | 0.12147 | 0.13741 | 0.5625102 | 0.4374898 | 2.93749 | 1209.31334 | 0.17886 | 0.20325 | 0.5538902 | 0.4461098 | 1.94611 | 1209.31334 | 0.06196 | 0.08136 | 0.6175801 | 0.3824199
1207.38461 | 0.12448 | 0.14042 | 0.5748322 | 0.4251678 | 2.925168 | 1207.38461 | 0.183 | 0.20739 | 0.5651724 | 0.4348276 | 1.934828 | 1207.38461 | 0.06351 | 0.08291 | 0.6293457 | 0.3706543
1205.45588 | 0.12801 | 0.14395 | 0.5892828 | 0.4107172 | 2.910717 | 1205.45588 | 0.18769 | 0.21208 | 0.5779534 | 0.4220466 | 1.922047 | 1205.45588 | 0.0653 | 0.0847 | 0.642933 | 0.357067
1203.52715 | 0.13192 | 0.14786 | 0.605289 | 0.394711 | 2.894711 | 1203.52715 | 0.19284 | 0.21723 | 0.591988 | 0.408012 | 1.908012 | 1203.52715 | 0.06723 | 0.08663 | 0.6575831 | 0.3424169
1201.59843 | 0.13613 | 0.15207 | 0.6225233 | 0.3774767 | 2.877477 | 1201.59843 | 0.19843 | 0.22282 | 0.6072217 | 0.3927783 | 1.892778 | 1201.59843 | 0.06932 | 0.08872 | 0.6734477 | 0.3265523
1199.6697 | 0.14062 | 0.15656 | 0.6409039 | 0.3590961 | 2.859096 | 1199.6697 | 0.20438 | 0.22877 | 0.6234364 | 0.3765636 | 1.876564 | 1199.6697 | 0.07159 | 0.09099 | 0.6906786 | 0.3093214
1197.74097 | 0.14546 | 0.1614 | 0.6607172 | 0.3392828 | 2.839283 | 1197.74097 | 0.21077 | 0.23516 | 0.6408503 | 0.3591497 | 1.85915 | 1197.74097 | 0.07406 | 0.09346 | 0.7094277 | 0.2905723
1195.81224 | 0.15069 | 0.16663 | 0.6821271 | 0.3178729 | 2.817873 | 1195.81224 | 0.21762 | 0.24201 | 0.6595176 | 0.3404824 | 1.840482 | 1195.81224 | 0.0767 | 0.0961 | 0.7294671 | 0.2705329
1193.88351 | 0.15629 | 0.17223 | 0.7050516 | 0.2949484 | 2.794948 | 1193.88351 | 0.2249 | 0.24929 | 0.6793569 | 0.3206431 | 1.820643 | 1193.88351 | 0.07949 | 0.09889 | 0.7506452 | 0.2493548
1191.95478 | 0.16216 | 0.1781 | 0.7290814 | 0.2709186 | 2.770919 | 1191.95478 | 0.23258 | 0.25697 | 0.7002861 | 0.2997139 | 1.799714 | 1191.95478 | 0.08243 | 0.10183 | 0.7729619 | 0.2270381
1190.02605 | 0.16826 | 0.1842 | 0.7540527 | 0.2459473 | 2.745947 | 1190.02605 | 0.24051 | 0.2649 | 0.7218967 | 0.2781033 | 1.778103 | 1190.02605 | 0.08546 | 0.10486 | 0.7959617 | 0.2040383
1188.09732 | 0.17448 | 0.19042 | 0.7795153 | 0.2204847 | 2.720485 | 1188.09732 | 0.24842 | 0.27281 | 0.7434528 | 0.2565472 | 1.756547 | 1188.09732 | 0.08842 | 0.10782 | 0.8184302 | 0.1815698
1186.16859 | 0.18061 | 0.19655 | 0.8046095 | 0.1953905 | 2.695391 | 1186.16859 | 0.25612 | 0.28051 | 0.7644366 | 0.2355634 | 1.735563 | 1186.16859 | 0.0912 | 0.1106 | 0.8395324 | 0.1604676
1184.23986 | 0.18668 | 0.20262 | 0.829458 | 0.170542 | 2.670542 | 1184.23986 | 0.26374 | 0.28813 | 0.7852023 | 0.2147977 | 1.714798 | 1184.23986 | 0.09384 | 0.11324 | 0.8595719 | 0.1404281
1182.31113 | 0.19303 | 0.20897 | 0.8554528 | 0.1445472 | 2.644547 | 1182.31113 | 0.2717 | 0.29609 | 0.8068947 | 0.1931053 | 1.693105 | 1182.31113 | 0.09661 | 0.11601 | 0.8805981 | 0.1194019
1180.3824 | 0.19997 | 0.21591 | 0.8838628 | 0.1161372 | 2.616137 | 1180.3824 | 0.28047 | 0.30486 | 0.8307944 | 0.1692056 | 1.669206 | 1180.3824 | 0.09968 | 0.11908 | 0.9039016 | 0.09609838
1178.45367 | 0.20743 | 0.22337 | 0.9144015 | 0.08559849 | 2.585598 | 1178.45367 | 0.28995 | 0.31434 | 0.856629 | 0.143371 | 1.643371 | 1178.45367 | 0.10295 | 0.12235 | 0.9287232 | 0.07127676
1176.52494 | 0.21493 | 0.23087 | 0.945104 | 0.05489602 | 2.554896 | 1176.52494 | 0.2994 | 0.32379 | 0.8823818 | 0.1176182 | 1.617618 | 1176.52494 | 0.10618 | 0.12558 | 0.9532412 | 0.04675877
1174.59621 | 0.22167 | 0.23761 | 0.9726953 | 0.02730473 | 2.527305 | 1174.59621 | 0.30768 | 0.33207 | 0.9049462 | 0.09505382 | 1.595054 | 1174.59621 | 0.10906 | 0.12846 | 0.9751025 | 0.02489753
1172.66748 | 0.2265 | 0.24244 | 0.9924677 | 0.00753234 | 2.507532 | 1172.66748 | 0.31321 | 0.3376 | 0.9200164 | 0.07998365 | 1.579984 | 1172.66748 | 0.11124 | 0.13064 | 0.9916502 | 0.00834978
1170.73875 | 0.22834 | 0.24428 | 1 | 0 | 2.5 | 1170.73875 | 0.31447 | 0.33886 | 0.9234501 | 0.07654994 | 1.57655 | 1170.73875 | 0.11234 | 0.13174 | 1 | 0
1168.81003 | 0.22676 | 0.2427 | 0.993532 | 0.006467988 | 2.506468 | 1168.81003 | 0.31084 | 0.33523 | 0.9135577 | 0.08644229 | 1.586442 | 1168.81003 | 0.11217 | 0.13157 | 0.9987096 | 0.001290421
1166.8813 | 0.22224 | 0.23818 | 0.9750287 | 0.02497134 | 2.524971 | 1166.8813 | 0.30286 | 0.32725 | 0.8918109 | 0.1081891 | 1.608189 | 1166.8813 | 0.11081 | 0.13021 | 0.9883862 | 0.01161378
1164.95257 | 0.21559 | 0.23153 | 0.9478058 | 0.0521942 | 2.552194 | 1164.95257 | 0.29184 | 0.31623 | 0.8617795 | 0.1382205 | 1.63822 | 1164.95257 | 0.10842 | 0.12782 | 0.9702444 | 0.02975558
1163.02384 | 0.20753 | 0.22347 | 0.9148109 | 0.08518913 | 2.585189 | 1163.02384 | 0.27923 | 0.30362 | 0.8274152 | 0.1725848 | 1.672585 | 1163.02384 | 0.10526 | 0.12466 | 0.9462578 | 0.05374222
1161.09511 | 0.19851 | 0.21445 | 0.877886 | 0.122114 | 2.622114 | 1161.09511 | 0.26587 | 0.29026 | 0.7910069 | 0.2089931 | 1.708993 | 1161.09511 | 0.10148 | 0.12088 | 0.9175649 | 0.0824351
1159.16638 | 0.18878 | 0.20472 | 0.8380547 | 0.1619453 | 2.661945 | 1159.16638 | 0.25189 | 0.27628 | 0.7529091 | 0.2470909 | 1.747091 | 1159.16638 | 0.09705 | 0.11645 | 0.8839381 | 0.1160619
1157.23765 | 0.17843 | 0.19437 | 0.7956853 | 0.2043147 | 2.704315 | 1157.23765 | 0.23733 | 0.26172 | 0.7132307 | 0.2867693 | 1.786769 | 1157.23765 | 0.09199 | 0.11139 | 0.8455291 | 0.1544709
1155.30892 | 0.16763 | 0.18357 | 0.7514737 | 0.2485263 | 2.748526 | 1155.30892 | 0.22259 | 0.24698 | 0.6730617 | 0.3269383 | 1.826938 | 1155.30892 | 0.0865 | 0.1059 | 0.8038561 | 0.1961439
1153.38019 | 0.15668 | 0.17262 | 0.7066481 | 0.2933519 | 2.793352 | 1153.38019 | 0.20812 | 0.23251 | 0.6336286 | 0.3663714 | 1.866371 | 1153.38019 | 0.08086 | 0.10026 | 0.7610445 | 0.2389555
1151.45146 | 0.14597 | 0.16191 | 0.662805 | 0.337195 | 2.837195 | 1151.45146 | 0.1943 | 0.21869 | 0.5959668 | 0.4040332 | 1.904033 | 1151.45146 | 0.07527 | 0.09467 | 0.7186124 | 0.2813876
1149.52273 | 0.13585 | 0.15179 | 0.6213771 | 0.3786229 | 2.878623 | 1149.52273 | 0.18142 | 0.20581 | 0.5608666 | 0.4391334 | 1.939133 | 1149.52273 | 0.06999 | 0.08939 | 0.6785335 | 0.3214665
1147.594 | 0.12658 | 0.14252 | 0.5834289 | 0.4165711 | 2.916571 | 1147.594 | 0.16975 | 0.19414 | 0.5290639 | 0.4709361 | 1.970936 | 1147.594 | 0.0651 | 0.0845 | 0.6414149 | 0.3585851
1145.66527 | 0.11842 | 0.13436 | 0.5500246 | 0.4499754 | 2.949975 | 1145.66527 | 0.15955 | 0.18394 | 0.5012672 | 0.4987328 | 1.998733 | 1145.66527 | 0.06064 | 0.08004 | 0.6075603 | 0.3924397
1143.73654 | 0.11154 | 0.12748 | 0.5218602 | 0.4781398 | 2.97814 | 1143.73654 | 0.15102 | 0.17541 | 0.4780215 | 0.5219785 | 2.021978 | 1143.73654 | 0.05687 | 0.07627 | 0.5789434 | 0.4210566
1141.80781 | 0.10602 | 0.12196 | 0.4992631 | 0.5007369 | 3.000737 | 1141.80781 | 0.14431 | 0.1687 | 0.4597357 | 0.5402643 | 2.040264 | 1141.80781 | 0.05407 | 0.07347 | 0.5576894 | 0.4423106
1139.87908 | 0.10195 | 0.11789 | 0.4826019 | 0.5173981 | 3.017398 | 1139.87908 | 0.13943 | 0.16382 | 0.4464368 | 0.5535632 | 2.053563 | 1139.87908 | 0.05229 | 0.07169 | 0.5441779 | 0.4558221
1137.95035 | 0.09924 | 0.11518 | 0.4715081 | 0.5284919 | 3.028492 | 1137.95035 | 0.13611 | 0.1605 | 0.4373893 | 0.5626107 | 2.062611 | 1137.95035 | 0.05134 | 0.07074 | 0.5369668 | 0.4630332
1136.02163 | 0.09741 | 0.11335 | 0.4640167 | 0.5359833 | 3.035983 | 1136.02163 | 0.13389 | 0.15828 | 0.4313394 | 0.5686606 | 2.068661 | 1136.02163 | 0.05087 | 0.07027 | 0.5333991 | 0.4666009
1134.0929 | 0.09583 | 0.11177 | 0.4575487 | 0.5424513 | 3.042451 | 1134.0929 | 0.13214 | 0.15653 | 0.4265704 | 0.5734296 | 2.07343 | 1134.0929 | 0.05049 | 0.06989 | 0.5305147 | 0.4694853
1132.16417 | 0.094 | 0.10994 | 0.4500573 | 0.5499427 | 3.049943 | 1132.16417 | 0.13021 | 0.1546 | 0.4213108 | 0.5786892 | 2.078689 | 1132.16417 | 0.04993 | 0.06933 | 0.5262639 | 0.4737361
1130.23544 | 0.09186 | 0.1078 | 0.4412969 | 0.5587031 | 3.058703 | 1130.23544 | 0.12789 | 0.15228 | 0.4149884 | 0.5850116 | 2.085012 | 1130.23544 | 0.04906 | 0.06846 | 0.5196599 | 0.4803401
1128.30671 | 0.0898 | 0.10574 | 0.4328639 | 0.5671361 | 3.067136 | 1128.30671 | 0.12549 | 0.14988 | 0.408448 | 0.591552 | 2.091552 | 1128.30671 | 0.0479 | 0.0673 | 0.5108547 | 0.4891453
1126.37798 | 0.08824 | 0.10418 | 0.4264778 | 0.5735222 | 3.073522 | 1126.37798 | 0.12332 | 0.14771 | 0.4025344 | 0.5974656 | 2.097466 | 1126.37798 | 0.04659 | 0.06599 | 0.5009109 | 0.4990891
1124.44925 | 0.08716 | 0.1031 | 0.4220567 | 0.5779433 | 3.077943 | 1124.44925 | 0.12143 | 0.14582 | 0.3973838 | 0.6026162 | 2.102616 | 1124.44925 | 0.04525 | 0.06465 | 0.4907393 | 0.5092607
1122.52052 | 0.08646 | 0.1024 | 0.4191911 | 0.5808089 | 3.080809 | 1122.52052 | 0.11986 | 0.14425 | 0.3931053 | 0.6068947 | 2.106895 | 1122.52052 | 0.04402 | 0.06342 | 0.4814028 | 0.5185972
1120.59179 | 0.08621 | 0.10215 | 0.4181677 | 0.5818323 | 3.081832 | 1120.59179 | 0.11871 | 0.1431 | 0.3899714 | 0.6100286 | 2.110029 | 1120.59179 | 0.04301 | 0.06241 | 0.4737361 | 0.5262639
1118.66306 | 0.08636 | 0.1023 | 0.4187817 | 0.5812183 | 3.081218 | 1118.66306 | 0.11778 | 0.14217 | 0.387437 | 0.612563 | 2.112563 | 1118.66306 | 0.04225 | 0.06165 | 0.4679672 | 0.5320328
1116.73433 | 0.08662 | 0.10256 | 0.4198461 | 0.5801539 | 3.080154 | 1116.73433 | 0.11671 | 0.1411 | 0.3845211 | 0.6154789 | 2.115479 | 1116.73433 | 0.04175 | 0.06115 | 0.4641719 | 0.5358281
1114.8056 | 0.08637 | 0.10231 | 0.4188227 | 0.5811773 | 3.081177 | 1114.8056 | 0.11523 | 0.13962 | 0.3804878 | 0.6195122 | 2.119512 | 1114.8056 | 0.04135 | 0.06075 | 0.4611356 | 0.5388644
1112.87687 | 0.08515 | 0.10109 | 0.4138284 | 0.5861716 | 3.086172 | 1112.87687 | 0.11325 | 0.13764 | 0.375092 | 0.624908 | 2.124908 | 1112.87687 | 0.04076 | 0.06016 | 0.4566571 | 0.5433429
1110.94814 | 0.08306 | 0.099 | 0.4052726 | 0.5947274 | 3.094727 | 1110.94814 | 0.11096 | 0.13535 | 0.3688513 | 0.6311487 | 2.131149 | 1110.94814 | 0.03992 | 0.05932 | 0.4502809 | 0.5497191
1109.01941 | 0.0805 | 0.09644 | 0.3947929 | 0.6052071 | 3.105207 | 1109.01941 | 0.10871 | 0.1331 | 0.3627197 | 0.6372803 | 2.13728 | 1109.01941 | 0.03899 | 0.05839 | 0.4432215 | 0.5567785
1107.09068 | 0.07783 | 0.09377 | 0.3838628 | 0.6161372 | 3.116137 | 1107.09068 | 0.10662 | 0.13101 | 0.3570241 | 0.6429759 | 2.142976 | 1107.09068 | 0.03803 | 0.05743 | 0.4359344 | 0.5640656
1105.16195 | 0.07543 | 0.09137 | 0.374038 | 0.625962 | 3.125962 | 1105.16195 | 0.10468 | 0.12907 | 0.3517373 | 0.6482627 | 2.148263 | 1105.16195 | 0.03701 | 0.05641 | 0.4281919 | 0.5718081
1103.23323 | 0.07352 | 0.08946 | 0.3662191 | 0.6337809 | 3.133781 | 1103.23323 | 0.10294 | 0.12733 | 0.3469955 | 0.6530045 | 2.153004 | 1103.23323 | 0.03605 | 0.05545 | 0.4209048 | 0.5790952
1101.3045 | 0.07206 | 0.088 | 0.3602423 | 0.6397577 | 3.139758 | 1101.3045 | 0.10136 | 0.12575 | 0.3426897 | 0.6573103 | 2.15731 | 1101.3045 | 0.03516 | 0.05456 | 0.4141491 | 0.5858509
1099.37577 | 0.07074 | 0.08668 | 0.3548387 | 0.6451613 | 3.145161 | 1099.37577 | 0.09997 | 0.12436 | 0.3389018 | 0.6610982 | 2.161098 | 1099.37577 | 0.03431 | 0.05371 | 0.407697 | 0.592303
1097.44704 | 0.06934 | 0.08528 | 0.3491076 | 0.6508924 | 3.150892 | 1097.44704 | 0.09879 | 0.12318 | 0.3356861 | 0.6643139 | 2.164314 | 1097.44704 | 0.0335 | 0.0529 | 0.4015485 | 0.5984515
1095.51831 | 0.06798 | 0.08392 | 0.3435402 | 0.6564598 | 3.15646 | 1095.51831 | 0.09782 | 0.12221 | 0.3330426 | 0.6669574 | 2.166957 | 1095.51831 | 0.03278 | 0.05218 | 0.3960832 | 0.6039168
1093.58958 | 0.06703 | 0.08297 | 0.3396512 | 0.6603488 | 3.160349 | 1093.58958 | 0.09721 | 0.1216 | 0.3313803 | 0.6686197 | 2.16862 | 1093.58958 | 0.03225 | 0.05165 | 0.3920601 | 0.6079399
1091.66085 | 0.06669 | 0.08263 | 0.3382594 | 0.6617406 | 3.161741 | 1091.66085 | 0.09719 | 0.12158 | 0.3313258 | 0.6686742 | 2.168674 | 1091.66085 | 0.032 | 0.0514 | 0.3901624 | 0.6098376
1089.73212 | 0.06695 | 0.08289 | 0.3393237 | 0.6606763 | 3.160676 | 1089.73212 | 0.09784 | 0.12223 | 0.3330972 | 0.6669028 | 2.166903 | 1089.73212 | 0.03203 | 0.05143 | 0.3903902 | 0.6096098
1087.80339 | 0.06782 | 0.08376 | 0.3428852 | 0.6571148 | 3.157115 | 1087.80339 | 0.09933 | 0.12372 | 0.3371577 | 0.6628423 | 2.162842 | 1087.80339 | 0.03234 | 0.05174 | 0.3927433 | 0.6072567
1085.87466 | 0.06964 | 0.08558 | 0.3503357 | 0.6496643 | 3.149664 | 1085.87466 | 0.10197 | 0.12636 | 0.3443521 | 0.6556479 | 2.155648 | 1085.87466 | 0.03317 | 0.05257 | 0.3990436 | 0.6009564
1083.94593 | 0.07266 | 0.0886 | 0.3626985 | 0.6373015 | 3.137301 | 1083.94593 | 0.10594 | 0.13033 | 0.355171 | 0.644829 | 2.144829 | 1083.94593 | 0.03466 | 0.05406 | 0.4103537 | 0.5896463
1082.0172 | 0.07676 | 0.0927 | 0.3794826 | 0.6205174 | 3.120517 | 1082.0172 | 0.11117 | 0.13556 | 0.3694236 | 0.6305764 | 2.130576 | 1082.0172 | 0.03671 | 0.05611 | 0.4259147 | 0.5740853
1080.08847 | 0.08155 | 0.09749 | 0.3990912 | 0.6009088 | 3.100909 | 1080.08847 | 0.11725 | 0.14164 | 0.3859926 | 0.6140074 | 2.114007 | 1080.08847 | 0.03908 | 0.05848 | 0.4439047 | 0.5560953
1078.15974 | 0.08667 | 0.10261 | 0.4200508 | 0.5799492 | 3.079949 | 1078.15974 | 0.12366 | 0.14805 | 0.403461 | 0.596539 | 2.096539 | 1078.15974 | 0.04164 | 0.06104 | 0.4633369 | 0.5366631
1076.23101 | 0.09193 | 0.10787 | 0.4415834 | 0.5584166 | 3.058417 | 1076.23101 | 0.13009 | 0.15448 | 0.4209838 | 0.5790162 | 2.079016 | 1076.23101 | 0.04427 | 0.06367 | 0.4833004 | 0.5166996
1074.30228 | 0.09644 | 0.11238 | 0.4600458 | 0.5399542 | 3.039954 | 1074.30228 | 0.1354 | 0.15979 | 0.4354544 | 0.5645456 | 2.064546 | 1074.30228 | 0.0465 | 0.0659 | 0.5002277 | 0.4997723
1072.37355 | 0.09836 | 0.1143 | 0.4679057 | 0.5320943 | 3.032094 | 1072.37355 | 0.13732 | 0.16171 | 0.4406867 | 0.5593133 | 2.059313 | 1072.37355 | 0.04741 | 0.06681 | 0.5071353 | 0.4928647
1070.44483 | 0.09641 | 0.11235 | 0.459923 | 0.540077 | 3.040077 | 1070.44483 | 0.13458 | 0.15897 | 0.4332198 | 0.5667802 | 2.06678 | 1070.44483 | 0.0464 | 0.0658 | 0.4994687 | 0.5005313
1068.5161 | 0.09126 | 0.1072 | 0.4388407 | 0.5611593 | 3.061159 | 1068.5161 | 0.12821 | 0.1526 | 0.4158605 | 0.5841395 | 2.08414 | 1068.5161 | 0.04376 | 0.06316 | 0.4794292 | 0.5205708
1066.58737 | 0.08485 | 0.10079 | 0.4126003 | 0.5873997 | 3.0874 | 1066.58737 | 0.1206 | 0.14499 | 0.395122 | 0.604878 | 2.104878 | 1066.58737 | 0.04039 | 0.05979 | 0.4538485 | 0.5461515
1064.65864 | 0.07884 | 0.09478 | 0.3879974 | 0.6120026 | 3.112003 | 1064.65864 | 0.11372 | 0.13811 | 0.3763728 | 0.6236272 | 2.123627 | 1064.65864 | 0.03723 | 0.05663 | 0.4298618 | 0.5701382
1062.72991 | 0.07402 | 0.08996 | 0.3682659 | 0.6317341 | 3.131734 | 1062.72991 | 0.10831 | 0.1327 | 0.3616296 | 0.6383704 | 2.13837 | 1062.72991 | 0.0348 | 0.0542 | 0.4114164 | 0.5885836
1060.80118 | 0.07047 | 0.08641 | 0.3537334 | 0.6462666 | 3.146267 | 1060.80118 | 0.10421 | 0.1286 | 0.3504565 | 0.6495435 | 2.149544 | 1060.80118 | 0.033 | 0.0524 | 0.3977532 | 0.6022468
1058.87245 | 0.06794 | 0.08388 | 0.3433765 | 0.6566235 | 3.156624 | 1058.87245 | 0.10098 | 0.12537 | 0.3416542 | 0.6583458 | 2.158346 | 1058.87245 | 0.03156 | 0.05096 | 0.3868225 | 0.6131775
1056.94372 | 0.0661 | 0.08204 | 0.3358441 | 0.6641559 | 3.164156 | 1056.94372 | 0.09825 | 0.12264 | 0.3342145 | 0.6657855 | 2.165786 | 1056.94372 | 0.03028 | 0.04968 | 0.3771064 | 0.6228936
1055.01499 | 0.06466 | 0.0806 | 0.3299492 | 0.6700508 | 3.170051 | 1055.01499 | 0.09571 | 0.1201 | 0.3272925 | 0.6727075 | 2.172707 | 1055.01499 | 0.02908 | 0.04848 | 0.3679976 | 0.6320024
1053.08626 | 0.06342 | 0.07936 | 0.3248731 | 0.6751269 | 3.175127 | 1053.08626 | 0.09305 | 0.11744 | 0.3200436 | 0.6799564 | 2.179956 | 1053.08626 | 0.02791 | 0.04731 | 0.3591164 | 0.6408836
1051.15753 | 0.06217 | 0.07811 | 0.319756 | 0.680244 | 3.180244 | 1051.15753 | 0.09008 | 0.11447 | 0.3119499 | 0.6880501 | 2.18805 | 1051.15753 | 0.02664 | 0.04604 | 0.3494762 | 0.6505238
1049.2288 | 0.06052 | 0.07646 | 0.3130015 | 0.6869985 | 3.186999 | 1049.2288 | 0.08684 | 0.11123 | 0.3031203 | 0.6968797 | 2.19688 | 1049.2288 | 0.02517 | 0.04457 | 0.3383179 | 0.6616821
1047.30007 | 0.05836 | 0.0743 | 0.3041592 | 0.6958408 | 3.195841 | 1047.30007 | 0.08361 | 0.108 | 0.294318 | 0.705682 | 2.205682 | 1047.30007 | 0.02361 | 0.04301 | 0.3264764 | 0.6735236
1045.37134 | 0.05585 | 0.07179 | 0.2938841 | 0.7061159 | 3.206116 | 1045.37134 | 0.08058 | 0.10497 | 0.2860608 | 0.7139392 | 2.213939 | 1045.37134 | 0.02217 | 0.04157 | 0.3155458 | 0.6844542
1043.44261 | 0.05313 | 0.06907 | 0.2827493 | 0.7172507 | 3.217251 | 1043.44261 | 0.07779 | 0.10218 | 0.2784576 | 0.7215424 | 2.221542 | 1043.44261 | 0.02082 | 0.04022 | 0.3052983 | 0.6947017
1041.51388 | 0.05043 | 0.06637 | 0.2716964 | 0.7283036 | 3.228304 | 1041.51388 | 0.0753 | 0.09969 | 0.2716719 | 0.7283281 | 2.228328 | 1041.51388 | 0.01951 | 0.03891 | 0.2953545 | 0.7046455
1039.58515 | 0.04803 | 0.06397 | 0.2618716 | 0.7381284 | 3.238128 | 1039.58515 | 0.07318 | 0.09757 | 0.2658945 | 0.7341055 | 2.234105 | 1039.58515 | 0.01839 | 0.03779 | 0.2868529 | 0.7131471
1037.65643 | 0.04606 | 0.062 | 0.2538071 | 0.7461929 | 3.246193 | 1037.65643 | 0.07127 | 0.09566 | 0.2606895 | 0.7393105 | 2.239311 | 1037.65643 | 0.01751 | 0.03691 | 0.2801731 | 0.7198269
1035.7277 | 0.04442 | 0.06036 | 0.2470935 | 0.7529065 | 3.252907 | 1035.7277 | 0.06948 | 0.09387 | 0.2558114 | 0.7441886 | 2.244189 | 1035.7277 | 0.01672 | 0.03612 | 0.2741764 | 0.7258236
1033.79897 | 0.043 | 0.05894 | 0.2412805 | 0.7587195 | 3.25872 | 1033.79897 | 0.06786 | 0.09225 | 0.2513966 | 0.7486034 | 2.248603 | 1033.79897 | 0.01593 | 0.03533 | 0.2681797 | 0.7318203
1031.87024 | 0.04185 | 0.05779 | 0.2365728 | 0.7634272 | 3.263427 | 1031.87024 | 0.06644 | 0.09083 | 0.2475269 | 0.7524731 | 2.252473 | 1031.87024 | 0.01528 | 0.03468 | 0.2632458 | 0.7367542
1029.94151 | 0.04087 | 0.05681 | 0.232561 | 0.767439 | 3.267439 | 1029.94151 | 0.06512 | 0.08951 | 0.2439297 | 0.7560703 | 2.25607 | 1029.94151 | 0.01485 | 0.03425 | 0.2599818 | 0.7400182
1028.01278 | 0.03993 | 0.05587 | 0.228713 | 0.771287 | 3.271287 | 1028.01278 | 0.06385 | 0.08824 | 0.2404687 | 0.7595313 | 2.259531 | 1028.01278 | 0.01447 | 0.03387 | 0.2570973 | 0.7429027
1026.08405 | 0.03892 | 0.05486 | 0.2245784 | 0.7754216 | 3.275422 | 1026.08405 | 0.06268 | 0.08707 | 0.2372803 | 0.7627197 | 2.26272 | 1026.08405 | 0.014 | 0.0334 | 0.2535297 | 0.7464703
1024.15532 | 0.03781 | 0.05375 | 0.2200344 | 0.7799656 | 3.279966 | 1024.15532 | 0.06168 | 0.08607 | 0.2345551 | 0.7654449 | 2.265445 | 1024.15532 | 0.01353 | 0.03293 | 0.249962 | 0.750038
1022.22659 | 0.0365 | 0.05244 | 0.2146717 | 0.7853283 | 3.285328 | 1022.22659 | 0.06069 | 0.08508 | 0.2318572 | 0.7681428 | 2.268143 | 1022.22659 | 0.01312 | 0.03252 | 0.2468499 | 0.7531501
1020.29786 | 0.03481 | 0.05075 | 0.2077534 | 0.7922466 | 3.292247 | 1020.29786 | 0.05913 | 0.08352 | 0.2276059 | 0.7723941 | 2.272394 | 1020.29786 | 0.01257 | 0.03197 | 0.242675 | 0.757325
1018.36913 | 0.03261 | 0.04855 | 0.1987473 | 0.8012527 | 3.301253 | 1018.36913 | 0.05667 | 0.08106 | 0.220902 | 0.779098 | 2.279098 | 1018.36913 | 0.01165 | 0.03105 | 0.2356915 | 0.7643085
1016.4404 | 0.03008 | 0.04602 | 0.1883904 | 0.8116096 | 3.31161 | 1016.4404 | 0.05376 | 0.07815 | 0.2129718 | 0.7870282 | 2.287028 | 1016.4404 | 0.01049 | 0.02989 | 0.2268863 | 0.7731137
1014.51167 | 0.0275 | 0.04344 | 0.1778287 | 0.8221713 | 3.322171 | 1014.51167 | 0.05098 | 0.07537 | 0.2053958 | 0.7946042 | 2.294604 | 1014.51167 | 0.00937 | 0.02877 | 0.2183847 | 0.7816153
1012.58294 | 0.02508 | 0.04102 | 0.1679221 | 0.8320779 | 3.332078 | 1012.58294 | 0.04856 | 0.07295 | 0.1988009 | 0.8011991 | 2.301199 | 1012.58294 | 0.00851 | 0.02791 | 0.2118567 | 0.7881433
1010.65421 | 0.02291 | 0.03885 | 0.1590388 | 0.8409612 | 3.340961 | 1010.65421 | 0.04651 | 0.0709 | 0.1932143 | 0.8067857 | 2.306786 | 1010.65421 | 0.00798 | 0.02738 | 0.2078336 | 0.7921664
1008.72548 | 0.02105 | 0.03699 | 0.1514246 | 0.8485754 | 3.348575 | 1008.72548 | 0.04478 | 0.06917 | 0.1884998 | 0.8115002 | 2.3115 | 1008.72548 | 0.00774 | 0.02714 | 0.2060118 | 0.7939882
1006.79675 | 0.01957 | 0.03551 | 0.145366 | 0.854634 | 3.354634 | 1006.79675 | 0.04324 | 0.06763 | 0.184303 | 0.815697 | 2.315697 | 1006.79675 | 0.00774 | 0.02714 | 0.2060118 | 0.7939882
1004.86803 | 0.01851 | 0.03445 | 0.1410267 | 0.8589733 | 3.358973 | 1004.86803 | 0.04186 | 0.06625 | 0.1805423 | 0.8194577 | 2.319458 | 1004.86803 | 0.00797 | 0.02737 | 0.2077577 | 0.7922423
1002.9393 | 0.01787 | 0.03381 | 0.1384067 | 0.8615933 | 3.361593 | 1002.9393 | 0.04065 | 0.06504 | 0.1772449 | 0.8227551 | 2.322755 | 1002.9393 | 0.0084 | 0.0278 | 0.2110217 | 0.7889783
1001.01057 | 0.01766 | 0.0336 | 0.1375471 | 0.8624529 | 3.362453 | 1001.01057 | 0.03972 | 0.06411 | 0.1747105 | 0.8252895 | 2.32529 | 1001.01057 | 0.00904 | 0.02844 | 0.2158798 | 0.7841202
999.08184 | 0.01793 | 0.03387 | 0.1386524 | 0.8613476 | 3.361348 | 999.08184 | 0.03928 | 0.06367 | 0.1735114 | 0.8264886 | 2.326489 | 999.08184 | 0.00988 | 0.02928 | 0.222256 | 0.777744
997.15311 | 0.0186 | 0.03454 | 0.1413951 | 0.8586049 | 3.358605 | 997.15311 | 0.03948 | 0.06387 | 0.1740564 | 0.8259436 | 2.325944 | 997.15311 | 0.01078 | 0.03018 | 0.2290876 | 0.7709124
995.22438 | 0.01945 | 0.03539 | 0.1448747 | 0.8551253 | 3.355125 | 995.22438 | 0.04023 | 0.06462 | 0.1761003 | 0.8238997 | 2.3239 | 995.22438 | 0.01153 | 0.03093 | 0.2347806 | 0.7652194
993.29565 | 0.02012 | 0.03606 | 0.1476175 | 0.8523825 | 3.352383 | 993.29565 | 0.04113 | 0.06552 | 0.1785529 | 0.8214471 | 2.321447 | 993.29565 | 0.01197 | 0.03137 | 0.2381205 | 0.7618795
991.36692 | 0.0204 | 0.03634 | 0.1487637 | 0.8512363 | 3.351236 | 991.36692 | 0.04154 | 0.06593 | 0.1796703 | 0.8203297 | 2.32033 | 991.36692 | 0.01194 | 0.03134 | 0.2378928 | 0.7621072
989.43819 | 0.02026 | 0.0362 | 0.1481906 | 0.8518094 | 3.351809 | 989.43819 | 0.04109 | 0.06548 | 0.1784439 | 0.8215561 | 2.321556 | 989.43819 | 0.01147 | 0.03087 | 0.2343252 | 0.7656748
987.50946 | 0.01991 | 0.03585 | 0.1467578 | 0.8532422 | 3.353242 | 987.50946 | 0.04003 | 0.06442 | 0.1755553 | 0.8244447 | 2.324445 | 987.50946 | 0.01088 | 0.03028 | 0.2298467 | 0.7701533
985.58073 | 0.01971 | 0.03565 | 0.1459391 | 0.8540609 | 3.354061 | 985.58073 | 0.03923 | 0.06362 | 0.1733751 | 0.8266249 | 2.326625 | 985.58073 | 0.01056 | 0.02996 | 0.2274176 | 0.7725824
983.652 | 0.02001 | 0.03595 | 0.1471672 | 0.8528328 | 3.352833 | 983.652 | 0.03958 | 0.06397 | 0.1743289 | 0.8256711 | 2.325671 | 983.652 | 0.01071 | 0.03011 | 0.2285562 | 0.7714438
981.72327 | 0.02097 | 0.03691 | 0.1510971 | 0.8489029 | 3.348903 | 981.72327 | 0.04139 | 0.06578 | 0.1792615 | 0.8207385 | 2.320739 | 981.72327 | 0.01138 | 0.03078 | 0.233642 | 0.766358
979.79454 | 0.02246 | 0.0384 | 0.1571967 | 0.8428033 | 3.342803 | 979.79454 | 0.04399 | 0.06838 | 0.1863469 | 0.8136531 | 2.313653 | 979.79454 | 0.01246 | 0.03186 | 0.24184 | 0.75816
977.86581 | 0.02384 | 0.03978 | 0.1628459 | 0.8371541 | 3.337154 | 977.86581 | 0.04588 | 0.07027 | 0.1914975 | 0.8085025 | 2.308503 | 977.86581 | 0.01341 | 0.03281 | 0.2490512 | 0.7509488
975.93708 | 0.02405 | 0.03999 | 0.1637056 | 0.8362944 | 3.336294 | 975.93708 | 0.04553 | 0.06992 | 0.1905437 | 0.8094563 | 2.309456 | 975.93708 | 0.01358 | 0.03298 | 0.2503416 | 0.7496584
974.00835 | 0.02253 | 0.03847 | 0.1574832 | 0.8425168 | 3.342517 | 974.00835 | 0.04272 | 0.06711 | 0.182886 | 0.817114 | 2.317114 | 974.00835 | 0.01275 | 0.03215 | 0.2440413 | 0.7559587
972.07963 | 0.01973 | 0.03567 | 0.146021 | 0.853979 | 3.353979 | 972.07963 | 0.03869 | 0.06308 | 0.1719035 | 0.8280965 | 2.328096 | 972.07963 | 0.01119 | 0.03059 | 0.2321998 | 0.7678002
970.1509 | 0.01657 | 0.03251 | 0.133085 | 0.866915 | 3.366915 | 970.1509 | 0.03485 | 0.05924 | 0.1614389 | 0.8385611 | 2.338561 | 970.1509 | 0.00936 | 0.02876 | 0.2183088 | 0.7816912
968.22217 | 0.01376 | 0.0297 | 0.1215818 | 0.8784182 | 3.378418 | 968.22217 | 0.03193 | 0.05632 | 0.1534814 | 0.8465186 | 2.346519 | 968.22217 | 0.00764 | 0.02704 | 0.2052528 | 0.7947472
966.29344 | 0.01158 | 0.02752 | 0.1126576 | 0.8873424 | 3.387342 | 966.29344 | 0.03001 | 0.0544 | 0.1482491 | 0.8517509 | 2.351751 | 966.29344 | 0.00634 | 0.02574 | 0.1953848 | 0.8046152
964.36471 | 0.00995 | 0.02589 | 0.1059849 | 0.8940151 | 3.394015 | 964.36471 | 0.02878 | 0.05317 | 0.1448971 | 0.8551029 | 2.355103 | 964.36471 | 0.00559 | 0.02499 | 0.1896918 | 0.8103082
962.43598 | 0.00857 | 0.02451 | 0.1003357 | 0.8996643 | 3.399664 | 962.43598 | 0.02781 | 0.0522 | 0.1422537 | 0.8577463 | 2.357746 | 962.43598 | 0.00532 | 0.02472 | 0.1876423 | 0.8123577
960.50725 | 0.00722 | 0.02316 | 0.09480924 | 0.9051908 | 3.405191 | 960.50725 | 0.0268 | 0.05119 | 0.1395013 | 0.8604987 | 2.360499 | 960.50725 | 0.0055 | 0.0249 | 0.1890087 | 0.8109913
958.57852 | 0.00593 | 0.02187 | 0.08952841 | 0.9104716 | 3.410472 | 958.57852 | 0.02572 | 0.05011 | 0.1365581 | 0.8634419 | 2.363442 | 958.57852 | 0.00609 | 0.02549 | 0.1934872 | 0.8065128
956.64979 | 0.00485 | 0.02079 | 0.08510725 | 0.9148927 | 3.414893 | 956.64979 | 0.02484 | 0.04923 | 0.13416 | 0.86584 | 2.36584 | 956.64979 | 0.0069 | 0.0263 | 0.1996356 | 0.8003644
954.72106 | 0.00411 | 0.02005 | 0.08207794 | 0.9179221 | 3.417922 | 954.72106 | 0.02445 | 0.04884 | 0.1330972 | 0.8669028 | 2.366903 | 954.72106 | 0.00752 | 0.02692 | 0.2043419 | 0.7956581
952.79233 | 0.00368 | 0.01962 | 0.08031767 | 0.9196823 | 3.419682 | 952.79233 | 0.02454 | 0.04893 | 0.1333424 | 0.8666576 | 2.366658 | 952.79233 | 0.00751 | 0.02691 | 0.204266 | 0.795734
950.8636 | 0.00336 | 0.0193 | 0.0790077 | 0.9209923 | 3.420992 | 950.8636 | 0.02473 | 0.04912 | 0.1338602 | 0.8661398 | 2.36614 | 950.8636 | 0.00666 | 0.02606 | 0.1978139 | 0.8021861
948.93487 | 0.00286 | 0.0188 | 0.07696086 | 0.9230391 | 3.423039 | 948.93487 | 0.02466 | 0.04905 | 0.1336694 | 0.8663306 | 2.366331 | 948.93487 | 0.00506 | 0.02446 | 0.1856687 | 0.8143313
947.00614 | 0.00204 | 0.01798 | 0.07360406 | 0.9263959 | 3.426396 | 947.00614 | 0.02423 | 0.04862 | 0.1324976 | 0.8675024 | 2.367502 | 947.00614 | 0.00304 | 0.02244 | 0.1703355 | 0.8296645
945.07741 | 0.00093 | 0.01687 | 0.06906009 | 0.9309399 | 3.43094 | 945.07741 | 0.0234 | 0.04779 | 0.1302357 | 0.8697643 | 2.369764 | 945.07741 | 0.00096 | 0.02036 | 0.1545468 | 0.8454532
943.14868 | -0.00032 | 0.01562 | 0.06394302 | 0.936057 | 3.436057 | 943.14868 | 0.02231 | 0.0467 | 0.1272653 | 0.8727347 | 2.372735 | 943.14868 | -0.00092 | 0.01848 | 0.1402763 | 0.8597237
941.21995 | -0.00154 | 0.0144 | 0.05894875 | 0.9410513 | 3.441051 | 941.21995 | 0.02123 | 0.04562 | 0.1243221 | 0.8756779 | 2.375678 | 941.21995 | -0.00251 | 0.01689 | 0.1282071 | 0.8717929
939.29123 | -0.00251 | 0.01343 | 0.05497789 | 0.9450221 | 3.445022 | 939.29123 | 0.02036 | 0.04475 | 0.1219512 | 0.8780488 | 2.378049 | 939.29123 | -0.00374 | 0.01566 | 0.1188705 | 0.8811295
937.3625 | -0.00292 | 0.01302 | 0.05329949 | 0.9467005 | 3.446701 | 937.3625 | 0.01987 | 0.04426 | 0.1206159 | 0.8793841 | 2.379384 | 937.3625 | -0.00447 | 0.01493 | 0.1133293 | 0.8866707
935.43377 | -0.00273 | 0.01321 | 0.05407729 | 0.9459227 | 3.445923 | 935.43377 | 0.01981 | 0.0442 | 0.1204524 | 0.8795476 | 2.379548 | 935.43377 | -0.00475 | 0.01465 | 0.1112039 | 0.8887961
933.50504 | -0.00208 | 0.01386 | 0.05673817 | 0.9432618 | 3.443262 | 933.50504 | 0.02012 | 0.04451 | 0.1212972 | 0.8787028 | 2.378703 | 933.50504 | -0.00478 | 0.01462 | 0.1109762 | 0.8890238
931.57631 | -0.00101 | 0.01493 | 0.06111839 | 0.9388816 | 3.438882 | 931.57631 | 0.0208 | 0.04519 | 0.1231503 | 0.8768497 | 2.37685 | 931.57631 | -0.00463 | 0.01477 | 0.1121148 | 0.8878852
929.64758 | 0.00027 | 0.01621 | 0.06635828 | 0.9336417 | 3.433642 | 929.64758 | 0.02197 | 0.04636 | 0.1263387 | 0.8736613 | 2.373661 | 929.64758 | -0.00433 | 0.01507 | 0.114392 | 0.885608
927.71885 | 0.00131 | 0.01725 | 0.07061569 | 0.9293843 | 3.429384 | 927.71885 | 0.0235 | 0.04789 | 0.1305082 | 0.8694918 | 2.369492 | 927.71885 | -0.00402 | 0.01538 | 0.1167451 | 0.8832549
925.79012 | 0.00174 | 0.01768 | 0.07237596 | 0.927624 | 3.427624 | 925.79012 | 0.02499 | 0.04938 | 0.1345687 | 0.8654313 | 2.365431 | 925.79012 | -0.00383 | 0.01557 | 0.1181873 | 0.8818127
923.86139 | 0.00159 | 0.01753 | 0.07176191 | 0.9282381 | 3.428238 | 923.86139 | 0.02606 | 0.05045 | 0.1374847 | 0.8625153 | 2.362515 | 923.86139 | -0.0039 | 0.0155 | 0.117656 | 0.882344
921.93266 | 0.00116 | 0.0171 | 0.07000164 | 0.9299984 | 3.429998 | 921.93266 | 0.02664 | 0.05103 | 0.1390653 | 0.8609347 | 2.360935 | 921.93266 | -0.00415 | 0.01525 | 0.1157583 | 0.8842417
920.00393 | 0.00086 | 0.0168 | 0.06877354 | 0.9312265 | 3.431226 | 920.00393 | 0.02699 | 0.05138 | 0.1400191 | 0.8599809 | 2.359981 | 920.00393 | -0.00437 | 0.01503 | 0.1140884 | 0.8859116
918.0752 | 0.00102 | 0.01696 | 0.06942852 | 0.9305715 | 3.430571 | 918.0752 | 0.02757 | 0.05196 | 0.1415997 | 0.8584003 | 2.3584 | 918.0752 | -0.00442 | 0.01498 | 0.1137088 | 0.8862912
916.14647 | 0.00193 | 0.01787 | 0.07315376 | 0.9268462 | 3.426846 | 916.14647 | 0.02893 | 0.05332 | 0.1453059 | 0.8546941 | 2.354694 | 916.14647 | -0.00416 | 0.01524 | 0.1156824 | 0.8843176
914.21774 | 0.0037 | 0.01964 | 0.08039954 | 0.9196005 | 3.4196 | 914.21774 | 0.03131 | 0.0557 | 0.1517918 | 0.8482082 | 2.348208 | 914.21774 | -0.00342 | 0.01598 | 0.1212995 | 0.8787005
912.28901 | 0.00609 | 0.02203 | 0.0901834 | 0.9098166 | 3.409817 | 912.28901 | 0.03448 | 0.05887 | 0.1604306 | 0.8395694 | 2.339569 | 912.28901 | -0.00218 | 0.01722 | 0.130712 | 0.869288
910.36028 | 0.00887 | 0.02481 | 0.1015638 | 0.8984362 | 3.398436 | 910.36028 | 0.03805 | 0.06244 | 0.1701594 | 0.8298406 | 2.329841 | 910.36028 | -0.00059 | 0.01881 | 0.1427812 | 0.8572188
908.43155 | 0.01186 | 0.0278 | 0.1138038 | 0.8861962 | 3.386196 | 908.43155 | 0.0417 | 0.06609 | 0.1801063 | 0.8198937 | 2.319894 | 908.43155 | 0.00118 | 0.02058 | 0.1562168 | 0.8437832
906.50283 | 0.01489 | 0.03083 | 0.1262076 | 0.8737924 | 3.373792 | 906.50283 | 0.04529 | 0.06968 | 0.1898896 | 0.8101104 | 2.31011 | 906.50283 | 0.00294 | 0.02234 | 0.1695764 | 0.8304236
904.5741 | 0.01801 | 0.03395 | 0.1389799 | 0.8610201 | 3.36102 | 904.5741 | 0.04888 | 0.07327 | 0.199673 | 0.800327 | 2.300327 | 904.5741 | 0.00474 | 0.02414 | 0.1832397 | 0.8167603
902.64537 | 0.02176 | 0.0377 | 0.1543311 | 0.8456689 | 3.345669 | 902.64537 | 0.05303 | 0.07742 | 0.2109824 | 0.7890176 | 2.289018 | 902.64537 | 0.00693 | 0.02633 | 0.1998634 | 0.8001366
900.71664 | 0.0271 | 0.04304 | 0.1761913 | 0.8238087 | 3.323809 | 900.71664 | 0.05888 | 0.08327 | 0.2269246 | 0.7730754 | 2.273075 | 900.71664 | 0.01005 | 0.02945 | 0.2235464 | 0.7764536
898.78791 | 0.03489 | 0.05083 | 0.2080809 | 0.7919191 | 3.291919 | 898.78791 | 0.06764 | 0.09203 | 0.2507971 | 0.7492029 | 2.249203 | 898.78791 | 0.01462 | 0.03402 | 0.2582359 | 0.7417641
896.85918 | 0.04487 | 0.06081 | 0.2489356 | 0.7510644 | 3.251064 | 896.85918 | 0.07916 | 0.10355 | 0.282191 | 0.717809 | 2.217809 | 896.85918 | 0.0205 | 0.0399 | 0.3028693 | 0.6971307
894.93045 | 0.05584 | 0.07178 | 0.2938431 | 0.7061569 | 3.206157 | 894.93045 | 0.09207 | 0.11646 | 0.3173729 | 0.6826271 | 2.182627 | 894.93045 | 0.02698 | 0.04638 | 0.3520571 | 0.6479429
893.00172 | 0.06758 | 0.08352 | 0.3419027 | 0.6580973 | 3.158097 | 893.00172 | 0.10597 | 0.13036 | 0.3552528 | 0.6447472 | 2.144747 | 893.00172 | 0.03389 | 0.05329 | 0.4045089 | 0.5954911
891.07299 | 0.08156 | 0.0975 | 0.3991321 | 0.6008679 | 3.100868 | 891.07299 | 0.12231 | 0.1467 | 0.399782 | 0.600218 | 2.100218 | 891.07299 | 0.04189 | 0.06129 | 0.4652346 | 0.5347654
889.14426 | 0.0992 | 0.11514 | 0.4713444 | 0.5286556 | 3.028656 | 889.14426 | 0.14267 | 0.16706 | 0.4552664 | 0.5447336 | 2.044734 | 889.14426 | 0.05156 | 0.07096 | 0.5386367 | 0.4613633
887.21553 | 0.12053 | 0.13647 | 0.5586622 | 0.4413378 | 2.941338 | 887.21553 | 0.16724 | 0.19163 | 0.5222237 | 0.4777763 | 1.977776 | 887.21553 | 0.06269 | 0.08209 | 0.6231213 | 0.3768787
885.2868 | 0.14423 | 0.16017 | 0.655682 | 0.344318 | 2.844318 | 885.2868 | 0.19482 | 0.21921 | 0.5973838 | 0.4026162 | 1.902616 | 885.2868 | 0.07449 | 0.09389 | 0.7126917 | 0.2873083
883.35807 | 0.16782 | 0.18376 | 0.7522515 | 0.2477485 | 2.747748 | 883.35807 | 0.22315 | 0.24754 | 0.6745878 | 0.3254122 | 1.825412 | 883.35807 | 0.08578 | 0.10518 | 0.7983908 | 0.2016092
881.42934 | 0.18762 | 0.20356 | 0.833306 | 0.166694 | 2.666694 | 881.42934 | 0.24829 | 0.27268 | 0.7430985 | 0.2569015 | 1.756901 | 881.42934 | 0.09506 | 0.11446 | 0.8688325 | 0.1311675
879.50061 | 0.19984 | 0.21578 | 0.8833306 | 0.1166694 | 2.616669 | 879.50061 | 0.26535 | 0.28974 | 0.7895899 | 0.2104101 | 1.71041 | 879.50061 | 0.10106 | 0.12046 | 0.9143768 | 0.0856232
877.57188 | 0.20215 | 0.21809 | 0.892787 | 0.107213 | 2.607213 | 877.57188 | 0.27058 | 0.29497 | 0.8038425 | 0.1961575 | 1.696158 | 877.57188 | 0.10292 | 0.12232 | 0.9284955 | 0.07150448
875.64315 | 0.19327 | 0.20921 | 0.8564352 | 0.1435648 | 2.643565 | 875.64315 | 0.26149 | 0.28588 | 0.7790707 | 0.2209293 | 1.720929 | 875.64315 | 0.09974 | 0.11914 | 0.9043571 | 0.09564293
873.71442 | 0.17336 | 0.1893 | 0.7749304 | 0.2250696 | 2.72507 | 873.71442 | 0.23822 | 0.26261 | 0.7156561 | 0.2843439 | 1.784344 | 873.71442 | 0.09096 | 0.11036 | 0.8377106 | 0.1622894
871.7857 | 0.14644 | 0.16238 | 0.664729 | 0.335271 | 2.835271 | 871.7857 | 0.20648 | 0.23087 | 0.6291593 | 0.3708407 | 1.870841 | 871.7857 | 0.07801 | 0.09741 | 0.739411 | 0.260589
869.85697 | 0.11912 | 0.13506 | 0.5528901 | 0.4471099 | 2.94711 | 869.85697 | 0.17482 | 0.19921 | 0.5428805 | 0.4571195 | 1.957119 | 869.85697 | 0.06395 | 0.08335 | 0.6326856 | 0.3673144
867.92824 | 0.09612 | 0.11206 | 0.4587359 | 0.5412641 | 3.041264 | 867.92824 | 0.14874 | 0.17313 | 0.4718081 | 0.5281919 | 2.028192 | 867.92824 | 0.05145 | 0.07085 | 0.5378017 | 0.4621983
865.99951 | 0.07894 | 0.09488 | 0.3884067 | 0.6115933 | 3.111593 | 865.99951 | 0.12971 | 0.1541 | 0.4199482 | 0.5800518 | 2.080052 | 865.99951 | 0.04177 | 0.06117 | 0.4643237 | 0.5356763
864.07078 | 0.06742 | 0.08336 | 0.3412477 | 0.6587523 | 3.158752 | 864.07078 | 0.11729 | 0.14168 | 0.3861016 | 0.6138984 | 2.113898 | 864.07078 | 0.03511 | 0.05451 | 0.4137695 | 0.5862305
862.14205 | 0.06069 | 0.07663 | 0.3136974 | 0.6863026 | 3.186303 | 862.14205 | 0.11037 | 0.13476 | 0.3672435 | 0.6327565 | 2.132757 | 862.14205 | 0.0311 | 0.0505 | 0.3833308 | 0.6166692
860.21332 | 0.05732 | 0.07326 | 0.2999018 | 0.7000982 | 3.200098 | 860.21332 | 0.10728 | 0.13167 | 0.3588227 | 0.6411773 | 2.141177 | 860.21332 | 0.02901 | 0.04841 | 0.3674662 | 0.6325338
858.28459 | 0.0556 | 0.07154 | 0.2928607 | 0.7071393 | 3.207139 | 858.28459 | 0.10585 | 0.13024 | 0.3549257 | 0.6450743 | 2.145074 | 858.28459 | 0.02791 | 0.04731 | 0.3591164 | 0.6408836
856.35586 | 0.05401 | 0.06995 | 0.2863517 | 0.7136483 | 3.213648 | 856.35586 | 0.10421 | 0.1286 | 0.3504565 | 0.6495435 | 2.149544 | 856.35586 | 0.0269 | 0.0463 | 0.3514498 | 0.6485502
854.42713 | 0.0519 | 0.06784 | 0.2777141 | 0.7222859 | 3.222286 | 854.42713 | 0.10189 | 0.12628 | 0.3441341 | 0.6558659 | 2.155866 | 854.42713 | 0.02558 | 0.04498 | 0.3414301 | 0.6585699
852.4984 | 0.04996 | 0.0659 | 0.2697724 | 0.7302276 | 3.230228 | 852.4984 | 0.09992 | 0.12431 | 0.3387655 | 0.6612345 | 2.161235 | 852.4984 | 0.02433 | 0.04373 | 0.3319417 | 0.6680583
850.56967 | 0.05007 | 0.06601 | 0.2702227 | 0.7297773 | 3.229777 | 850.56967 | 0.1002 | 0.12459 | 0.3395285 | 0.6604715 | 2.160471 | 850.56967 | 0.02428 | 0.04368 | 0.3315622 | 0.6684378
848.64094 | 0.05397 | 0.06991 | 0.286188 | 0.713812 | 3.213812 | 848.64094 | 0.1045 | 0.12889 | 0.3512468 | 0.6487532 | 2.148753 | 848.64094 | 0.02655 | 0.04595 | 0.3487931 | 0.6512069
846.71221 | 0.06245 | 0.07839 | 0.3209022 | 0.6790978 | 3.179098 | 846.71221 | 0.11388 | 0.13827 | 0.3768088 | 0.6231912 | 2.123191 | 846.71221 | 0.03168 | 0.05108 | 0.3877334 | 0.6122666
844.78348 | 0.07575 | 0.09169 | 0.375348 | 0.624652 | 3.124652 | 844.78348 | 0.1286 | 0.15299 | 0.4169233 | 0.5830767 | 2.083077 | 844.78348 | 0.03964 | 0.05904 | 0.4481555 | 0.5518445
842.85475 | 0.09239 | 0.10833 | 0.4434665 | 0.5565335 | 3.056533 | 842.85475 | 0.14724 | 0.17163 | 0.4677204 | 0.5322796 | 2.03228 | 842.85475 | 0.04955 | 0.06895 | 0.5233794 | 0.4766206
840.92602 | 0.10728 | 0.12322 | 0.5044212 | 0.4955788 | 2.995579 | 840.92602 | 0.16483 | 0.18922 | 0.5156561 | 0.4843439 | 1.984344 | 840.92602 | 0.05891 | 0.07831 | 0.5944284 | 0.4055716
838.9973 | 0.11479 | 0.13073 | 0.5351646 | 0.4648354 | 2.964835 | 838.9973 | 0.17513 | 0.19952 | 0.5437253 | 0.4562747 | 1.956275 | 838.9973 | 0.06467 | 0.08407 | 0.6381509 | 0.3618491
837.06857 | 0.11463 | 0.13057 | 0.5345096 | 0.4654904 | 2.96549 | 837.06857 | 0.17704 | 0.20143 | 0.5489304 | 0.4510696 | 1.95107 | 837.06857 | 0.06617 | 0.08557 | 0.649537 | 0.350463
835.13984 | 0.1107 | 0.12664 | 0.5184215 | 0.4815785 | 2.981579 | 835.13984 | 0.17449 | 0.19888 | 0.5419812 | 0.4580188 | 1.958019 | 835.13984 | 0.06504 | 0.08444 | 0.6409595 | 0.3590405
833.21111 | 0.10546 | 0.1214 | 0.4969707 | 0.5030293 | 3.003029 | 833.21111 | 0.1701 | 0.19449 | 0.5300177 | 0.4699823 | 1.969982 | 833.21111 | 0.06256 | 0.08196 | 0.6221345 | 0.3778655
831.28238 | 0.09927 | 0.11521 | 0.4716309 | 0.5283691 | 3.028369 | 831.28238 | 0.16406 | 0.18845 | 0.5135577 | 0.4864423 | 1.986442 | 831.28238 | 0.05909 | 0.07849 | 0.5957947 | 0.4042053
829.35365 | 0.09283 | 0.10877 | 0.4452677 | 0.5547323 | 3.054732 | 829.35365 | 0.15719 | 0.18158 | 0.4948358 | 0.5051642 | 2.005164 | 829.35365 | 0.05527 | 0.07467 | 0.5667982 | 0.4332018
827.42492 | 0.087 | 0.10294 | 0.4214017 | 0.5785983 | 3.078598 | 827.42492 | 0.15072 | 0.17511 | 0.477204 | 0.522796 | 2.022796 | 827.42492 | 0.05174 | 0.07114 | 0.540003 | 0.459997
825.49619 | 0.08135 | 0.09729 | 0.3982725 | 0.6017275 | 3.101728 | 825.49619 | 0.14444 | 0.16883 | 0.4600899 | 0.5399101 | 2.03991 | 825.49619 | 0.04833 | 0.06773 | 0.5141187 | 0.4858813
823.56746 | 0.07489 | 0.09083 | 0.3718274 | 0.6281726 | 3.128173 | 823.56746 | 0.13756 | 0.16195 | 0.4413408 | 0.5586592 | 2.058659 | 823.56746 | 0.04462 | 0.06402 | 0.4859572 | 0.5140428
821.63873 | 0.06751 | 0.08345 | 0.3416162 | 0.6583838 | 3.158384 | 821.63873 | 0.13022 | 0.15461 | 0.4213381 | 0.5786619 | 2.078662 | 821.63873 | 0.04067 | 0.06007 | 0.4559739 | 0.5440261
819.71 | 0.06021 | 0.07615 | 0.3117324 | 0.6882676 | 3.188268 | 819.71 | 0.12364 | 0.14803 | 0.4034065 | 0.5965935 | 2.096594 | 819.71 | 0.03699 | 0.05639 | 0.4280401 | 0.5719599
817.78127 | 0.05437 | 0.07031 | 0.2878254 | 0.7121746 | 3.212175 | 817.78127 | 0.1191 | 0.14349 | 0.3910342 | 0.6089658 | 2.108966 | 817.78127 | 0.03393 | 0.05333 | 0.4048125 | 0.5951875
815.85254 | 0.05053 | 0.06647 | 0.2721058 | 0.7278942 | 3.227894 | 815.85254 | 0.11671 | 0.1411 | 0.3845211 | 0.6154789 | 2.115479 | 815.85254 | 0.03149 | 0.05089 | 0.3862912 | 0.6137088
813.92381 | 0.04804 | 0.06398 | 0.2619126 | 0.7380874 | 3.238087 | 813.92381 | 0.11563 | 0.14002 | 0.3815779 | 0.6184221 | 2.118422 | 813.92381 | 0.02939 | 0.04879 | 0.3703507 | 0.6296493
811.99508 | 0.04556 | 0.0615 | 0.2517603 | 0.7482397 | 3.24824 | 811.99508 | 0.11459 | 0.13898 | 0.3787437 | 0.6212563 | 2.121256 | 811.99508 | 0.0272 | 0.0466 | 0.353727 | 0.646273
810.06635 | 0.04222 | 0.05816 | 0.2380874 | 0.7619126 | 3.261913 | 810.06635 | 0.11262 | 0.13701 | 0.3733751 | 0.6266249 | 2.126625 | 810.06635 | 0.02468 | 0.04408 | 0.3345985 | 0.6654015
808.13762 | 0.03836 | 0.0543 | 0.2222859 | 0.7777141 | 3.277714 | 808.13762 | 0.10992 | 0.13431 | 0.3660172 | 0.6339828 | 2.133983 | 808.13762 | 0.02207 | 0.04147 | 0.3147867 | 0.6852133
806.2089 | 0.03487 | 0.05081 | 0.207999 | 0.792001 | 3.292001 | 806.2089 | 0.10735 | 0.13174 | 0.3590135 | 0.6409865 | 2.140987 | 806.2089 | 0.01975 | 0.03915 | 0.2971763 | 0.7028237
804.28017 | 0.03199 | 0.04793 | 0.1962093 | 0.8037907 | 3.303791 | 804.28017 | 0.10532 | 0.12971 | 0.3534814 | 0.6465186 | 2.146519 | 804.28017 | 0.01779 | 0.03719 | 0.2822985 | 0.7177015
802.35144 | 0.02938 | 0.04532 | 0.1855248 | 0.8144752 | 3.314475 | 802.35144 | 0.10364 | 0.12803 | 0.3489031 | 0.6510969 | 2.151097 | 802.35144 | 0.01605 | 0.03545 | 0.2690906 | 0.7309094
800.42271 | 0.02665 | 0.04259 | 0.1743491 | 0.8256509 | 3.325651 | 800.42271 | 0.102 | 0.12639 | 0.3444338 | 0.6555662 | 2.155566 | 800.42271 | 0.0144 | 0.0338 | 0.256566 | 0.743434
798.49398 | 0.02371 | 0.03965 | 0.1623137 | 0.8376863 | 3.337686 | 798.49398 | 0.10023 | 0.12462 | 0.3396103 | 0.6603897 | 2.16039 | 798.49398 | 0.01266 | 0.03206 | 0.2433581 | 0.7566419
796.56525 | 0.02067 | 0.03661 | 0.149869 | 0.850131 | 3.350131 | 796.56525 | 0.09828 | 0.12267 | 0.3342962 | 0.6657038 | 2.165704 | 796.56525 | 0.0108 | 0.0302 | 0.2292394 | 0.7707606
794.63652 | 0.01773 | 0.03367 | 0.1378336 | 0.8621664 | 3.362166 | 794.63652 | 0.09627 | 0.12066 | 0.3288186 | 0.6711814 | 2.171181 | 794.63652 | 0.00898 | 0.02838 | 0.2154243 | 0.7845757
792.70779 | 0.01505 | 0.03099 | 0.1268626 | 0.8731374 | 3.373137 | 792.70779 | 0.09434 | 0.11873 | 0.3235591 | 0.6764409 | 2.176441 | 792.70779 | 0.00732 | 0.02672 | 0.2028237 | 0.7971763
790.77906 | 0.01265 | 0.02859 | 0.1170378 | 0.8829622 | 3.382962 | 790.77906 | 0.0925 | 0.11689 | 0.3185448 | 0.6814552 | 2.181455 | 790.77906 | 0.00577 | 0.02517 | 0.1910581 | 0.8089419
788.85033 | 0.01044 | 0.02638 | 0.1079908 | 0.8920092 | 3.392009 | 788.85033 | 0.09077 | 0.11516 | 0.3138302 | 0.6861698 | 2.18617 | 788.85033 | 0.00434 | 0.02374 | 0.1802034 | 0.8197966
786.9216 | 0.00861 | 0.02455 | 0.1004994 | 0.8995006 | 3.399501 | 786.9216 | 0.08938 | 0.11377 | 0.3100422 | 0.6899578 | 2.189958 | 786.9216 | 0.00309 | 0.02249 | 0.170715 | 0.829285
784.99287 | 0.00741 | 0.02335 | 0.09558703 | 0.904413 | 3.404413 | 784.99287 | 0.08851 | 0.1129 | 0.3076713 | 0.6923287 | 2.192329 | 784.99287 | 0.00217 | 0.02157 | 0.1637316 | 0.8362684
783.06414 | 0.00698 | 0.02292 | 0.09382676 | 0.9061732 | 3.406173 | 783.06414 | 0.08826 | 0.11265 | 0.3069901 | 0.6930099 | 2.19301 | 783.06414 | 0.0018 | 0.0212 | 0.160923 | 0.839077
781.13541 | 0.00743 | 0.02337 | 0.0956689 | 0.9043311 | 3.404331 | 781.13541 | 0.08884 | 0.11323 | 0.3085706 | 0.6914294 | 2.191429 | 781.13541 | 0.00203 | 0.02143 | 0.1626689 | 0.8373311
779.20668 | 0.00864 | 0.02458 | 0.1006222 | 0.8993778 | 3.399378 | 779.20668 | 0.09028 | 0.11467 | 0.3124949 | 0.6875051 | 2.187505 | 779.20668 | 0.00271 | 0.02211 | 0.1678306 | 0.8321694
777.27795 | 0.01019 | 0.02613 | 0.1069674 | 0.8930326 | 3.393033 | 777.27795 | 0.09211 | 0.1165 | 0.3174819 | 0.6825181 | 2.182518 | 777.27795 | 0.0036 | 0.023 | 0.1745863 | 0.8254137
775.34922 | 0.01166 | 0.0276 | 0.1129851 | 0.8870149 | 3.387015 | 775.34922 | 0.09388 | 0.11827 | 0.3223055 | 0.6776945 | 2.177695 | 775.34922 | 0.00451 | 0.02391 | 0.1814939 | 0.8185061
773.4205 | 0.01279 | 0.02873 | 0.1176109 | 0.8823891 | 3.382389 | 773.4205 | 0.0953 | 0.11969 | 0.3261752 | 0.6738248 | 2.173825 | 773.4205 | 0.00522 | 0.02462 | 0.1868833 | 0.8131167
771.49177 | 0.01355 | 0.02949 | 0.1207221 | 0.8792779 | 3.379278 | 771.49177 | 0.09639 | 0.12078 | 0.3291457 | 0.6708543 | 2.170854 | 771.49177 | 0.00567 | 0.02507 | 0.1902991 | 0.8097009
769.56304 | 0.01411 | 0.03005 | 0.1230146 | 0.8769854 | 3.376985 | 769.56304 | 0.09723 | 0.12162 | 0.3314348 | 0.6685652 | 2.168565 | 769.56304 | 0.00596 | 0.02536 | 0.1925004 | 0.8074996
767.63431 | 0.01453 | 0.03047 | 0.1247339 | 0.8752661 | 3.375266 | 767.63431 | 0.09792 | 0.12231 | 0.3333152 | 0.6666848 | 2.166685 | 767.63431 | 0.00623 | 0.02563 | 0.1945499 | 0.8054501
765.70558 | 0.01471 | 0.03065 | 0.1254708 | 0.8745292 | 3.374529 | 765.70558 | 0.09852 | 0.12291 | 0.3349503 | 0.6650497 | 2.16505 | 765.70558 | 0.00644 | 0.02584 | 0.1961439 | 0.8038561
763.77685 | 0.01458 | 0.03052 | 0.1249386 | 0.8750614 | 3.375061 | 763.77685 | 0.09902 | 0.12341 | 0.3363128 | 0.6636872 | 2.163687 | 763.77685 | 0.00648 | 0.02588 | 0.1964475 | 0.8035525
761.84812 | 0.0143 | 0.03024 | 0.1237924 | 0.8762076 | 3.376208 | 761.84812 | 0.09943 | 0.12382 | 0.3374302 | 0.6625698 | 2.16257 | 761.84812 | 0.00634 | 0.02574 | 0.1953848 | 0.8046152
759.91939 | 0.01416 | 0.0301 | 0.1232193 | 0.8767807 | 3.376781 | 759.91939 | 0.09988 | 0.12427 | 0.3386565 | 0.6613435 | 2.161344 | 759.91939 | 0.00621 | 0.02561 | 0.1943981 | 0.8056019
757.99066 | 0.01429 | 0.03023 | 0.1237514 | 0.8762486 | 3.376249 | 757.99066 | 0.10035 | 0.12474 | 0.3399373 | 0.6600627 | 2.160063 | 757.99066 | 0.00617 | 0.02557 | 0.1940944 | 0.8059056
756.06193 | 0.01457 | 0.03051 | 0.1248977 | 0.8751023 | 3.375102 | 756.06193 | 0.10088 | 0.12527 | 0.3413817 | 0.6586183 | 2.158618 | 756.06193 | 0.00618 | 0.02558 | 0.1941703 | 0.8058297
754.1332 | 0.0149 | 0.03084 | 0.1262486 | 0.8737514 | 3.373751 | 754.1332 | 0.10155 | 0.12594 | 0.3432075 | 0.6567925 | 2.156792 | 754.1332 | 0.00625 | 0.02565 | 0.1947017 | 0.8052983
752.20447 | 0.01526 | 0.0312 | 0.1277223 | 0.8722777 | 3.372278 | 752.20447 | 0.10219 | 0.12658 | 0.3449516 | 0.6550484 | 2.155048 | 752.20447 | 0.00632 | 0.02572 | 0.195233 | 0.804767
750.27574 | 0.0156 | 0.03154 | 0.1291141 | 0.8708859 | 3.370886 | 750.27574 | 0.10271 | 0.1271 | 0.3463687 | 0.6536313 | 2.153631 | 750.27574 | 0.00637 | 0.02577 | 0.1956126 | 0.8043874
748.34701 | 0.01585 | 0.03179 | 0.1301375 | 0.8698625 | 3.369862 | 748.34701 | 0.10324 | 0.12763 | 0.3478131 | 0.6521869 | 2.152187 | 748.34701 | 0.00643 | 0.02583 | 0.196068 | 0.803932
746.41828 | 0.01598 | 0.03192 | 0.1306697 | 0.8693303 | 3.36933 | 746.41828 | 0.10386 | 0.12825 | 0.3495027 | 0.6504973 | 2.150497 | 746.41828 | 0.00649 | 0.02589 | 0.1965235 | 0.8034765
744.48955 | 0.01609 | 0.03203 | 0.13112 | 0.86888 | 3.36888 | 744.48955 | 0.10455 | 0.12894 | 0.351383 | 0.648617 | 2.148617 | 744.48955 | 0.00651 | 0.02591 | 0.1966753 | 0.8033247
742.56082 | 0.01615 | 0.03209 | 0.1313656 | 0.8686344 | 3.368634 | 742.56082 | 0.10514 | 0.12953 | 0.3529909 | 0.6470091 | 2.147009 | 742.56082 | 0.00647 | 0.02587 | 0.1963716 | 0.8036284
740.6321 | 0.01609 | 0.03203 | 0.13112 | 0.86888 | 3.36888 | 740.6321 | 0.10555 | 0.12994 | 0.3541082 | 0.6458918 | 2.145892 | 740.6321 | 0.00641 | 0.02581 | 0.1959162 | 0.8040838
738.70337 | 0.01597 | 0.03191 | 0.1306288 | 0.8693712 | 3.369371 | 738.70337 | 0.1059 | 0.13029 | 0.355062 | 0.644938 | 2.144938 | 738.70337 | 0.00633 | 0.02573 | 0.1953089 | 0.8046911
736.77464 | 0.01577 | 0.03171 | 0.1298101 | 0.8701899 | 3.37019 | 736.77464 | 0.10612 | 0.13051 | 0.3556615 | 0.6443385 | 2.144338 | 736.77464 | 0.00622 | 0.02562 | 0.194474 | 0.805526
734.84591 | 0.01543 | 0.03137 | 0.1284182 | 0.8715818 | 3.371582 | 734.84591 | 0.10607 | 0.13046 | 0.3555253 | 0.6444747 | 2.144475 | 734.84591 | 0.00602 | 0.02542 | 0.1929558 | 0.8070442
732.91718 | 0.01491 | 0.03085 | 0.1262895 | 0.8737105 | 3.37371 | 732.91718 | 0.10579 | 0.13018 | 0.3547622 | 0.6452378 | 2.145238 | 732.91718 | 0.00569 | 0.02509 | 0.1904509 | 0.8095491
730.98845 | 0.01426 | 0.0302 | 0.1236286 | 0.8763714 | 3.376371 | 730.98845 | 0.10547 | 0.12986 | 0.3538902 | 0.6461098 | 2.14611 | 730.98845 | 0.00526 | 0.02466 | 0.1871869 | 0.8128131
729.05972 | 0.01372 | 0.02966 | 0.121418 | 0.878582 | 3.378582 | 729.05972 | 0.10528 | 0.12967 | 0.3533724 | 0.6466276 | 2.146628 | 729.05972 | 0.00491 | 0.02431 | 0.1845301 | 0.8154699
727.13099 | 0.01374 | 0.02968 | 0.1214999 | 0.8785001 | 3.3785 | 727.13099 | 0.10548 | 0.12987 | 0.3539174 | 0.6460826 | 2.146083 | 727.13099 | 0.00502 | 0.02442 | 0.1853651 | 0.8146349
725.20226 | 0.01446 | 0.0304 | 0.1244474 | 0.8755526 | 3.375553 | 725.20226 | 0.10627 | 0.13066 | 0.3560703 | 0.6439297 | 2.14393 | 725.20226 | 0.00564 | 0.02504 | 0.1900714 | 0.8099286
723.27353 | 0.0154 | 0.03134 | 0.1282954 | 0.8717046 | 3.371705 | 723.27353 | 0.10731 | 0.1317 | 0.3589045 | 0.6410955 | 2.141096 | 723.27353 | 0.00641 | 0.02581 | 0.1959162 | 0.8040838
721.3448 | 0.01602 | 0.03196 | 0.1308335 | 0.8691665 | 3.369167 | 721.3448 | 0.10813 | 0.13252 | 0.3611391 | 0.6388609 | 2.138861 | 721.3448 | 0.00692 | 0.02632 | 0.1997875 | 0.8002125
719.41607 | 0.01628 | 0.03222 | 0.1318978 | 0.8681022 | 3.368102 | 719.41607 | 0.10869 | 0.13308 | 0.3626652 | 0.6373348 | 2.137335 | 719.41607 | 0.00708 | 0.02648 | 0.201002 | 0.798998
717.48734 | 0.01652 | 0.03246 | 0.1328803 | 0.8671197 | 3.36712 | 717.48734 | 0.10926 | 0.13365 | 0.3642186 | 0.6357814 | 2.135781 | 717.48734 | 0.00718 | 0.02658 | 0.201761 | 0.798239
715.55861 | 0.01706 | 0.033 | 0.1350909 | 0.8649091 | 3.364909 | 715.55861 | 0.11012 | 0.13451 | 0.3665622 | 0.6334378 | 2.133438 | 715.55861 | 0.00753 | 0.02693 | 0.2044178 | 0.7955822
713.62988 | 0.01795 | 0.03389 | 0.1387342 | 0.8612658 | 3.361266 | 713.62988 | 0.11133 | 0.13572 | 0.3698597 | 0.6301403 | 2.13014 | 713.62988 | 0.0082 | 0.0276 | 0.2095036 | 0.7904964
711.70115 | 0.01906 | 0.035 | 0.1432782 | 0.8567218 | 3.356722 | 711.70115 | 0.1127 | 0.13709 | 0.3735931 | 0.6264069 | 2.126407 | 711.70115 | 0.00897 | 0.02837 | 0.2153484 | 0.7846516
709.77242 | 0.0203 | 0.03624 | 0.1483543 | 0.8516457 | 3.351646 | 709.77242 | 0.11408 | 0.13847 | 0.3773539 | 0.6226461 | 2.122646 | 709.77242 | 0.00971 | 0.02911 | 0.2209655 | 0.7790345
707.8437 | 0.02144 | 0.03738 | 0.1530211 | 0.8469789 | 3.346979 | 707.8437 | 0.11534 | 0.13973 | 0.3807876 | 0.6192124 | 2.119212 | 707.8437 | 0.0104 | 0.0298 | 0.2262031 | 0.7737969
705.91497 | 0.02194 | 0.03788 | 0.155068 | 0.844932 | 3.344932 | 705.91497 | 0.11613 | 0.14052 | 0.3829405 | 0.6170595 | 2.11706 | 705.91497 | 0.01093 | 0.03033 | 0.2302262 | 0.7697738
703.98624 | 0.02144 | 0.03738 | 0.1530211 | 0.8469789 | 3.346979 | 703.98624 | 0.11611 | 0.1405 | 0.382886 | 0.617114 | 2.117114 | 703.98624 | 0.01101 | 0.03041 | 0.2308335 | 0.7691665
702.05751 | 0.02014 | 0.03608 | 0.1476994 | 0.8523006 | 3.352301 | 702.05751 | 0.1153 | 0.13969 | 0.3806786 | 0.6193214 | 2.119321 | 702.05751 | 0.01058 | 0.02998 | 0.2275695 | 0.7724305
700.12878 | 0.01853 | 0.03447 | 0.1411086 | 0.8588914 | 3.358891 | 700.12878 | 0.11411 | 0.1385 | 0.3774356 | 0.6225644 | 2.122564 | 700.12878 | 0.0099 | 0.0293 | 0.2224078 | 0.7775922
698.20005 | 0.01697 | 0.03291 | 0.1347224 | 0.8652776 | 3.365278 | 698.20005 | 0.11294 | 0.13733 | 0.3742472 | 0.6257528 | 2.125753 | 698.20005 | 0.00923 | 0.02863 | 0.217322 | 0.782678
696.27132 | 0.01569 | 0.03163 | 0.1294826 | 0.8705174 | 3.370517 | 696.27132 | 0.11199 | 0.13638 | 0.3716583 | 0.6283417 | 2.128342 | 696.27132 | 0.00872 | 0.02812 | 0.2134507 | 0.7865493
694.34259 | 0.01483 | 0.03077 | 0.125962 | 0.874038 | 3.374038 | 694.34259 | 0.11134 | 0.13573 | 0.3698869 | 0.6301131 | 2.130113 | 694.34259 | 0.00849 | 0.02789 | 0.2117049 | 0.7882951
692.41386 | 0.01437 | 0.03031 | 0.1240789 | 0.8759211 | 3.375921 | 692.41386 | 0.11105 | 0.13544 | 0.3690966 | 0.6309034 | 2.130903 | 692.41386 | 0.00853 | 0.02793 | 0.2120085 | 0.7879915
690.48513 | 0.0142 | 0.03014 | 0.123383 | 0.876617 | 3.376617 | 690.48513 | 0.111 | 0.13539 | 0.3689603 | 0.6310397 | 2.13104 | 690.48513 | 0.00868 | 0.02808 | 0.2131471 | 0.7868529
688.5564 | 0.01429 | 0.03023 | 0.1237514 | 0.8762486 | 3.376249 | 688.5564 | 0.11106 | 0.13545 | 0.3691239 | 0.6308761 | 2.130876 | 688.5564 | 0.00886 | 0.02826 | 0.2145134 | 0.7854866
686.62767 | 0.01448 | 0.03042 | 0.1245292 | 0.8754708 | 3.375471 | 686.62767 | 0.11121 | 0.1356 | 0.3695326 | 0.6304674 | 2.130467 | 686.62767 | 0.00902 | 0.02842 | 0.2157279 | 0.7842721
684.69894 | 0.01464 | 0.03058 | 0.1251842 | 0.8748158 | 3.374816 | 684.69894 | 0.11141 | 0.1358 | 0.3700777 | 0.6299223 | 2.129922 | 684.69894 | 0.00896 | 0.02836 | 0.2152725 | 0.7847275
682.77021 | 0.01485 | 0.03079 | 0.1260439 | 0.8739561 | 3.373956 | 682.77021 | 0.11164 | 0.13603 | 0.3707045 | 0.6292955 | 2.129296 | 682.77021 | 0.00867 | 0.02807 | 0.2130712 | 0.7869288
680.84148 | 0.01527 | 0.03121 | 0.1277632 | 0.8722368 | 3.372237 | 680.84148 | 0.11198 | 0.13637 | 0.371631 | 0.628369 | 2.128369 | 680.84148 | 0.00839 | 0.02779 | 0.2109458 | 0.7890542
678.91275 | 0.01588 | 0.03182 | 0.1302604 | 0.8697396 | 3.36974 | 678.91275 | 0.11242 | 0.13681 | 0.3728301 | 0.6271699 | 2.12717 | 678.91275 | 0.00826 | 0.02766 | 0.209959 | 0.790041
676.98402 | 0.01635 | 0.03229 | 0.1321844 | 0.8678156 | 3.367816 | 676.98402 | 0.11275 | 0.13714 | 0.3737294 | 0.6262706 | 2.126271 | 676.98402 | 0.00818 | 0.02758 | 0.2093518 | 0.7906482
675.0553 | 0.01657 | 0.03251 | 0.133085 | 0.866915 | 3.366915 | 675.0553 | 0.11279 | 0.13718 | 0.3738384 | 0.6261616 | 2.126162 | 675.0553 | 0.008 | 0.0274 | 0.2079854 | 0.7920146
673.12657 | 0.01676 | 0.0327 | 0.1338628 | 0.8661372 | 3.366137 | 673.12657 | 0.11269 | 0.13708 | 0.3735659 | 0.6264341 | 2.126434 | 673.12657 | 0.00773 | 0.02713 | 0.2059359 | 0.7940641
671.19784 | 0.01695 | 0.03289 | 0.1346406 | 0.8653594 | 3.365359 | 671.19784 | 0.11277 | 0.13716 | 0.3737839 | 0.6262161 | 2.126216 | 671.19784 | 0.00753 | 0.02693 | 0.2044178 | 0.7955822
669.26911 | 0.01717 | 0.03311 | 0.1355412 | 0.8644588 | 3.364459 | 669.26911 | 0.11326 | 0.13765 | 0.3751192 | 0.6248808 | 2.124881 | 669.26911 | 0.00751 | 0.02691 | 0.204266 | 0.795734
667.34038 | 0.01777 | 0.03371 | 0.1379974 | 0.8620026 | 3.362003 | 667.34038 | 0.11337 | 0.13776 | 0.375419 | 0.624581 | 2.124581 | 667.34038 | 0.0075 | 0.0269 | 0.2041901 | 0.7958099
665.41165 | 0.01844 | 0.03438 | 0.1407401 | 0.8592599 | 3.35926 | 665.41165 | 0.11268 | 0.13707 | 0.3735386 | 0.6264614 | 2.126461 | 665.41165 | 0.0074 | 0.0268 | 0.203431 | 0.796569
663.48292 | 0.01905 | 0.03499 | 0.1432373 | 0.8567627 | 3.356763 | 663.48292 | 0.11218 | 0.13657 | 0.372176 | 0.627824 | 2.127824 | 663.48292 | 0.0073 | 0.0267 | 0.2026719 | 0.7973281
661.55419 | 0.01982 | 0.03576 | 0.1463894 | 0.8536106 | 3.353611 | 661.55419 | 0.11206 | 0.13645 | 0.371849 | 0.628151 | 2.128151 | 661.55419 | 0.00721 | 0.02661 | 0.2019888 | 0.7980112
659.62546 | 0.02069 | 0.03663 | 0.1499509 | 0.8500491 | 3.350049 | 659.62546 | 0.11211 | 0.1365 | 0.3719853 | 0.6280147 | 2.128015 | 659.62546 | 0.00718 | 0.02658 | 0.201761 | 0.798239
657.69673 | 0.02135 | 0.03729 | 0.1526527 | 0.8473473 | 3.347347 | 657.69673 | 0.11211 | 0.1365 | 0.3719853 | 0.6280147 | 2.128015 | 657.69673 | 0.0072 | 0.0266 | 0.2019129 | 0.7980871
655.768 | 0.02164 | 0.03758 | 0.1538399 | 0.8461601 | 3.34616 | 655.768 | 0.11206 | 0.13645 | 0.371849 | 0.628151 | 2.128151 | 655.768 | 0.00722 | 0.02662 | 0.2020647 | 0.7979353
653.83927 | 0.02168 | 0.03762 | 0.1540036 | 0.8459964 | 3.345996 | 653.83927 | 0.11212 | 0.13651 | 0.3720125 | 0.6279875 | 2.127987 | 653.83927 | 0.00728 | 0.02668 | 0.2025201 | 0.7974799
651.91054 | 0.0215 | 0.03744 | 0.1532667 | 0.8467333 | 3.346733 | 651.91054 | 0.11222 | 0.13661 | 0.3722851 | 0.6277149 | 2.127715 | 651.91054 | 0.00739 | 0.02679 | 0.2033551 | 0.7966449
649.98181 | 0.02111 | 0.03705 | 0.1516702 | 0.8483298 | 3.34833 | 649.98181 | 0.11219 | 0.13658 | 0.3722033 | 0.6277967 | 2.127797 | 649.98181 | 0.00744 | 0.02684 | 0.2037346 | 0.7962654
648.05308 | 0.0207 | 0.03664 | 0.1499918 | 0.8500082 | 3.350008 | 648.05308 | 0.11197 | 0.13636 | 0.3716038 | 0.6283962 | 2.128396 | 648.05308 | 0.00737 | 0.02677 | 0.2032033 | 0.7967967
646.12435 | 0.02049 | 0.03643 | 0.1491321 | 0.8508679 | 3.350868 | 646.12435 | 0.11169 | 0.13608 | 0.3708407 | 0.6291593 | 2.129159 | 646.12435 | 0.00723 | 0.02663 | 0.2021406 | 0.7978594
644.19562 | 0.02059 | 0.03653 | 0.1495415 | 0.8504585 | 3.350458 | 644.19562 | 0.11156 | 0.13595 | 0.3704864 | 0.6295136 | 2.129514 | 644.19562 | 0.0072 | 0.0266 | 0.2019129 | 0.7980871
642.2669 | 0.02088 | 0.03682 | 0.1507287 | 0.8492713 | 3.349271 | 642.2669 | 0.11159 | 0.13598 | 0.3705682 | 0.6294318 | 2.129432 | 642.2669 | 0.00731 | 0.02671 | 0.2027478 | 0.7972522
640.33817 | 0.0211 | 0.03704 | 0.1516293 | 0.8483707 | 3.348371 | 640.33817 | 0.11157 | 0.13596 | 0.3705137 | 0.6294863 | 2.129486 | 640.33817 | 0.00735 | 0.02675 | 0.2030515 | 0.7969485
638.40944 | 0.02109 | 0.03703 | 0.1515883 | 0.8484117 | 3.348412 | 638.40944 | 0.11135 | 0.13574 | 0.3699142 | 0.6300858 | 2.130086 | 638.40944 | 0.00715 | 0.02655 | 0.2015333 | 0.7984667
636.48071 | 0.02101 | 0.03695 | 0.1512608 | 0.8487392 | 3.348739 | 636.48071 | 0.11113 | 0.13552 | 0.3693146 | 0.6306854 | 2.130685 | 636.48071 | 0.00692 | 0.02632 | 0.1997875 | 0.8002125
634.55198 | 0.02109 | 0.03703 | 0.1515883 | 0.8484117 | 3.348412 | 634.55198 | 0.11126 | 0.13565 | 0.3696689 | 0.6303311 | 2.130331 | 634.55198 | 0.00681 | 0.02621 | 0.1989525 | 0.8010475
632.62325 | 0.02129 | 0.03723 | 0.1524071 | 0.8475929 | 3.347593 | 632.62325 | 0.1115 | 0.13589 | 0.3703229 | 0.6296771 | 2.129677 | 632.62325 | 0.00676 | 0.02616 | 0.1985729 | 0.8014271
630.69452 | 0.02151 | 0.03745 | 0.1533077 | 0.8466923 | 3.346692 | 630.69452 | 0.11149 | 0.13588 | 0.3702957 | 0.6297043 | 2.129704 | 630.69452 | 0.00679 | 0.02619 | 0.1988007 | 0.8011993
628.76579 | 0.02175 | 0.03769 | 0.1542902 | 0.8457098 | 3.34571 | 628.76579 | 0.11126 | 0.13565 | 0.3696689 | 0.6303311 | 2.130331 | 628.76579 | 0.00691 | 0.02631 | 0.1997116 | 0.8002884
626.83706 | 0.02207 | 0.03801 | 0.1556001 | 0.8443999 | 3.3444 | 626.83706 | 0.11111 | 0.1355 | 0.3692601 | 0.6307399 | 2.13074 | 626.83706 | 0.00704 | 0.02644 | 0.2006983 | 0.7993017
624.90833 | 0.02258 | 0.03852 | 0.1576879 | 0.8423121 | 3.342312 | 624.90833 | 0.11126 | 0.13565 | 0.3696689 | 0.6303311 | 2.130331 | 624.90833 | 0.00719 | 0.02659 | 0.201837 | 0.798163
622.9796 | 0.02327 | 0.03921 | 0.1605125 | 0.8394875 | 3.339487 | 622.9796 | 0.11165 | 0.13604 | 0.3707317 | 0.6292683 | 2.129268 | 622.9796 | 0.00745 | 0.02685 | 0.2038105 | 0.7961895
621.05087 | 0.02407 | 0.04001 | 0.1637875 | 0.8362125 | 3.336213 | 621.05087 | 0.11217 | 0.13656 | 0.3721488 | 0.6278512 | 2.127851 | 621.05087 | 0.00784 | 0.02724 | 0.2067709 | 0.7932291
619.12214 | 0.02488 | 0.04082 | 0.1671033 | 0.8328967 | 3.332897 | 619.12214 | 0.11278 | 0.13717 | 0.3738111 | 0.6261889 | 2.126189 | 619.12214 | 0.00833 | 0.02773 | 0.2104904 | 0.7895096
617.19341 | 0.02575 | 0.04169 | 0.1706648 | 0.8293352 | 3.329335 | 617.19341 | 0.11347 | 0.13786 | 0.3756915 | 0.6243085 | 2.124308 | 617.19341 | 0.00879 | 0.02819 | 0.2139821 | 0.7860179
615.26468 | 0.02669 | 0.04263 | 0.1745129 | 0.8254871 | 3.325487 | 615.26468 | 0.11431 | 0.1387 | 0.3779807 | 0.6220193 | 2.122019 | 615.26468 | 0.00925 | 0.02865 | 0.2174738 | 0.7825262
613.33595 | 0.02765 | 0.04359 | 0.1784428 | 0.8215572 | 3.321557 | 613.33595 | 0.11528 | 0.13967 | 0.3806241 | 0.6193759 | 2.119376 | 613.33595 | 0.00973 | 0.02913 | 0.2211174 | 0.7788826
611.40722 | 0.02852 | 0.04446 | 0.1820043 | 0.8179957 | 3.317996 | 611.40722 | 0.11606 | 0.14045 | 0.3827497 | 0.6172503 | 2.11725 | 611.40722 | 0.01023 | 0.02963 | 0.2249127 | 0.7750873
609.4785 | 0.0293 | 0.04524 | 0.1851973 | 0.8148027 | 3.314803 | 609.4785 | 0.11646 | 0.14085 | 0.3838398 | 0.6161602 | 2.11616 | 609.4785 | 0.01068 | 0.03008 | 0.2283285 | 0.7716715
607.54977 | 0.03006 | 0.046 | 0.1883085 | 0.8116915 | 3.311692 | 607.54977 | 0.11681 | 0.1412 | 0.3847936 | 0.6152064 | 2.115206 | 607.54977 | 0.01107 | 0.03047 | 0.2312889 | 0.7687111
605.62104 | 0.0309 | 0.04684 | 0.1917472 | 0.8082528 | 3.308253 | 605.62104 | 0.11752 | 0.14191 | 0.3867284 | 0.6132716 | 2.113272 | 605.62104 | 0.01154 | 0.03094 | 0.2348565 | 0.7651435
603.69231 | 0.03184 | 0.04778 | 0.1955952 | 0.8044048 | 3.304405 | 603.69231 | 0.11843 | 0.14282 | 0.3892083 | 0.6107917 | 2.110792 | 603.69231 | 0.01211 | 0.03151 | 0.2391832 | 0.7608168
601.76358 | 0.03267 | 0.04861 | 0.198993 | 0.801007 | 3.301007 | 601.76358 | 0.11919 | 0.14358 | 0.3912795 | 0.6087205 | 2.108721 | 601.76358 | 0.01257 | 0.03197 | 0.242675 | 0.757325
599.83485 | 0.03317 | 0.04911 | 0.2010398 | 0.7989602 | 3.29896 | 599.83485 | 0.11964 | 0.14403 | 0.3925058 | 0.6074942 | 2.107494 | 599.83485 | 0.01283 | 0.03223 | 0.2446486 | 0.7553514
597.90612 | 0.03348 | 0.04942 | 0.2023088 | 0.7976912 | 3.297691 | 597.90612 | 0.11973 | 0.14412 | 0.3927511 | 0.6072489 | 2.107249 | 597.90612 | 0.013 | 0.0324 | 0.245939 | 0.754061
595.97739 | 0.03371 | 0.04965 | 0.2032504 | 0.7967496 | 3.29675 | 595.97739 | 0.11961 | 0.144 | 0.392424 | 0.607576 | 2.107576 | 595.97739 | 0.01317 | 0.03257 | 0.2472294 | 0.7527706
594.04866 | 0.03379 | 0.04973 | 0.2035779 | 0.7964221 | 3.296422 | 594.04866 | 0.11935 | 0.14374 | 0.3917155 | 0.6082845 | 2.108285 | 594.04866 | 0.0133 | 0.0327 | 0.2482162 | 0.7517838
592.11993 | 0.03383 | 0.04977 | 0.2037416 | 0.7962584 | 3.296258 | 592.11993 | 0.11889 | 0.14328 | 0.3904619 | 0.6095381 | 2.109538 | 592.11993 | 0.01333 | 0.03273 | 0.2484439 | 0.7515561
590.1912 | 0.03388 | 0.04982 | 0.2039463 | 0.7960537 | 3.296054 | 590.1912 | 0.11817 | 0.14256 | 0.3884998 | 0.6115002 | 2.1115 | 590.1912 | 0.01323 | 0.03263 | 0.2476848 | 0.7523152
588.26247 | 0.03385 | 0.04979 | 0.2038235 | 0.7961765 | 3.296177 | 588.26247 | 0.11735 | 0.14174 | 0.3862652 | 0.6137348 | 2.113735 | 588.26247 | 0.01294 | 0.03234 | 0.2454835 | 0.7545165
586.33374 | 0.0339 | 0.04984 | 0.2040282 | 0.7959718 | 3.295972 | 586.33374 | 0.11677 | 0.14116 | 0.3846846 | 0.6153154 | 2.115315 | 586.33374 | 0.01269 | 0.03209 | 0.2435859 | 0.7564141
584.40501 | 0.03417 | 0.05011 | 0.2051335 | 0.7948665 | 3.294867 | 584.40501 | 0.11651 | 0.1409 | 0.383976 | 0.616024 | 2.116024 | 584.40501 | 0.01277 | 0.03217 | 0.2441931 | 0.7558069
582.47628 | 0.03445 | 0.05039 | 0.2062797 | 0.7937203 | 3.29372 | 582.47628 | 0.11641 | 0.1408 | 0.3837035 | 0.6162965 | 2.116296 | 582.47628 | 0.01303 | 0.03243 | 0.2461667 | 0.7538333
580.54755 | 0.03451 | 0.05045 | 0.2065253 | 0.7934747 | 3.293475 | 580.54755 | 0.11624 | 0.14063 | 0.3832402 | 0.6167598 | 2.11676 | 580.54755 | 0.01316 | 0.03256 | 0.2471535 | 0.7528465
578.61882 | 0.03451 | 0.05045 | 0.2065253 | 0.7934747 | 3.293475 | 578.61882 | 0.11598 | 0.14037 | 0.3825317 | 0.6174683 | 2.117468 | 578.61882 | 0.01326 | 0.03266 | 0.2479126 | 0.7520874
576.6901 | 0.03464 | 0.05058 | 0.2070575 | 0.7929425 | 3.292943 | 576.6901 | 0.11576 | 0.14015 | 0.3819321 | 0.6180679 | 2.118068 | 576.6901 | 0.01344 | 0.03284 | 0.2492789 | 0.7507211
574.76137 | 0.03487 | 0.05081 | 0.207999 | 0.792001 | 3.292001 | 574.76137 | 0.11561 | 0.14 | 0.3815234 | 0.6184766 | 2.118477 | 574.76137 | 0.01359 | 0.03299 | 0.2504175 | 0.7495825
572.83264 | 0.03507 | 0.05101 | 0.2088178 | 0.7911822 | 3.291182 | 572.83264 | 0.11545 | 0.13984 | 0.3810873 | 0.6189127 | 2.118913 | 572.83264 | 0.01366 | 0.03306 | 0.2509488 | 0.7490512
570.90391 | 0.03522 | 0.05116 | 0.2094318 | 0.7905682 | 3.290568 | 570.90391 | 0.11526 | 0.13965 | 0.3805696 | 0.6194304 | 2.11943 | 570.90391 | 0.01369 | 0.03309 | 0.2511766 | 0.7488234
568.97518 | 0.03543 | 0.05137 | 0.2102915 | 0.7897085 | 3.289709 | 568.97518 | 0.11506 | 0.13945 | 0.3800245 | 0.6199755 | 2.119975 | 568.97518 | 0.01372 | 0.03312 | 0.2514043 | 0.7485957
567.04645 | 0.03573 | 0.05167 | 0.2115196 | 0.7884804 | 3.28848 | 567.04645 | 0.11498 | 0.13937 | 0.3798065 | 0.6201935 | 2.120193 | 567.04645 | 0.01383 | 0.03323 | 0.2522393 | 0.7477607
565.11772 | 0.03608 | 0.05202 | 0.2129523 | 0.7870477 | 3.287048 | 565.11772 | 0.11507 | 0.13946 | 0.3800518 | 0.6199482 | 2.119948 | 565.11772 | 0.01403 | 0.03343 | 0.2537574 | 0.7462426
563.18899 | 0.03655 | 0.05249 | 0.2148764 | 0.7851236 | 3.285124 | 563.18899 | 0.11526 | 0.13965 | 0.3805696 | 0.6194304 | 2.11943 | 563.18899 | 0.01436 | 0.03376 | 0.2562623 | 0.7437377
561.26026 | 0.03714 | 0.05308 | 0.2172916 | 0.7827084 | 3.282708 | 561.26026 | 0.11548 | 0.13987 | 0.3811691 | 0.6188309 | 2.118831 | 561.26026 | 0.0148 | 0.0342 | 0.2596022 | 0.7403978
559.33153 | 0.03763 | 0.05357 | 0.2192975 | 0.7807025 | 3.280702 | 559.33153 | 0.11558 | 0.13997 | 0.3814416 | 0.6185584 | 2.118558 | 559.33153 | 0.01517 | 0.03457 | 0.2624108 | 0.7375892
557.4028 | 0.03786 | 0.0538 | 0.2202391 | 0.7797609 | 3.279761 | 557.4028 | 0.11565 | 0.14004 | 0.3816324 | 0.6183676 | 2.118368 | 557.4028 | 0.01532 | 0.03472 | 0.2635494 | 0.7364506
555.47407 | 0.03802 | 0.05396 | 0.2208941 | 0.7791059 | 3.279106 | 555.47407 | 0.11597 | 0.14036 | 0.3825044 | 0.6174956 | 2.117496 | 555.47407 | 0.01549 | 0.03489 | 0.2648398 | 0.7351602
553.54534 | 0.03819 | 0.05413 | 0.22159 | 0.77841 | 3.27841 | 553.54534 | 0.11638 | 0.14077 | 0.3836217 | 0.6163783 | 2.116378 | 553.54534 | 0.01577 | 0.03517 | 0.2669652 | 0.7330348
551.61661 | 0.03819 | 0.05413 | 0.22159 | 0.77841 | 3.27841 | 551.61661 | 0.11638 | 0.14077 | 0.3836217 | 0.6163783 | 2.116378 | 551.61661 | 0.01589 | 0.03529 | 0.2678761 | 0.7321239
549.68788 | 0.03796 | 0.0539 | 0.2206484 | 0.7793516 | 3.279352 | 549.68788 | 0.11591 | 0.1403 | 0.3823409 | 0.6176591 | 2.117659 | 549.68788 | 0.01585 | 0.03525 | 0.2675725 | 0.7324275
547.75915 | 0.0377 | 0.05364 | 0.2195841 | 0.7804159 | 3.280416 | 547.75915 | 0.11539 | 0.13978 | 0.3809238 | 0.6190762 | 2.119076 | 547.75915 | 0.01578 | 0.03518 | 0.2670411 | 0.7329589
545.83042 | 0.03758 | 0.05352 | 0.2190928 | 0.7809072 | 3.280907 | 545.83042 | 0.11504 | 0.13943 | 0.37997 | 0.62003 | 2.12003 | 545.83042 | 0.01569 | 0.03509 | 0.266358 | 0.733642
543.9017 | 0.03771 | 0.05365 | 0.219625 | 0.780375 | 3.280375 | 543.9017 | 0.11474 | 0.13913 | 0.3791525 | 0.6208475 | 2.120848 | 543.9017 | 0.01569 | 0.03509 | 0.266358 | 0.733642
541.97297 | 0.03799 | 0.05393 | 0.2207712 | 0.7792288 | 3.279229 | 541.97297 | 0.11437 | 0.13876 | 0.3781442 | 0.6218558 | 2.121856 | 541.97297 | 0.01586 | 0.03526 | 0.2676484 | 0.7323516
540.04424 | 0.03837 | 0.05431 | 0.2223268 | 0.7776732 | 3.277673 | 540.04424 | 0.11418 | 0.13857 | 0.3776264 | 0.6223736 | 2.122374 | 540.04424 | 0.0161 | 0.0355 | 0.2694702 | 0.7305298
538.11551 | 0.03885 | 0.05479 | 0.2242918 | 0.7757082 | 3.275708 | 538.11551 | 0.11428 | 0.13867 | 0.3778989 | 0.6221011 | 2.122101 | 538.11551 | 0.01631 | 0.03571 | 0.2710642 | 0.7289358
536.18678 | 0.0393 | 0.05524 | 0.2261339 | 0.7738661 | 3.273866 | 536.18678 | 0.11443 | 0.13882 | 0.3783077 | 0.6216923 | 2.121692 | 536.18678 | 0.01651 | 0.03591 | 0.2725824 | 0.7274176
534.25805 | 0.03968 | 0.05562 | 0.2276895 | 0.7723105 | 3.27231 | 534.25805 | 0.11454 | 0.13893 | 0.3786074 | 0.6213926 | 2.121393 | 534.25805 | 0.01673 | 0.03613 | 0.2742523 | 0.7257477
532.32932 | 0.04018 | 0.05612 | 0.2297364 | 0.7702636 | 3.270264 | 532.32932 | 0.11471 | 0.1391 | 0.3790707 | 0.6209293 | 2.120929 | 532.32932 | 0.01704 | 0.03644 | 0.2766054 | 0.7233946
530.40059 | 0.04088 | 0.05682 | 0.2326019 | 0.7673981 | 3.267398 | 530.40059 | 0.11501 | 0.1394 | 0.3798883 | 0.6201117 | 2.120112 | 530.40059 | 0.0175 | 0.0369 | 0.2800972 | 0.7199028
528.47186 | 0.04155 | 0.05749 | 0.2353447 | 0.7646553 | 3.264655 | 528.47186 | 0.11527 | 0.13966 | 0.3805968 | 0.6194032 | 2.119403 | 528.47186 | 0.01803 | 0.03743 | 0.2841202 | 0.7158798
526.54313 | 0.0421 | 0.05804 | 0.2375962 | 0.7624038 | 3.262404 | 526.54313 | 0.11545 | 0.13984 | 0.3810873 | 0.6189127 | 2.118913 | 526.54313 | 0.01844 | 0.03784 | 0.2872324 | 0.7127676
524.6144 | 0.04287 | 0.05881 | 0.2407483 | 0.7592517 | 3.259252 | 524.6144 | 0.11587 | 0.14026 | 0.3822319 | 0.6177681 | 2.117768 | 524.6144 | 0.01882 | 0.03822 | 0.2901169 | 0.7098831
522.68567 | 0.044 | 0.05994 | 0.2453742 | 0.7546258 | 3.254626 | 522.68567 | 0.11656 | 0.14095 | 0.3841123 | 0.6158877 | 2.115888 | 522.68567 | 0.01937 | 0.03877 | 0.2942918 | 0.7057082
520.75694 | 0.04528 | 0.06122 | 0.250614 | 0.749386 | 3.249386 | 520.75694 | 0.11746 | 0.14185 | 0.3865649 | 0.6134351 | 2.113435 | 520.75694 | 0.02011 | 0.03951 | 0.2999089 | 0.7000911
518.82821 | 0.0468 | 0.06274 | 0.2568364 | 0.7431636 | 3.243164 | 518.82821 | 0.11878 | 0.14317 | 0.3901621 | 0.6098379 | 2.109838 | 518.82821 | 0.02105 | 0.04045 | 0.3070442 | 0.6929558
516.89948 | 0.0491 | 0.06504 | 0.2662518 | 0.7337482 | 3.233748 | 516.89948 | 0.12096 | 0.14535 | 0.396103 | 0.603897 | 2.103897 | 516.89948 | 0.02251 | 0.04191 | 0.3181266 | 0.6818734
514.97075 | 0.05268 | 0.06862 | 0.2809072 | 0.7190928 | 3.219093 | 514.97075 | 0.12429 | 0.14868 | 0.4051778 | 0.5948222 | 2.094822 | 514.97075 | 0.02476 | 0.04416 | 0.3352057 | 0.6647943
513.04202 | 0.05706 | 0.073 | 0.2988374 | 0.7011626 | 3.201163 | 513.04202 | 0.12844 | 0.15283 | 0.4164873 | 0.5835127 | 2.083513 | 513.04202 | 0.02741 | 0.04681 | 0.3553211 | 0.6446789
511.11329 | 0.06051 | 0.07645 | 0.3129605 | 0.6870395 | 3.187039 | 511.11329 | 0.13204 | 0.15643 | 0.4262979 | 0.5737021 | 2.073702 | 511.11329 | 0.0295 | 0.0489 | 0.3711857 | 0.6288143
509.18457 | 0.06144 | 0.07738 | 0.3167676 | 0.6832324 | 3.183232 | 509.18457 | 0.13334 | 0.15773 | 0.4298406 | 0.5701594 | 2.070159 | 509.18457 | 0.03015 | 0.04955 | 0.3761196 | 0.6238804
507.25584 | 0.06021 | 0.07615 | 0.3117324 | 0.6882676 | 3.188268 | 507.25584 | 0.13228 | 0.15667 | 0.4269519 | 0.5730481 | 2.073048 | 507.25584 | 0.02948 | 0.04888 | 0.3710339 | 0.6289661
505.32711 | 0.05841 | 0.07435 | 0.3043638 | 0.6956362 | 3.195636 | 505.32711 | 0.13032 | 0.15471 | 0.4216106 | 0.5783894 | 2.078389 | 505.32711 | 0.02834 | 0.04774 | 0.3623804 | 0.6376196
503.39838 | 0.05678 | 0.07272 | 0.2976912 | 0.7023088 | 3.202309 | 503.39838 | 0.12829 | 0.15268 | 0.4160785 | 0.5839215 | 2.083922 | 503.39838 | 0.02729 | 0.04669 | 0.3544102 | 0.6455898
501.46965 | 0.0554 | 0.07134 | 0.2920419 | 0.7079581 | 3.207958 | 501.46965 | 0.12637 | 0.15076 | 0.4108462 | 0.5891538 | 2.089154 | 501.46965 | 0.02635 | 0.04575 | 0.3472749 | 0.6527251
499.54092 | 0.05462 | 0.07056 | 0.2888489 | 0.7111511 | 3.211151 | 499.54092 | 0.12517 | 0.14956 | 0.407576 | 0.592424 | 2.092424 | 499.54092 | 0.02579 | 0.04519 | 0.3430241 | 0.6569759
497.61219 | 0.05479 | 0.07073 | 0.2895448 | 0.7104552 | 3.210455 | 497.61219 | 0.12494 | 0.14933 | 0.4069492 | 0.5930508 | 2.093051 | 497.61219 | 0.02594 | 0.04534 | 0.3441627 | 0.6558373
495.68346 | 0.0559 | 0.07184 | 0.2940888 | 0.7059112 | 3.205911 | 495.68346 | 0.12557 | 0.14996 | 0.408666 | 0.591334 | 2.091334 | 495.68346 | 0.02666 | 0.04606 | 0.3496281 | 0.6503719
493.75473 | 0.05781 | 0.07375 | 0.3019076 | 0.6980924 | 3.198092 | 493.75473 | 0.12704 | 0.15143 | 0.412672 | 0.587328 | 2.087328 | 493.75473 | 0.02781 | 0.04721 | 0.3583574 | 0.6416426
491.826 | 0.06036 | 0.0763 | 0.3123465 | 0.6876535 | 3.187654 | 491.826 | 0.12926 | 0.15365 | 0.4187219 | 0.5812781 | 2.081278 | 491.826 | 0.02947 | 0.04887 | 0.3709579 | 0.6290421
489.89727 | 0.0632 | 0.07914 | 0.3239725 | 0.6760275 | 3.176028 | 489.89727 | 0.13187 | 0.15626 | 0.4258346 | 0.5741654 | 2.074165 | 489.89727 | 0.03138 | 0.05078 | 0.3854562 | 0.6145438
487.96854 | 0.0661 | 0.08204 | 0.3358441 | 0.6641559 | 3.164156 | 487.96854 | 0.13473 | 0.15912 | 0.4336286 | 0.5663714 | 2.066371 | 487.96854 | 0.0331 | 0.0525 | 0.3985122 | 0.6014878
486.03981 | 0.06921 | 0.08515 | 0.3485754 | 0.6514246 | 3.151425 | 486.03981 | 0.13817 | 0.16256 | 0.4430031 | 0.5569969 | 2.056997 | 486.03981 | 0.03468 | 0.05408 | 0.4105055 | 0.5894945
484.11108 | 0.07227 | 0.08821 | 0.361102 | 0.638898 | 3.138898 | 484.11108 | 0.14204 | 0.16643 | 0.4535495 | 0.5464505 | 2.04645 | 484.11108 | 0.03636 | 0.05576 | 0.4232579 | 0.5767421
482.18235 | 0.07461 | 0.09055 | 0.3706812 | 0.6293188 | 3.129319 | 482.18235 | 0.14524 | 0.16963 | 0.4622701 | 0.5377299 | 2.03773 | 482.18235 | 0.03787 | 0.05727 | 0.4347199 | 0.5652801
480.25362 | 0.07567 | 0.09161 | 0.3750205 | 0.6249795 | 3.12498 | 480.25362 | 0.14676 | 0.17115 | 0.4664123 | 0.5335877 | 2.033588 | 480.25362 | 0.03852 | 0.05792 | 0.4396539 | 0.5603461
478.32489 | 0.07527 | 0.09121 | 0.373383 | 0.626617 | 3.126617 | 478.32489 | 0.14612 | 0.17051 | 0.4646682 | 0.5353318 | 2.035332 | 478.32489 | 0.03811 | 0.05751 | 0.4365417 | 0.5634583
476.39617 | 0.07393 | 0.08987 | 0.3678975 | 0.6321025 | 3.132103 | 476.39617 | 0.14377 | 0.16816 | 0.4582641 | 0.5417359 | 2.041736 | 476.39617 | 0.0369 | 0.0563 | 0.4273569 | 0.5726431
474.46744 | 0.07215 | 0.08809 | 0.3606108 | 0.6393892 | 3.139389 | 474.46744 | 0.14045 | 0.16484 | 0.4492165 | 0.5507835 | 2.050783 | 474.46744 | 0.03498 | 0.05438 | 0.4127828 | 0.5872172
472.53871 | 0.06989 | 0.08583 | 0.3513591 | 0.6486409 | 3.148641 | 472.53871 | 0.13613 | 0.16052 | 0.4374438 | 0.5625562 | 2.062556 | 472.53871 | 0.03227 | 0.05167 | 0.3922119 | 0.6077881
470.60998 | 0.06683 | 0.08277 | 0.3388325 | 0.6611675 | 3.161168 | 470.60998 | 0.1312 | 0.15559 | 0.4240087 | 0.5759913 | 2.075991 | 470.60998 | 0.02941 | 0.04881 | 0.3705025 | 0.6294975
468.68125 | 0.06255 | 0.07849 | 0.3213116 | 0.6786884 | 3.178688 | 468.68125 | 0.12633 | 0.15072 | 0.4107372 | 0.5892628 | 2.089263 | 468.68125 | 0.02689 | 0.04629 | 0.3513739 | 0.6486261
466.75252 | 0.05729 | 0.07323 | 0.2997789 | 0.7002211 | 3.200221 | 466.75252 | 0.12175 | 0.14614 | 0.3982559 | 0.6017441 | 2.101744 | 466.75252 | 0.0246 | 0.044 | 0.3339912 | 0.6660088
464.82379 | 0.05225 | 0.06819 | 0.2791469 | 0.7208531 | 3.220853 | 464.82379 | 0.11756 | 0.14195 | 0.3868374 | 0.6131626 | 2.113163 | 464.82379 | 0.02247 | 0.04187 | 0.317823 | 0.682177
462.89506 | 0.04791 | 0.06385 | 0.2613804 | 0.7386196 | 3.23862 | 462.89506 | 0.11335 | 0.13774 | 0.3753645 | 0.6246355 | 2.124636 | 462.89506 | 0.02014 | 0.03954 | 0.3001366 | 0.6998634
460.96633 | 0.04398 | 0.05992 | 0.2452923 | 0.7547077 | 3.254708 | 460.96633 | 0.10928 | 0.13367 | 0.3642731 | 0.6357269 | 2.135727 | 460.96633 | 0.01761 | 0.03701 | 0.2809321 | 0.7190679
459.0376 | 0.04026 | 0.0562 | 0.2300639 | 0.7699361 | 3.269936 | 459.0376 | 0.10587 | 0.13026 | 0.3549802 | 0.6450198 | 2.14502 | 459.0376 | 0.01532 | 0.03472 | 0.2635494 | 0.7364506
457.10887 | 0.03735 | 0.05329 | 0.2181513 | 0.7818487 | 3.281849 | 457.10887 | 0.10306 | 0.12745 | 0.3473225 | 0.6526775 | 2.152677 | 457.10887 | 0.01363 | 0.03303 | 0.2507211 | 0.7492789
455.18014 | 0.03584 | 0.05178 | 0.2119699 | 0.7880301 | 3.28803 | 455.18014 | 0.10065 | 0.12504 | 0.3407549 | 0.6592451 | 2.159245 | 455.18014 | 0.01266 | 0.03206 | 0.2433581 | 0.7566419
453.25141 | 0.03483 | 0.05077 | 0.2078353 | 0.7921647 | 3.292165 | 453.25141 | 0.09864 | 0.12303 | 0.3352773 | 0.6647227 | 2.164723 | 453.25141 | 0.01211 | 0.03151 | 0.2391832 | 0.7608168
451.32268 | 0.03418 | 0.05012 | 0.2051744 | 0.7948256 | 3.294826 | 451.32268 | 0.09734 | 0.12173 | 0.3317346 | 0.6682654 | 2.168265 | 451.32268 | 0.01205 | 0.03145 | 0.2387278 | 0.7612722
449.39395 | 0.0347 | 0.05064 | 0.2073031 | 0.7926969 | 3.292697 | 449.39395 | 0.09719 | 0.12158 | 0.3313258 | 0.6686742 | 2.168674 | 449.39395 | 0.01259 | 0.03199 | 0.2428268 | 0.7571732
447.46522 | 0.03624 | 0.05218 | 0.2136073 | 0.7863927 | 3.286393 | 447.46522 | 0.09814 | 0.12253 | 0.3339147 | 0.6660853 | 2.166085 | 447.46522 | 0.01343 | 0.03283 | 0.249203 | 0.750797
445.53649 | 0.03756 | 0.0535 | 0.219011 | 0.780989 | 3.280989 | 445.53649 | 0.09918 | 0.12357 | 0.3367489 | 0.6632511 | 2.163251 | 445.53649 | 0.01415 | 0.03355 | 0.2546683 | 0.7453317
443.60777 | 0.0375 | 0.05344 | 0.2187654 | 0.7812346 | 3.281235 | 443.60777 | 0.09929 | 0.12368 | 0.3370486 | 0.6629514 | 2.162951 | 443.60777 | 0.01422 | 0.03362 | 0.2551996 | 0.7448004
441.67904 | 0.03603 | 0.05197 | 0.2127477 | 0.7872523 | 3.287252 | 441.67904 | 0.09844 | 0.12283 | 0.3347323 | 0.6652677 | 2.165268 | 441.67904 | 0.01345 | 0.03285 | 0.2493548 | 0.7506452
439.75031 | 0.03424 | 0.05018 | 0.20542 | 0.79458 | 3.29458 | 439.75031 | 0.09728 | 0.12167 | 0.3315711 | 0.6684289 | 2.168429 | 439.75031 | 0.01251 | 0.03191 | 0.2422195 | 0.7577805
437.82158 | 0.03292 | 0.04886 | 0.2000164 | 0.7999836 | 3.299984 | 437.82158 | 0.09624 | 0.12063 | 0.3287369 | 0.6712631 | 2.171263 | 437.82158 | 0.0119 | 0.0313 | 0.2375892 | 0.7624108
435.89285 | 0.0322 | 0.04814 | 0.1970689 | 0.8029311 | 3.302931 | 435.89285 | 0.09531 | 0.1197 | 0.3262025 | 0.6737975 | 2.173798 | 435.89285 | 0.01143 | 0.03083 | 0.2340216 | 0.7659784
433.96412 | 0.03187 | 0.04781 | 0.195718 | 0.804282 | 3.304282 | 433.96412 | 0.09439 | 0.11878 | 0.3236953 | 0.6763047 | 2.176305 | 433.96412 | 0.01086 | 0.03026 | 0.2296949 | 0.7703051
432.03539 | 0.03134 | 0.04728 | 0.1935484 | 0.8064516 | 3.306452 | 432.03539 | 0.09325 | 0.11764 | 0.3205886 | 0.6794114 | 2.179411 | 432.03539 | 0.01026 | 0.02966 | 0.2251404 | 0.7748596
430.10666 | 0.03038 | 0.04632 | 0.1896185 | 0.8103815 | 3.310382 | 430.10666 | 0.09194 | 0.11633 | 0.3170187 | 0.6829813 | 2.182981 | 430.10666 | 0.00995 | 0.02935 | 0.2227873 | 0.7772127
428.17793 | 0.02934 | 0.04528 | 0.1853611 | 0.8146389 | 3.314639 | 428.17793 | 0.09107 | 0.11546 | 0.3146478 | 0.6853522 | 2.185352 | 428.17793 | 0.00993 | 0.02933 | 0.2226355 | 0.7773645
426.2492 | 0.02851 | 0.04445 | 0.1819633 | 0.8180367 | 3.318037 | 426.2492 | 0.09055 | 0.11494 | 0.3132307 | 0.6867693 | 2.186769 | 426.2492 | 0.00985 | 0.02925 | 0.2220282 | 0.7779718
424.32047 | 0.02777 | 0.04371 | 0.178934 | 0.821066 | 3.321066 | 424.32047 | 0.08972 | 0.11411 | 0.3109688 | 0.6890312 | 2.189031 | 424.32047 | 0.0095 | 0.0289 | 0.2193715 | 0.7806285
422.39174 | 0.02694 | 0.04288 | 0.1755363 | 0.8244637 | 3.324464 | 422.39174 | 0.08882 | 0.11321 | 0.3085161 | 0.6914839 | 2.191484 | 422.39174 | 0.00877 | 0.02817 | 0.2138303 | 0.7861697
420.46301 | 0.02567 | 0.04161 | 0.1703373 | 0.8296627 | 3.329663 | 420.46301 | 0.08797 | 0.11236 | 0.3061998 | 0.6938002 | 2.1938 | 420.46301 | 0.00749 | 0.02689 | 0.2041142 | 0.7958858
418.53428 | 0.02376 | 0.0397 | 0.1625184 | 0.8374816 | 3.337482 | 418.53428 | 0.08588 | 0.11027 | 0.3005042 | 0.6994958 | 2.199496 | 418.53428 | 0.00605 | 0.02545 | 0.1931835 | 0.8068165
416.60555 | 0.02243 | 0.03837 | 0.1570738 | 0.8429262 | 3.342926 | 416.60555 | 0.08359 | 0.10798 | 0.2942635 | 0.7057365 | 2.205736 | 416.60555 | 0.00579 | 0.02519 | 0.19121 | 0.80879
414.67682 | 0.02154 | 0.03748 | 0.1534305 | 0.8465695 | 3.34657 | 414.67682 | 0.08225 | 0.10664 | 0.2906118 | 0.7093882 | 2.209388 | 414.67682 | 0.00603 | 0.02543 | 0.1930317 | 0.8069683
412.74809 | 0.02048 | 0.03642 | 0.1490912 | 0.8509088 | 3.350909 | 412.74809 | 0.08093 | 0.10532 | 0.2870146 | 0.7129854 | 2.212985 | 412.74809 | 0.00597 | 0.02537 | 0.1925763 | 0.8074237
410.81937 | 0.01958 | 0.03552 | 0.1454069 | 0.8545931 | 3.354593 | 410.81937 | 0.07966 | 0.10405 | 0.2835536 | 0.7164464 | 2.216446 | 410.81937 | 0.00568 | 0.02508 | 0.190375 | 0.809625
408.89064 | 0.01899 | 0.03493 | 0.1429916 | 0.8570084 | 3.357008 | 408.89064 | 0.07874 | 0.10313 | 0.2810465 | 0.7189535 | 2.218954 | 408.89064 | 0.00524 | 0.02464 | 0.1870351 | 0.8129649
406.96191 | 0.01852 | 0.03446 | 0.1410676 | 0.8589324 | 3.358932 | 406.96191 | 0.07789 | 0.10228 | 0.2787301 | 0.7212699 | 2.22127 | 406.96191 | 0.00445 | 0.02385 | 0.1810384 | 0.8189616
405.03318 | 0.0181 | 0.03404 | 0.1393483 | 0.8606517 | 3.360652 | 405.03318 | 0.07707 | 0.10146 | 0.2764954 | 0.7235046 | 2.223505 | 405.03318 | 0.00329 | 0.02269 | 0.1722332 | 0.8277668
403.10445 | 0.01767 | 0.03361 | 0.137588 | 0.862412 | 3.362412 | 403.10445 | 0.07621 | 0.1006 | 0.2741518 | 0.7258482 | 2.225848 | 403.10445 | 0.00218 | 0.02158 | 0.1638075 | 0.8361925
401.17572 | 0.01713 | 0.03307 | 0.1353774 | 0.8646226 | 3.364623 | 401.17572 | 0.07533 | 0.09972 | 0.2717536 | 0.7282464 | 2.228246 | 401.17572 | 0.00161 | 0.02101 | 0.1594808 | 0.8405192
399.24699 | 0.01641 | 0.03235 | 0.13243 | 0.86757 | 3.36757 | 399.24699 | 0.07442 | 0.09881 | 0.2692737 | 0.7307263 | 2.230726 | 399.24699 | 0.00132 | 0.02072 | 0.1572795 | 0.8427205

## Electrodes FTIR
FTIR Analysis
Results | [16 empty] | Graph
Electrode Virgin Back |  |  |  |  | Electrode Centrate Back |  |  |  |  | Electrode CV Distillate Back (b) |  |  |  | Electrode CV Distillate Front
| 0.27661 |  |  |  |  | 0.31888 |  |  |  |  | 0.33436 |  |  |  | 0.33436
3996.32735 | 0.2762 | 0.9985178 | 0.001482231 | 2.501482 | 3996.32735 | 0.31879 | 0.9997178 | 0.0002822378 | 1.500282 | 3996.32735 | 0.33323 | 0.9966204 | 0.003379591 | 3996.32735 | 0.33323 | 0.9966204
3994.39862 | 0.2762 | 0.9985178 | 0.001482231 | 2.501482 | 3994.39862 | 0.31874 | 0.999561 | 0.0004390366 | 1.500439 | 3994.39862 | 0.33325 | 0.9966802 | 0.003319775 | 3994.39862 | 0.33325 | 0.9966802
3992.46989 | 0.27625 | 0.9986985 | 0.001301471 | 2.501301 | 3992.46989 | 0.3188 | 0.9997491 | 0.0002508781 | 1.500251 | 3992.46989 | 0.33322 | 0.9965905 | 0.003409499 | 3992.46989 | 0.33322 | 0.9965905
3990.54116 | 0.27645 | 0.9994216 | 0.0005784317 | 2.500578 | 3990.54116 | 0.31888 | 1 | 0 | 1.5 | 3990.54116 | 0.33319 | 0.9965008 | 0.003499222 | 3990.54116 | 0.33319 | 0.9965008
3988.61243 | 0.27661 | 1 | 0 | 2.5 | 3988.61243 | 0.31883 | 0.9998432 | 0.0001567988 | 1.500157 | 3988.61243 | 0.33307 | 0.9961419 | 0.003858117 | 3988.61243 | 0.33307 | 0.9961419
3986.6837 | 0.27651 | 0.9996385 | 0.0003615198 | 2.500362 | 3986.6837 | 0.31873 | 0.9995296 | 0.0004703964 | 1.50047 | 3986.6837 | 0.33278 | 0.9952746 | 0.004725446 | 3986.6837 | 0.33278 | 0.9952746
3984.75497 | 0.27636 | 0.9990962 | 0.0009037996 | 2.500904 | 3984.75497 | 0.31861 | 0.9991533 | 0.0008467135 | 1.500847 | 3984.75497 | 0.33265 | 0.9948858 | 0.005114248 | 3984.75497 | 0.33265 | 0.9948858
3982.82624 | 0.27631 | 0.9989154 | 0.001084559 | 2.501085 | 3982.82624 | 0.31843 | 0.9985888 | 0.001411189 | 1.501411 | 3982.82624 | 0.33276 | 0.9952147 | 0.004785261 | 3982.82624 | 0.33276 | 0.9952147
3980.89751 | 0.27617 | 0.9984093 | 0.001590687 | 2.501591 | 3980.89751 | 0.31822 | 0.9979303 | 0.002069744 | 1.50207 | 3980.89751 | 0.33277 | 0.9952446 | 0.004755354 | 3980.89751 | 0.33277 | 0.9952446
3978.96878 | 0.27598 | 0.9977224 | 0.002277575 | 2.502278 | 3978.96878 | 0.31811 | 0.9975853 | 0.002414701 | 1.502415 | 3978.96878 | 0.33242 | 0.9941979 | 0.005802129 | 3978.96878 | 0.33242 | 0.9941979
3977.04005 | 0.27592 | 0.9975055 | 0.002494487 | 2.502494 | 3977.04005 | 0.31809 | 0.9975226 | 0.002477421 | 1.502477 | 3977.04005 | 0.33201 | 0.9929716 | 0.007028353 | 3977.04005 | 0.33201 | 0.9929716
3975.11132 | 0.27613 | 0.9982647 | 0.001735295 | 2.501735 | 3975.11132 | 0.31814 | 0.9976794 | 0.002320622 | 1.502321 | 3975.11132 | 0.33194 | 0.9927623 | 0.007237708 | 3975.11132 | 0.33194 | 0.9927623
3973.18259 | 0.27643 | 0.9993493 | 0.0006507357 | 2.500651 | 3973.18259 | 0.31829 | 0.9981498 | 0.001850226 | 1.50185 | 3973.18259 | 0.33209 | 0.9932109 | 0.00678909 | 3973.18259 | 0.33209 | 0.9932109
3971.25387 | 0.27646 | 0.9994577 | 0.0005422797 | 2.500542 | 3971.25387 | 0.31838 | 0.998432 | 0.001567988 | 1.501568 | 3971.25387 | 0.33224 | 0.9936595 | 0.006340471 | 3971.25387 | 0.33224 | 0.9936595
3969.32514 | 0.27624 | 0.9986624 | 0.001337623 | 2.501338 | 3969.32514 | 0.3183 | 0.9981811 | 0.001818866 | 1.501819 | 3969.32514 | 0.33238 | 0.9940782 | 0.005921761 | 3969.32514 | 0.33238 | 0.9940782
3967.39641 | 0.27588 | 0.9973609 | 0.002639095 | 2.502639 | 3967.39641 | 0.3181 | 0.9975539 | 0.002446061 | 1.502446 | 3967.39641 | 0.33223 | 0.9936296 | 0.006370379 | 3967.39641 | 0.33223 | 0.9936296
3965.46768 | 0.2753 | 0.9952641 | 0.00473591 | 2.504736 | 3965.46768 | 0.31775 | 0.9964563 | 0.003543653 | 1.503544 | 3965.46768 | 0.33145 | 0.9912968 | 0.008703194 | 3965.46768 | 0.33145 | 0.9912968
3963.53895 | 0.27485 | 0.9936373 | 0.006362749 | 2.506363 | 3963.53895 | 0.31746 | 0.9955469 | 0.004453086 | 1.504453 | 3963.53895 | 0.33072 | 0.9891135 | 0.01088647 | 3963.53895 | 0.33072 | 0.9891135
3961.61022 | 0.27503 | 0.994288 | 0.005712013 | 2.505712 | 3961.61022 | 0.31749 | 0.995641 | 0.004359007 | 1.504359 | 3961.61022 | 0.33085 | 0.9895023 | 0.01049767 | 3961.61022 | 0.33085 | 0.9895023
3959.68149 | 0.27551 | 0.9960233 | 0.003976718 | 2.503977 | 3959.68149 | 0.3176 | 0.995986 | 0.004014049 | 1.504014 | 3959.68149 | 0.33123 | 0.9906388 | 0.009361168 | 3959.68149 | 0.33123 | 0.9906388
3957.75276 | 0.27568 | 0.9966379 | 0.003362134 | 2.503362 | 3957.75276 | 0.31754 | 0.9957978 | 0.004202208 | 1.504202 | 3957.75276 | 0.33127 | 0.9907585 | 0.009241536 | 3957.75276 | 0.33127 | 0.9907585
3955.82403 | 0.27558 | 0.9962763 | 0.003723654 | 2.503724 | 3955.82403 | 0.31736 | 0.9952333 | 0.004766683 | 1.504767 | 3955.82403 | 0.33111 | 0.9902799 | 0.009720062 | 3955.82403 | 0.33111 | 0.9902799
3953.8953 | 0.27537 | 0.9955172 | 0.004482846 | 2.504483 | 3953.8953 | 0.31713 | 0.994512 | 0.005487958 | 1.505488 | 3953.8953 | 0.33073 | 0.9891434 | 0.01085656 | 3953.8953 | 0.33073 | 0.9891434
3951.96657 | 0.27508 | 0.9944687 | 0.005531253 | 2.505531 | 3951.96657 | 0.31696 | 0.9939789 | 0.006021074 | 1.506021 | 3951.96657 | 0.33042 | 0.9882163 | 0.01178371 | 3951.96657 | 0.33042 | 0.9882163
3950.03784 | 0.27507 | 0.9944326 | 0.005567405 | 2.505567 | 3950.03784 | 0.31703 | 0.9941984 | 0.005801555 | 1.505802 | 3950.03784 | 0.33095 | 0.9898014 | 0.01019859 | 3950.03784 | 0.33095 | 0.9898014
3948.10911 | 0.27537 | 0.9955172 | 0.004482846 | 2.504483 | 3948.10911 | 0.31723 | 0.9948256 | 0.00517436 | 1.505174 | 3948.10911 | 0.33177 | 0.9922539 | 0.007746142 | 3948.10911 | 0.33177 | 0.9922539
3946.18038 | 0.27535 | 0.9954449 | 0.00455515 | 2.504555 | 3946.18038 | 0.31727 | 0.9949511 | 0.005048921 | 1.505049 | 3946.18038 | 0.3313 | 0.9908482 | 0.009151812 | 3946.18038 | 0.3313 | 0.9908482
3944.25165 | 0.27535 | 0.9954449 | 0.00455515 | 2.504555 | 3944.25165 | 0.31725 | 0.9948884 | 0.005111641 | 1.505112 | 3944.25165 | 0.33075 | 0.9892033 | 0.01079675 | 3944.25165 | 0.33075 | 0.9892033
3942.32292 | 0.27582 | 0.997144 | 0.002856007 | 2.502856 | 3942.32292 | 0.31731 | 0.9950765 | 0.004923482 | 1.504923 | 3942.32292 | 0.3315 | 0.9914463 | 0.008553655 | 3942.32292 | 0.3315 | 0.9914463
3940.39419 | 0.27584 | 0.9972163 | 0.002783703 | 2.502784 | 3940.39419 | 0.31715 | 0.9945748 | 0.005425238 | 1.505425 | 3940.39419 | 0.33169 | 0.9920146 | 0.007985405 | 3940.39419 | 0.33169 | 0.9920146
3938.46547 | 0.27516 | 0.994758 | 0.005242038 | 2.505242 | 3938.46547 | 0.31671 | 0.9931949 | 0.006805068 | 1.506805 | 3938.46547 | 0.3307 | 0.9890537 | 0.01094629 | 3938.46547 | 0.3307 | 0.9890537
3936.53674 | 0.27446 | 0.9922273 | 0.007772676 | 2.507773 | 3936.53674 | 0.3163 | 0.9919092 | 0.008090818 | 1.508091 | 3936.53674 | 0.3294 | 0.9851657 | 0.01483431 | 3936.53674 | 0.3294 | 0.9851657
3934.60801 | 0.27433 | 0.9917573 | 0.008242652 | 2.508243 | 3934.60801 | 0.31624 | 0.991721 | 0.008278976 | 1.508279 | 3934.60801 | 0.32854 | 0.9825936 | 0.01740639 | 3934.60801 | 0.32854 | 0.9825936
3932.67928 | 0.27505 | 0.9943603 | 0.005639709 | 2.50564 | 3932.67928 | 0.3165 | 0.9925364 | 0.007463623 | 1.507464 | 3932.67928 | 0.32925 | 0.9847171 | 0.01528293 | 3932.67928 | 0.32925 | 0.9847171
3930.75055 | 0.27567 | 0.9966017 | 0.003398286 | 2.503398 | 3930.75055 | 0.3166 | 0.99285 | 0.007150025 | 1.50715 | 3930.75055 | 0.33059 | 0.9887247 | 0.01127527 | 3930.75055 | 0.33059 | 0.9887247
3928.82182 | 0.27525 | 0.9950833 | 0.00491667 | 2.504917 | 3928.82182 | 0.31638 | 0.9921601 | 0.00783994 | 1.50784 | 3928.82182 | 0.33024 | 0.987678 | 0.01232205 | 3928.82182 | 0.33024 | 0.987678
3926.89309 | 0.27462 | 0.9928058 | 0.007194245 | 2.507194 | 3926.89309 | 0.31624 | 0.991721 | 0.008278976 | 1.508279 | 3926.89309 | 0.32916 | 0.9844479 | 0.0155521 | 3926.89309 | 0.32916 | 0.9844479
3924.96436 | 0.27472 | 0.9931673 | 0.006832725 | 2.506833 | 3924.96436 | 0.31641 | 0.9922541 | 0.007745861 | 1.507746 | 3924.96436 | 0.32948 | 0.985405 | 0.01459505 | 3924.96436 | 0.32948 | 0.985405
3923.03563 | 0.27478 | 0.9933842 | 0.006615813 | 2.506616 | 3923.03563 | 0.31653 | 0.9926305 | 0.007369543 | 1.50737 | 3923.03563 | 0.32986 | 0.9865415 | 0.01345855 | 3923.03563 | 0.32986 | 0.9865415
3921.1069 | 0.27422 | 0.9913597 | 0.008640324 | 2.50864 | 3921.1069 | 0.31638 | 0.9921601 | 0.00783994 | 1.50784 | 3921.1069 | 0.32902 | 0.9840292 | 0.01597081 | 3921.1069 | 0.32902 | 0.9840292
3919.17817 | 0.27411 | 0.990962 | 0.009037996 | 2.509038 | 3919.17817 | 0.3162 | 0.9915956 | 0.008404415 | 1.508404 | 3919.17817 | 0.32914 | 0.9843881 | 0.01561192 | 3919.17817 | 0.32914 | 0.9843881
3917.24944 | 0.27483 | 0.9935649 | 0.006435053 | 2.506435 | 3917.24944 | 0.31608 | 0.9912193 | 0.008780733 | 1.508781 | 3917.24944 | 0.33081 | 0.9893827 | 0.0106173 | 3917.24944 | 0.33081 | 0.9893827
3915.32071 | 0.2751 | 0.9945411 | 0.005458949 | 2.505459 | 3915.32071 | 0.31581 | 0.9903726 | 0.009627446 | 1.509627 | 3915.32071 | 0.33123 | 0.9906388 | 0.009361168 | 3915.32071 | 0.33123 | 0.9906388
3913.39198 | 0.27464 | 0.9928781 | 0.007121941 | 2.507122 | 3913.39198 | 0.31552 | 0.9894631 | 0.01053688 | 1.510537 | 3913.39198 | 0.32998 | 0.9869003 | 0.01309965 | 3913.39198 | 0.32998 | 0.9869003
3911.46325 | 0.27424 | 0.991432 | 0.00856802 | 2.508568 | 3911.46325 | 0.31545 | 0.9892436 | 0.0107564 | 1.510756 | 3911.46325 | 0.32886 | 0.9835507 | 0.01644934 | 3911.46325 | 0.32886 | 0.9835507
3909.53452 | 0.27366 | 0.9893352 | 0.01066483 | 2.510665 | 3909.53452 | 0.31542 | 0.9891495 | 0.01085048 | 1.51085 | 3909.53452 | 0.32761 | 0.9798122 | 0.02018782 | 3909.53452 | 0.32761 | 0.9798122
3907.60579 | 0.27253 | 0.98525 | 0.01475001 | 2.51475 | 3907.60579 | 0.3153 | 0.9887732 | 0.01122679 | 1.511227 | 3907.60579 | 0.32568 | 0.97404 | 0.02596004 | 3907.60579 | 0.32568 | 0.97404
3905.67707 | 0.2721 | 0.9836955 | 0.01630454 | 2.516305 | 3905.67707 | 0.31549 | 0.989369 | 0.01063096 | 1.510631 | 3905.67707 | 0.32533 | 0.9729932 | 0.02700682 | 3905.67707 | 0.32533 | 0.9729932
3903.74834 | 0.27322 | 0.9877445 | 0.01225552 | 2.512256 | 3903.74834 | 0.31597 | 0.9908743 | 0.00912569 | 1.509126 | 3903.74834 | 0.32782 | 0.9804402 | 0.01955976 | 3903.74834 | 0.32782 | 0.9804402
3901.81961 | 0.27451 | 0.9924081 | 0.007591916 | 2.507592 | 3901.81961 | 0.31627 | 0.9918151 | 0.008184897 | 1.508185 | 3901.81961 | 0.33042 | 0.9882163 | 0.01178371 | 3901.81961 | 0.33042 | 0.9882163
3899.89088 | 0.27546 | 0.9958425 | 0.004157478 | 2.504157 | 3899.89088 | 0.31643 | 0.9923169 | 0.007683141 | 1.507683 | 3899.89088 | 0.33236 | 0.9940184 | 0.005981577 | 3899.89088 | 0.33236 | 0.9940184
3897.96215 | 0.27574 | 0.9968548 | 0.003145223 | 2.503145 | 3897.96215 | 0.31632 | 0.9919719 | 0.008028098 | 1.508028 | 3897.96215 | 0.3325 | 0.9944371 | 0.005562866 | 3897.96215 | 0.3325 | 0.9944371
3896.03342 | 0.27449 | 0.9923358 | 0.00766422 | 2.507664 | 3896.03342 | 0.3157 | 0.9900276 | 0.009972403 | 1.509972 | 3896.03342 | 0.32946 | 0.9853451 | 0.01465486 | 3896.03342 | 0.32946 | 0.9853451
3894.10469 | 0.27289 | 0.9865515 | 0.01344854 | 2.513449 | 3894.10469 | 0.3151 | 0.988146 | 0.01185399 | 1.511854 | 3894.10469 | 0.32638 | 0.9761335 | 0.02386649 | 3894.10469 | 0.32638 | 0.9761335
3892.17596 | 0.27331 | 0.9880698 | 0.01193015 | 2.51193 | 3892.17596 | 0.31538 | 0.9890241 | 0.01097592 | 1.510976 | 3892.17596 | 0.32762 | 0.9798421 | 0.02015791 | 3892.17596 | 0.32762 | 0.9798421
3890.24723 | 0.27428 | 0.9915766 | 0.008423412 | 2.508423 | 3890.24723 | 0.31572 | 0.9900903 | 0.009909684 | 1.50991 | 3890.24723 | 0.32936 | 0.9850461 | 0.01495394 | 3890.24723 | 0.32936 | 0.9850461
3888.3185 | 0.2733 | 0.9880337 | 0.01196631 | 2.511966 | 3888.3185 | 0.31514 | 0.9882715 | 0.01172855 | 1.511729 | 3888.3185 | 0.32728 | 0.9788252 | 0.02117478 | 3888.3185 | 0.32728 | 0.9788252
3886.38977 | 0.27274 | 0.9860092 | 0.01399082 | 2.513991 | 3886.38977 | 0.3148 | 0.9872052 | 0.01279478 | 1.512795 | 3886.38977 | 0.32653 | 0.9765821 | 0.02341787 | 3886.38977 | 0.32653 | 0.9765821
3884.46104 | 0.27331 | 0.9880698 | 0.01193015 | 2.51193 | 3884.46104 | 0.31494 | 0.9876443 | 0.01235575 | 1.512356 | 3884.46104 | 0.32771 | 0.9801113 | 0.01988874 | 3884.46104 | 0.32771 | 0.9801113
3882.53231 | 0.27305 | 0.9871299 | 0.01287011 | 2.51287 | 3882.53231 | 0.31472 | 0.9869543 | 0.01304566 | 1.513046 | 3882.53231 | 0.32729 | 0.9788551 | 0.02114487 | 3882.53231 | 0.32729 | 0.9788551
3880.60358 | 0.2738 | 0.9898413 | 0.01015871 | 2.510159 | 3880.60358 | 0.3151 | 0.988146 | 0.01185399 | 1.511854 | 3880.60358 | 0.32887 | 0.9835806 | 0.01641943 | 3880.60358 | 0.32887 | 0.9835806
3878.67485 | 0.27447 | 0.9922635 | 0.007736524 | 2.507737 | 3878.67485 | 0.31556 | 0.9895886 | 0.01041144 | 1.510411 | 3878.67485 | 0.32962 | 0.9858237 | 0.01417634 | 3878.67485 | 0.32962 | 0.9858237
3876.74612 | 0.27314 | 0.9874553 | 0.01254474 | 2.512545 | 3876.74612 | 0.31509 | 0.9881147 | 0.01188535 | 1.511885 | 3876.74612 | 0.32687 | 0.977599 | 0.022401 | 3876.74612 | 0.32687 | 0.977599
3874.81739 | 0.27205 | 0.9835147 | 0.0164853 | 2.516485 | 3874.81739 | 0.31462 | 0.9866407 | 0.01335926 | 1.513359 | 3874.81739 | 0.32519 | 0.9725745 | 0.02742553 | 3874.81739 | 0.32519 | 0.9725745
3872.88867 | 0.27175 | 0.9824301 | 0.01756986 | 2.51757 | 3872.88867 | 0.31447 | 0.9861703 | 0.01382965 | 1.51383 | 3872.88867 | 0.32512 | 0.9723651 | 0.02763488 | 3872.88867 | 0.32512 | 0.9723651
3870.95994 | 0.27203 | 0.9834424 | 0.01655761 | 2.516558 | 3870.95994 | 0.31454 | 0.9863899 | 0.01361014 | 1.51361 | 3870.95994 | 0.32641 | 0.9762232 | 0.02377677 | 3870.95994 | 0.32641 | 0.9762232
3869.03121 | 0.27297 | 0.9868407 | 0.01315932 | 2.513159 | 3869.03121 | 0.31476 | 0.9870798 | 0.01292022 | 1.51292 | 3869.03121 | 0.32831 | 0.9819057 | 0.01809427 | 3869.03121 | 0.32831 | 0.9819057
3867.10248 | 0.2727 | 0.9858646 | 0.01413543 | 2.514135 | 3867.10248 | 0.31435 | 0.985794 | 0.01420597 | 1.514206 | 3867.10248 | 0.32682 | 0.9774495 | 0.02255054 | 3867.10248 | 0.32682 | 0.9774495
3865.17375 | 0.27277 | 0.9861176 | 0.01388236 | 2.513882 | 3865.17375 | 0.31413 | 0.9851041 | 0.01489589 | 1.514896 | 3865.17375 | 0.3261 | 0.9752961 | 0.02470391 | 3865.17375 | 0.3261 | 0.9752961
3863.24502 | 0.27408 | 0.9908535 | 0.009146452 | 2.509146 | 3863.24502 | 0.31473 | 0.9869857 | 0.0130143 | 1.513014 | 3863.24502 | 0.32863 | 0.9828628 | 0.01713722 | 3863.24502 | 0.32863 | 0.9828628
3861.31629 | 0.27406 | 0.9907812 | 0.009218756 | 2.509219 | 3861.31629 | 0.31482 | 0.9872679 | 0.01273206 | 1.512732 | 3861.31629 | 0.32878 | 0.9833114 | 0.0166886 | 3861.31629 | 0.32878 | 0.9833114
3859.38756 | 0.27242 | 0.9848523 | 0.01514768 | 2.515148 | 3859.38756 | 0.31412 | 0.9850728 | 0.01492725 | 1.514927 | 3859.38756 | 0.32558 | 0.9737409 | 0.02625912 | 3859.38756 | 0.32558 | 0.9737409
3857.45883 | 0.26984 | 0.9755251 | 0.02447489 | 2.524475 | 3857.45883 | 0.31309 | 0.9818427 | 0.0181573 | 1.518157 | 3857.45883 | 0.32104 | 0.9601627 | 0.0398373 | 3857.45883 | 0.32104 | 0.9601627
3855.5301 | 0.26787 | 0.9684032 | 0.03159683 | 2.531597 | 3855.5301 | 0.31222 | 0.9791144 | 0.0208856 | 1.520886 | 3855.5301 | 0.31884 | 0.953583 | 0.04641704 | 3855.5301 | 0.31884 | 0.953583
3853.60137 | 0.27167 | 0.9821409 | 0.01785908 | 2.517859 | 3853.60137 | 0.31346 | 0.983003 | 0.01699699 | 1.516997 | 3853.60137 | 0.32713 | 0.9783766 | 0.0216234 | 3853.60137 | 0.32713 | 0.9783766
3851.67264 | 0.27633 | 0.9989877 | 0.001012256 | 2.501012 | 3851.67264 | 0.31535 | 0.98893 | 0.01106999 | 1.51107 | 3851.67264 | 0.33436 | 1 | 0 | 3851.67264 | 0.33436 | 1
3849.74391 | 0.27546 | 0.9958425 | 0.004157478 | 2.504157 | 3849.74391 | 0.31501 | 0.9878638 | 0.01213623 | 1.512136 | 3849.74391 | 0.3313 | 0.9908482 | 0.009151812 | 3849.74391 | 0.3313 | 0.9908482
3847.81518 | 0.27305 | 0.9871299 | 0.01287011 | 2.51287 | 3847.81518 | 0.31394 | 0.9845083 | 0.01549172 | 1.515492 | 3847.81518 | 0.32627 | 0.9758045 | 0.02419548 | 3847.81518 | 0.32627 | 0.9758045
3845.88645 | 0.27145 | 0.9813456 | 0.01865442 | 2.518654 | 3845.88645 | 0.31335 | 0.9826581 | 0.01734195 | 1.517342 | 3845.88645 | 0.32305 | 0.9661742 | 0.03382582 | 3845.88645 | 0.32305 | 0.9661742
3843.95772 | 0.27114 | 0.9802249 | 0.01977513 | 2.519775 | 3843.95772 | 0.31344 | 0.9829403 | 0.01705971 | 1.51706 | 3843.95772 | 0.32226 | 0.9638115 | 0.03618854 | 3843.95772 | 0.32226 | 0.9638115
3842.02899 | 0.27112 | 0.9801526 | 0.01984744 | 2.519847 | 3842.02899 | 0.31353 | 0.9832225 | 0.01677747 | 1.516777 | 3842.02899 | 0.32223 | 0.9637217 | 0.03627826 | 3842.02899 | 0.32223 | 0.9637217
3840.10027 | 0.27125 | 0.9806225 | 0.01937746 | 2.519377 | 3840.10027 | 0.31347 | 0.9830344 | 0.01696563 | 1.516966 | 3840.10027 | 0.32292 | 0.9657854 | 0.03421462 | 3840.10027 | 0.32292 | 0.9657854
3838.17154 | 0.27278 | 0.9861538 | 0.01384621 | 2.513846 | 3838.17154 | 0.31404 | 0.9848219 | 0.01517812 | 1.515178 | 3838.17154 | 0.32631 | 0.9759242 | 0.02407585 | 3838.17154 | 0.32631 | 0.9759242
3836.24281 | 0.27379 | 0.9898051 | 0.01019486 | 2.510195 | 3836.24281 | 0.31453 | 0.9863585 | 0.0136415 | 1.513641 | 3836.24281 | 0.32831 | 0.9819057 | 0.01809427 | 3836.24281 | 0.32831 | 0.9819057
3834.31408 | 0.27313 | 0.9874191 | 0.01258089 | 2.512581 | 3834.31408 | 0.31413 | 0.9851041 | 0.01489589 | 1.514896 | 3834.31408 | 0.32711 | 0.9783168 | 0.02168322 | 3834.31408 | 0.32711 | 0.9783168
3832.38535 | 0.27252 | 0.9852138 | 0.01478616 | 2.514786 | 3832.38535 | 0.31358 | 0.9833793 | 0.01662067 | 1.516621 | 3832.38535 | 0.32598 | 0.9749372 | 0.02506281 | 3832.38535 | 0.32598 | 0.9749372
3830.45662 | 0.27224 | 0.9842016 | 0.01579842 | 2.515798 | 3830.45662 | 0.31333 | 0.9825953 | 0.01740467 | 1.517405 | 3830.45662 | 0.32504 | 0.9721259 | 0.02787415 | 3830.45662 | 0.32504 | 0.9721259
3828.52789 | 0.27187 | 0.982864 | 0.01713604 | 2.517136 | 3828.52789 | 0.31337 | 0.9827208 | 0.01727923 | 1.517279 | 3828.52789 | 0.32391 | 0.9687463 | 0.03125374 | 3828.52789 | 0.32391 | 0.9687463
3826.59916 | 0.27159 | 0.9818517 | 0.0181483 | 2.518148 | 3826.59916 | 0.31344 | 0.9829403 | 0.01705971 | 1.51706 | 3826.59916 | 0.32325 | 0.9667723 | 0.03322766 | 3826.59916 | 0.32325 | 0.9667723
3824.67043 | 0.2703 | 0.9771881 | 0.0228119 | 2.522812 | 3824.67043 | 0.31269 | 0.9805883 | 0.01941169 | 1.519412 | 3824.67043 | 0.321 | 0.9600431 | 0.03995693 | 3824.67043 | 0.321 | 0.9600431
3822.7417 | 0.269 | 0.9724883 | 0.02751166 | 2.527512 | 3822.7417 | 0.31163 | 0.9772642 | 0.02273583 | 1.522736 | 3822.7417 | 0.31933 | 0.9550485 | 0.04495155 | 3822.7417 | 0.31933 | 0.9550485
3820.81297 | 0.2707 | 0.9786342 | 0.02136582 | 2.521366 | 3820.81297 | 0.31193 | 0.978205 | 0.02179503 | 1.521795 | 3820.81297 | 0.32302 | 0.9660845 | 0.03391554 | 3820.81297 | 0.32302 | 0.9660845
3818.88424 | 0.27186 | 0.9828278 | 0.01717219 | 2.517172 | 3818.88424 | 0.31245 | 0.9798357 | 0.02016433 | 1.520164 | 3818.88424 | 0.32467 | 0.9710193 | 0.02898074 | 3818.88424 | 0.32467 | 0.9710193
3816.95551 | 0.27215 | 0.9838762 | 0.01612378 | 2.516124 | 3816.95551 | 0.31261 | 0.9803374 | 0.01966257 | 1.519663 | 3816.95551 | 0.32482 | 0.9714679 | 0.02853212 | 3816.95551 | 0.32482 | 0.9714679
3815.02678 | 0.2734 | 0.9883952 | 0.01160479 | 2.511605 | 3815.02678 | 0.31294 | 0.9813723 | 0.0186277 | 1.518628 | 3815.02678 | 0.32693 | 0.9777784 | 0.02222156 | 3815.02678 | 0.32693 | 0.9777784
3813.09805 | 0.27282 | 0.9862984 | 0.0137016 | 2.513702 | 3813.09805 | 0.31265 | 0.9804629 | 0.01953713 | 1.519537 | 3813.09805 | 0.32569 | 0.9740699 | 0.02593014 | 3813.09805 | 0.32569 | 0.9740699
3811.16932 | 0.27059 | 0.9782365 | 0.02176349 | 2.521763 | 3811.16932 | 0.3119 | 0.9781109 | 0.02188911 | 1.521889 | 3811.16932 | 0.32171 | 0.9621665 | 0.03783347 | 3811.16932 | 0.32171 | 0.9621665
3809.24059 | 0.2689 | 0.9721268 | 0.02787318 | 2.527873 | 3809.24059 | 0.31135 | 0.9763861 | 0.0236139 | 1.523614 | 3809.24059 | 0.31907 | 0.9542708 | 0.04572915 | 3809.24059 | 0.31907 | 0.9542708
3807.31187 | 0.26947 | 0.9741875 | 0.02581252 | 2.525813 | 3807.31187 | 0.31153 | 0.9769506 | 0.02304942 | 1.523049 | 3807.31187 | 0.32042 | 0.9583084 | 0.04169159 | 3807.31187 | 0.32042 | 0.9583084
3805.38314 | 0.27004 | 0.9762481 | 0.02375185 | 2.523752 | 3805.38314 | 0.31169 | 0.9774523 | 0.02254767 | 1.522548 | 3805.38314 | 0.32104 | 0.9601627 | 0.0398373 | 3805.38314 | 0.32104 | 0.9601627
3803.45441 | 0.26945 | 0.9741152 | 0.02588482 | 2.525885 | 3803.45441 | 0.31149 | 0.9768251 | 0.02317486 | 1.523175 | 3803.45441 | 0.31968 | 0.9560952 | 0.04390477 | 3803.45441 | 0.31968 | 0.9560952
3801.52568 | 0.27101 | 0.9797549 | 0.02024511 | 2.520245 | 3801.52568 | 0.31217 | 0.9789576 | 0.0210424 | 1.521042 | 3801.52568 | 0.32296 | 0.965905 | 0.03409499 | 3801.52568 | 0.32296 | 0.965905
3799.59695 | 0.27217 | 0.9839485 | 0.01605148 | 2.516051 | 3799.59695 | 0.31252 | 0.9800552 | 0.01994481 | 1.519945 | 3799.59695 | 0.32554 | 0.9736212 | 0.02637875 | 3799.59695 | 0.32554 | 0.9736212
3797.66822 | 0.27137 | 0.9810564 | 0.01894364 | 2.518944 | 3797.66822 | 0.31187 | 0.9780168 | 0.02198319 | 1.521983 | 3797.66822 | 0.32446 | 0.9703912 | 0.0296088 | 3797.66822 | 0.32446 | 0.9703912
3795.73949 | 0.27125 | 0.9806225 | 0.01937746 | 2.519377 | 3795.73949 | 0.31152 | 0.9769192 | 0.02308078 | 1.523081 | 3795.73949 | 0.3243 | 0.9699127 | 0.03008733 | 3795.73949 | 0.3243 | 0.9699127
3793.81076 | 0.271 | 0.9797187 | 0.02028126 | 2.520281 | 3793.81076 | 0.31125 | 0.9760725 | 0.0239275 | 1.523927 | 3793.81076 | 0.32351 | 0.9675499 | 0.03245005 | 3793.81076 | 0.32351 | 0.9675499
3791.88203 | 0.27017 | 0.9767181 | 0.02328188 | 2.523282 | 3791.88203 | 0.31066 | 0.9742223 | 0.02577772 | 1.525778 | 3791.88203 | 0.32172 | 0.9621964 | 0.03780357 | 3791.88203 | 0.32172 | 0.9621964
3789.9533 | 0.26965 | 0.9748382 | 0.02516178 | 2.525162 | 3789.9533 | 0.3101 | 0.9724661 | 0.02753387 | 1.527534 | 3789.9533 | 0.32047 | 0.9584579 | 0.04154205 | 3789.9533 | 0.32047 | 0.9584579
3788.02457 | 0.26944 | 0.974079 | 0.02592097 | 2.525921 | 3788.02457 | 0.30976 | 0.9713999 | 0.0286001 | 1.5286 | 3788.02457 | 0.3197 | 0.956155 | 0.04384496 | 3788.02457 | 0.3197 | 0.956155
3786.09584 | 0.26967 | 0.9749105 | 0.02508948 | 2.525089 | 3786.09584 | 0.30981 | 0.9715567 | 0.0284433 | 1.528443 | 3786.09584 | 0.32002 | 0.9571121 | 0.04288791 | 3786.09584 | 0.32002 | 0.9571121
3784.16711 | 0.26992 | 0.9758143 | 0.02418568 | 2.524186 | 3784.16711 | 0.31007 | 0.9723721 | 0.02762795 | 1.527628 | 3784.16711 | 0.32084 | 0.9595645 | 0.04043546 | 3784.16711 | 0.32084 | 0.9595645
3782.23838 | 0.2694 | 0.9739344 | 0.02606558 | 2.526066 | 3782.23838 | 0.31016 | 0.9726543 | 0.02734571 | 1.527346 | 3782.23838 | 0.32051 | 0.9585776 | 0.04142242 | 3782.23838 | 0.32051 | 0.9585776
3780.30965 | 0.26962 | 0.9747298 | 0.02527024 | 2.52527 | 3780.30965 | 0.31059 | 0.9740028 | 0.02599724 | 1.525997 | 3780.30965 | 0.32139 | 0.9612095 | 0.03879053 | 3780.30965 | 0.32139 | 0.9612095
3778.38092 | 0.27089 | 0.9793211 | 0.02067893 | 2.520679 | 3778.38092 | 0.31115 | 0.9757589 | 0.02424109 | 1.524241 | 3778.38092 | 0.32344 | 0.9673406 | 0.03265941 | 3778.38092 | 0.32344 | 0.9673406
3776.45219 | 0.27087 | 0.9792488 | 0.02075124 | 2.520751 | 3776.45219 | 0.31076 | 0.9745359 | 0.02546412 | 1.525464 | 3776.45219 | 0.32268 | 0.9650676 | 0.03493241 | 3776.45219 | 0.32268 | 0.9650676
3774.52347 | 0.26949 | 0.9742598 | 0.02574021 | 2.52574 | 3774.52347 | 0.30987 | 0.9717449 | 0.02825514 | 1.528255 | 3774.52347 | 0.31978 | 0.9563943 | 0.04360569 | 3774.52347 | 0.31978 | 0.9563943
3772.59474 | 0.26806 | 0.9690901 | 0.03090995 | 2.53091 | 3772.59474 | 0.30924 | 0.9697692 | 0.03023081 | 1.530231 | 3772.59474 | 0.31751 | 0.9496052 | 0.05039478 | 3772.59474 | 0.31751 | 0.9496052
3770.66601 | 0.26806 | 0.9690901 | 0.03090995 | 2.53091 | 3770.66601 | 0.30929 | 0.969926 | 0.03007401 | 1.530074 | 3770.66601 | 0.31827 | 0.9518782 | 0.04812178 | 3770.66601 | 0.31827 | 0.9518782
3768.73728 | 0.26899 | 0.9724522 | 0.02754781 | 2.527548 | 3768.73728 | 0.30962 | 0.9709609 | 0.02903914 | 1.529039 | 3768.73728 | 0.32022 | 0.9577103 | 0.04228975 | 3768.73728 | 0.32022 | 0.9577103
3766.80855 | 0.2692 | 0.9732114 | 0.02678862 | 2.526789 | 3766.80855 | 0.30963 | 0.9709922 | 0.02900778 | 1.529008 | 3766.80855 | 0.32042 | 0.9583084 | 0.04169159 | 3766.80855 | 0.32042 | 0.9583084
3764.87982 | 0.26904 | 0.9726329 | 0.02736705 | 2.527367 | 3764.87982 | 0.30957 | 0.9708041 | 0.02919594 | 1.529196 | 3764.87982 | 0.32013 | 0.9574411 | 0.04255892 | 3764.87982 | 0.32013 | 0.9574411
3762.95109 | 0.26818 | 0.9695239 | 0.03047612 | 2.530476 | 3762.95109 | 0.30925 | 0.9698006 | 0.03019945 | 1.530199 | 3762.95109 | 0.31886 | 0.9536428 | 0.04635722 | 3762.95109 | 0.31886 | 0.9536428
3761.02236 | 0.26719 | 0.9659448 | 0.03405517 | 2.534055 | 3761.02236 | 0.30891 | 0.9687343 | 0.03126568 | 1.531266 | 3761.02236 | 0.31778 | 0.9504127 | 0.04958727 | 3761.02236 | 0.31778 | 0.9504127
3759.09363 | 0.26767 | 0.9676801 | 0.03231987 | 2.53232 | 3759.09363 | 0.30912 | 0.9693929 | 0.03060712 | 1.530607 | 3759.09363 | 0.31925 | 0.9548092 | 0.04519081 | 3759.09363 | 0.31925 | 0.9548092
3757.1649 | 0.26799 | 0.968837 | 0.03116301 | 2.531163 | 3757.1649 | 0.3092 | 0.9696438 | 0.03035625 | 1.530356 | 3757.1649 | 0.31958 | 0.9557961 | 0.04420385 | 3757.1649 | 0.31958 | 0.9557961
3755.23617 | 0.26669 | 0.9641372 | 0.03586277 | 2.535863 | 3755.23617 | 0.30868 | 0.968013 | 0.03198695 | 1.531987 | 3755.23617 | 0.31642 | 0.9463453 | 0.05365474 | 3755.23617 | 0.31642 | 0.9463453
3753.30744 | 0.26559 | 0.9601605 | 0.03983949 | 2.539839 | 3753.30744 | 0.30835 | 0.9669782 | 0.03302183 | 1.533022 | 3753.30744 | 0.31368 | 0.9381505 | 0.0618495 | 3753.30744 | 0.31368 | 0.9381505
3751.37871 | 0.26755 | 0.9672463 | 0.0327537 | 2.532754 | 3751.37871 | 0.30921 | 0.9696751 | 0.03032489 | 1.530325 | 3751.37871 | 0.3172 | 0.9486781 | 0.05132193 | 3751.37871 | 0.3172 | 0.9486781
3749.44998 | 0.26949 | 0.9742598 | 0.02574021 | 2.52574 | 3749.44998 | 0.30956 | 0.9707727 | 0.0292273 | 1.529227 | 3749.44998 | 0.32139 | 0.9612095 | 0.03879053 | 3749.44998 | 0.32139 | 0.9612095
3747.52125 | 0.26749 | 0.9670294 | 0.03297061 | 2.532971 | 3747.52125 | 0.30807 | 0.9661001 | 0.0338999 | 1.5339 | 3747.52125 | 0.3189 | 0.9537624 | 0.04623759 | 3747.52125 | 0.3189 | 0.9537624
3745.59252 | 0.26647 | 0.9633419 | 0.03665811 | 2.536658 | 3745.59252 | 0.30742 | 0.9640617 | 0.03593828 | 1.535938 | 3745.59252 | 0.31878 | 0.9534035 | 0.04659648 | 3745.59252 | 0.31878 | 0.9534035
3743.66379 | 0.26909 | 0.9728137 | 0.02718629 | 2.527186 | 3743.66379 | 0.30895 | 0.9688598 | 0.03114024 | 1.53114 | 3743.66379 | 0.3237 | 0.9681182 | 0.0318818 | 3743.66379 | 0.3237 | 0.9681182
3741.73506 | 0.2694 | 0.9739344 | 0.02606558 | 2.526066 | 3741.73506 | 0.30941 | 0.9703023 | 0.02969769 | 1.529698 | 3741.73506 | 0.32262 | 0.9648881 | 0.03511186 | 3741.73506 | 0.32262 | 0.9648881
3739.80634 | 0.26696 | 0.9651133 | 0.03488666 | 2.534887 | 3739.80634 | 0.30834 | 0.9669468 | 0.03305319 | 1.533053 | 3739.80634 | 0.317 | 0.9480799 | 0.05192009 | 3739.80634 | 0.317 | 0.9480799
3737.87761 | 0.2652 | 0.9587506 | 0.04124941 | 2.541249 | 3737.87761 | 0.3075 | 0.9643126 | 0.03568741 | 1.535687 | 3737.87761 | 0.31353 | 0.9377019 | 0.06229812 | 3737.87761 | 0.31353 | 0.9377019
3735.94888 | 0.26646 | 0.9633057 | 0.03669426 | 2.536694 | 3735.94888 | 0.30798 | 0.9658179 | 0.03418214 | 1.534182 | 3735.94888 | 0.3162 | 0.9456873 | 0.05431272 | 3735.94888 | 0.3162 | 0.9456873
3734.02015 | 0.26911 | 0.972886 | 0.02711399 | 2.527114 | 3734.02015 | 0.30893 | 0.968797 | 0.03120296 | 1.531203 | 3734.02015 | 0.32135 | 0.9610898 | 0.03891016 | 3734.02015 | 0.32135 | 0.9610898
3732.09142 | 0.26971 | 0.9750551 | 0.02494487 | 2.524945 | 3732.09142 | 0.30889 | 0.9686716 | 0.0313284 | 1.531328 | 3732.09142 | 0.32218 | 0.9635722 | 0.0364278 | 3732.09142 | 0.32218 | 0.9635722
3730.16269 | 0.2684 | 0.9703192 | 0.02968078 | 2.529681 | 3730.16269 | 0.30805 | 0.9660374 | 0.03396262 | 1.533963 | 3730.16269 | 0.31932 | 0.9550185 | 0.04498146 | 3730.16269 | 0.31932 | 0.9550185
3728.23396 | 0.26685 | 0.9647157 | 0.03528434 | 2.535284 | 3728.23396 | 0.30732 | 0.9637481 | 0.03625188 | 1.536252 | 3728.23396 | 0.31645 | 0.946435 | 0.05356502 | 3728.23396 | 0.31645 | 0.946435
3726.30523 | 0.26655 | 0.9636311 | 0.03636889 | 2.536369 | 3726.30523 | 0.30746 | 0.9641872 | 0.03581284 | 1.535813 | 3726.30523 | 0.31638 | 0.9462256 | 0.05377437 | 3726.30523 | 0.31638 | 0.9462256
3724.3765 | 0.2673 | 0.9663425 | 0.0336575 | 2.533657 | 3724.3765 | 0.30808 | 0.9661315 | 0.03386854 | 1.533869 | 3724.3765 | 0.31796 | 0.9509511 | 0.04904893 | 3724.3765 | 0.31796 | 0.9509511
3722.44777 | 0.26808 | 0.9691624 | 0.03083764 | 2.530838 | 3722.44777 | 0.30828 | 0.9667587 | 0.03324134 | 1.533241 | 3722.44777 | 0.31878 | 0.9534035 | 0.04659648 | 3722.44777 | 0.31878 | 0.9534035
3720.51904 | 0.26849 | 0.9706446 | 0.02935541 | 2.529355 | 3720.51904 | 0.30798 | 0.9658179 | 0.03418214 | 1.534182 | 3720.51904 | 0.31858 | 0.9528054 | 0.04719464 | 3720.51904 | 0.31858 | 0.9528054
3718.59031 | 0.26804 | 0.9690178 | 0.03098225 | 2.530982 | 3718.59031 | 0.30741 | 0.9640304 | 0.03596964 | 1.53597 | 3718.59031 | 0.31719 | 0.9486482 | 0.05135184 | 3718.59031 | 0.31719 | 0.9486482
3716.66158 | 0.26663 | 0.9639203 | 0.03607968 | 2.53608 | 3716.66158 | 0.3067 | 0.9618038 | 0.03819619 | 1.538196 | 3716.66158 | 0.31463 | 0.9409917 | 0.05900825 | 3716.66158 | 0.31463 | 0.9409917
3714.73285 | 0.26488 | 0.9575937 | 0.04240628 | 2.542406 | 3714.73285 | 0.30604 | 0.9597341 | 0.04026593 | 1.540266 | 3714.73285 | 0.31185 | 0.9326774 | 0.06732265 | 3714.73285 | 0.31185 | 0.9326774
3712.80412 | 0.26501 | 0.9580637 | 0.0419363 | 2.541936 | 3712.80412 | 0.30625 | 0.9603926 | 0.03960738 | 1.539607 | 3712.80412 | 0.31275 | 0.9353691 | 0.06463094 | 3712.80412 | 0.31275 | 0.9353691
3710.87539 | 0.26791 | 0.9685478 | 0.03145223 | 2.531452 | 3710.87539 | 0.3075 | 0.9643126 | 0.03568741 | 1.535687 | 3710.87539 | 0.31852 | 0.9526259 | 0.04737409 | 3710.87539 | 0.31852 | 0.9526259
3708.94666 | 0.26912 | 0.9729222 | 0.02707784 | 2.527078 | 3708.94666 | 0.30774 | 0.9650652 | 0.03493477 | 1.534935 | 3708.94666 | 0.32057 | 0.958757 | 0.04124297 | 3708.94666 | 0.32057 | 0.958757
3707.01794 | 0.26798 | 0.9688008 | 0.03119916 | 2.531199 | 3707.01794 | 0.30698 | 0.9626819 | 0.03731811 | 1.537318 | 3707.01794 | 0.31801 | 0.9511006 | 0.04889939 | 3707.01794 | 0.31801 | 0.9511006
3705.08921 | 0.26645 | 0.9632696 | 0.03673041 | 2.53673 | 3705.08921 | 0.30617 | 0.9601417 | 0.03985825 | 1.539858 | 3705.08921 | 0.31468 | 0.9411413 | 0.05885872 | 3705.08921 | 0.31468 | 0.9411413
3703.16048 | 0.26614 | 0.9621489 | 0.03785113 | 2.537851 | 3703.16048 | 0.30593 | 0.9593891 | 0.04061089 | 1.540611 | 3703.16048 | 0.31382 | 0.9385692 | 0.06143079 | 3703.16048 | 0.31382 | 0.9385692
3701.23175 | 0.26714 | 0.9657641 | 0.03423593 | 2.534236 | 3701.23175 | 0.3063 | 0.9605494 | 0.03945058 | 1.539451 | 3701.23175 | 0.31551 | 0.9436236 | 0.05637636 | 3701.23175 | 0.31551 | 0.9436236
3699.30302 | 0.26728 | 0.9662702 | 0.0337298 | 2.53373 | 3699.30302 | 0.30643 | 0.9609571 | 0.0390429 | 1.539043 | 3699.30302 | 0.3155 | 0.9435937 | 0.05640627 | 3699.30302 | 0.3155 | 0.9435937
3697.37429 | 0.26654 | 0.963595 | 0.03640505 | 2.536405 | 3697.37429 | 0.30626 | 0.960424 | 0.03957602 | 1.539576 | 3697.37429 | 0.31399 | 0.9390776 | 0.06092236 | 3697.37429 | 0.31399 | 0.9390776
3695.44556 | 0.26565 | 0.9603774 | 0.03962257 | 2.539623 | 3695.44556 | 0.30587 | 0.959201 | 0.04079905 | 1.540799 | 3695.44556 | 0.31249 | 0.9345915 | 0.06540854 | 3695.44556 | 0.31249 | 0.9345915
3693.51683 | 0.26445 | 0.9560392 | 0.04396081 | 2.543961 | 3693.51683 | 0.30508 | 0.9567235 | 0.04327647 | 1.543276 | 3693.51683 | 0.31051 | 0.9286697 | 0.0713303 | 3693.51683 | 0.31051 | 0.9286697
3691.5881 | 0.26382 | 0.9537616 | 0.04623839 | 2.546238 | 3691.5881 | 0.30453 | 0.9549987 | 0.04500125 | 1.545001 | 3691.5881 | 0.30986 | 0.9267257 | 0.07327432 | 3691.5881 | 0.30986 | 0.9267257
3689.65937 | 0.26593 | 0.9613897 | 0.03861032 | 2.53861 | 3689.65937 | 0.30531 | 0.9574448 | 0.04255519 | 1.542555 | 3689.65937 | 0.3144 | 0.9403039 | 0.05969614 | 3689.65937 | 0.3144 | 0.9403039
3687.73064 | 0.26829 | 0.9699216 | 0.03007845 | 2.530078 | 3687.73064 | 0.30619 | 0.9602045 | 0.03979553 | 1.539796 | 3687.73064 | 0.31876 | 0.9533437 | 0.0466563 | 3687.73064 | 0.31876 | 0.9533437
3685.80191 | 0.26769 | 0.9677524 | 0.03224757 | 2.532248 | 3685.80191 | 0.3059 | 0.959295 | 0.04070497 | 1.540705 | 3685.80191 | 0.3177 | 0.9501735 | 0.04982653 | 3685.80191 | 0.3177 | 0.9501735
3683.87318 | 0.26586 | 0.9611366 | 0.03886338 | 2.538863 | 3683.87318 | 0.30531 | 0.9574448 | 0.04255519 | 1.542555 | 3683.87318 | 0.31471 | 0.941231 | 0.05876899 | 3683.87318 | 0.31471 | 0.941231
3681.94445 | 0.26439 | 0.9558223 | 0.04417772 | 2.544178 | 3681.94445 | 0.30494 | 0.9562845 | 0.0437155 | 1.543716 | 3681.94445 | 0.31216 | 0.9336045 | 0.0663955 | 3681.94445 | 0.31216 | 0.9336045
3680.01572 | 0.26321 | 0.9515563 | 0.04844366 | 2.548444 | 3680.01572 | 0.30446 | 0.9547792 | 0.04522077 | 1.545221 | 3680.01572 | 0.30986 | 0.9267257 | 0.07327432 | 3680.01572 | 0.30986 | 0.9267257
3678.08699 | 0.26232 | 0.9483388 | 0.05166118 | 2.551661 | 3678.08699 | 0.30395 | 0.9531799 | 0.04682012 | 1.54682 | 3678.08699 | 0.30823 | 0.9218507 | 0.0781493 | 3678.08699 | 0.30823 | 0.9218507
3676.15826 | 0.26433 | 0.9556054 | 0.04439464 | 2.544395 | 3676.15826 | 0.30501 | 0.956504 | 0.04349599 | 1.543496 | 3676.15826 | 0.31242 | 0.9343821 | 0.0656179 | 3676.15826 | 0.31242 | 0.9343821
3674.22954 | 0.26686 | 0.9647518 | 0.03524818 | 2.535248 | 3674.22954 | 0.30637 | 0.9607689 | 0.03923106 | 1.539231 | 3674.22954 | 0.31707 | 0.9482893 | 0.05171073 | 3674.22954 | 0.31707 | 0.9482893
3672.30081 | 0.26598 | 0.9615704 | 0.03842956 | 2.53843 | 3672.30081 | 0.30607 | 0.9598281 | 0.04017185 | 1.540172 | 3672.30081 | 0.31503 | 0.9421881 | 0.05781194 | 3672.30081 | 0.31503 | 0.9421881
3670.37208 | 0.26633 | 0.9628358 | 0.03716424 | 2.537164 | 3670.37208 | 0.30624 | 0.9603613 | 0.03963874 | 1.539639 | 3670.37208 | 0.31546 | 0.9434741 | 0.0565259 | 3670.37208 | 0.31546 | 0.9434741
3668.44335 | 0.26793 | 0.9686201 | 0.03137992 | 2.53138 | 3668.44335 | 0.30645 | 0.9610198 | 0.03898018 | 1.53898 | 3668.44335 | 0.3178 | 0.9504725 | 0.04952746 | 3668.44335 | 0.3178 | 0.9504725
3666.51462 | 0.26727 | 0.966234 | 0.03376595 | 2.533766 | 3666.51462 | 0.30557 | 0.9582602 | 0.04173984 | 1.54174 | 3666.51462 | 0.3159 | 0.94479 | 0.05520995 | 3666.51462 | 0.3159 | 0.94479
3664.58589 | 0.26604 | 0.9617874 | 0.03821265 | 2.538213 | 3664.58589 | 0.30483 | 0.9559395 | 0.04406046 | 1.54406 | 3664.58589 | 0.3135 | 0.9376122 | 0.06238785 | 3664.58589 | 0.3135 | 0.9376122
3662.65716 | 0.26532 | 0.9591844 | 0.04081559 | 2.540816 | 3662.65716 | 0.30453 | 0.9549987 | 0.04500125 | 1.545001 | 3662.65716 | 0.31256 | 0.9348008 | 0.06519919 | 3662.65716 | 0.31256 | 0.9348008
3660.72843 | 0.26447 | 0.9561115 | 0.04388851 | 2.543889 | 3660.72843 | 0.30407 | 0.9535562 | 0.0464438 | 1.546444 | 3660.72843 | 0.31134 | 0.9311521 | 0.06884795 | 3660.72843 | 0.31134 | 0.9311521
3658.7997 | 0.26377 | 0.9535809 | 0.04641915 | 2.546419 | 3658.7997 | 0.30375 | 0.9525527 | 0.04744732 | 1.547447 | 3658.7997 | 0.30995 | 0.9269949 | 0.07300514 | 3658.7997 | 0.30995 | 0.9269949
3656.87097 | 0.26458 | 0.9565092 | 0.04349084 | 2.543491 | 3656.87097 | 0.30433 | 0.9543716 | 0.04562845 | 1.545628 | 3656.87097 | 0.31116 | 0.9306137 | 0.06938629 | 3656.87097 | 0.31116 | 0.9306137
3654.94224 | 0.26491 | 0.9577022 | 0.04229782 | 2.542298 | 3654.94224 | 0.30449 | 0.9548733 | 0.04512669 | 1.545127 | 3654.94224 | 0.31184 | 0.9326474 | 0.06735255 | 3654.94224 | 0.31184 | 0.9326474
3653.01351 | 0.2626 | 0.9493511 | 0.05064893 | 2.550649 | 3653.01351 | 0.30319 | 0.9507965 | 0.04920346 | 1.549203 | 3653.01351 | 0.30832 | 0.9221199 | 0.07788013 | 3653.01351 | 0.30832 | 0.9221199
3651.08478 | 0.26087 | 0.9430968 | 0.05690322 | 2.556903 | 3651.08478 | 0.30255 | 0.9487895 | 0.05121049 | 1.55121 | 3651.08478 | 0.30641 | 0.9164075 | 0.08359253 | 3651.08478 | 0.30641 | 0.9164075
3649.15605 | 0.26453 | 0.9563284 | 0.0436716 | 2.543672 | 3649.15605 | 0.30503 | 0.9565667 | 0.04343327 | 1.543433 | 3649.15605 | 0.3134 | 0.9373131 | 0.06268692 | 3649.15605 | 0.3134 | 0.9373131
3647.22732 | 0.26843 | 0.9704277 | 0.02957232 | 2.529572 | 3647.22732 | 0.30694 | 0.9625564 | 0.03744355 | 1.537444 | 3647.22732 | 0.31897 | 0.9539718 | 0.04602823 | 3647.22732 | 0.31897 | 0.9539718
3645.29859 | 0.26794 | 0.9686562 | 0.03134377 | 2.531344 | 3645.29859 | 0.30623 | 0.9603299 | 0.0396701 | 1.53967 | 3645.29859 | 0.31703 | 0.9481696 | 0.05183036 | 3645.29859 | 0.31703 | 0.9481696
3643.36986 | 0.26626 | 0.9625827 | 0.0374173 | 2.537417 | 3643.36986 | 0.30506 | 0.9566608 | 0.04333919 | 1.543339 | 3643.36986 | 0.31367 | 0.9381206 | 0.06187941 | 3643.36986 | 0.31367 | 0.9381206
3641.44114 | 0.26539 | 0.9594375 | 0.04056252 | 2.540563 | 3641.44114 | 0.30444 | 0.9547165 | 0.04528349 | 1.545283 | 3641.44114 | 0.31188 | 0.9327671 | 0.06723292 | 3641.44114 | 0.31188 | 0.9327671
3639.51241 | 0.26527 | 0.9590037 | 0.04099635 | 2.540996 | 3639.51241 | 0.30424 | 0.9540893 | 0.04591069 | 1.545911 | 3639.51241 | 0.31132 | 0.9310922 | 0.06890776 | 3639.51241 | 0.31132 | 0.9310922
3637.58368 | 0.26507 | 0.9582806 | 0.04171939 | 2.541719 | 3637.58368 | 0.30398 | 0.953274 | 0.04672604 | 1.546726 | 3637.58368 | 0.31084 | 0.9296567 | 0.07034334 | 3637.58368 | 0.31084 | 0.9296567
3635.65495 | 0.26452 | 0.9562923 | 0.04370775 | 2.543708 | 3635.65495 | 0.30369 | 0.9523645 | 0.04763547 | 1.547635 | 3635.65495 | 0.31019 | 0.9277126 | 0.07228735 | 3635.65495 | 0.31019 | 0.9277126
3633.72622 | 0.26347 | 0.9524963 | 0.04750371 | 2.547504 | 3633.72622 | 0.30335 | 0.9512983 | 0.04870171 | 1.548702 | 3633.72622 | 0.3088 | 0.9235554 | 0.07644455 | 3633.72622 | 0.3088 | 0.9235554
3631.79749 | 0.26207 | 0.947435 | 0.05256498 | 2.552565 | 3631.79749 | 0.30279 | 0.9495421 | 0.05045785 | 1.550458 | 3631.79749 | 0.30655 | 0.9168262 | 0.08317382 | 3631.79749 | 0.30655 | 0.9168262
3629.86876 | 0.26304 | 0.9509418 | 0.04905824 | 2.549058 | 3629.86876 | 0.30305 | 0.9503575 | 0.0496425 | 1.549642 | 3629.86876 | 0.3085 | 0.9226582 | 0.07734179 | 3629.86876 | 0.3085 | 0.9226582
3627.94003 | 0.26649 | 0.9634142 | 0.03658581 | 2.536586 | 3627.94003 | 0.30431 | 0.9543088 | 0.04569117 | 1.545691 | 3627.94003 | 0.31464 | 0.9410217 | 0.05897835 | 3627.94003 | 0.31464 | 0.9410217
3626.0113 | 0.2664 | 0.9630888 | 0.03691117 | 2.536911 | 3626.0113 | 0.30418 | 0.9539012 | 0.04609885 | 1.546099 | 3626.0113 | 0.314 | 0.9391075 | 0.06089245 | 3626.0113 | 0.314 | 0.9391075
3624.08257 | 0.26423 | 0.9552438 | 0.04475615 | 2.544756 | 3624.08257 | 0.30332 | 0.9512042 | 0.04879579 | 1.548796 | 3624.08257 | 0.30971 | 0.9262771 | 0.07372293 | 3624.08257 | 0.30971 | 0.9262771
3622.15384 | 0.26271 | 0.9497487 | 0.05025126 | 2.550251 | 3622.15384 | 0.30272 | 0.9493226 | 0.05067737 | 1.550677 | 3622.15384 | 0.3067 | 0.9172748 | 0.08272521 | 3622.15384 | 0.3067 | 0.9172748
3620.22511 | 0.26313 | 0.9512671 | 0.04873287 | 2.548733 | 3620.22511 | 0.30282 | 0.9496362 | 0.05036377 | 1.550364 | 3620.22511 | 0.30754 | 0.9197871 | 0.08021294 | 3620.22511 | 0.30754 | 0.9197871
3618.29638 | 0.26463 | 0.9566899 | 0.04331008 | 2.54331 | 3618.29638 | 0.30334 | 0.9512669 | 0.04873307 | 1.548733 | 3618.29638 | 0.31061 | 0.9289688 | 0.07103122 | 3618.29638 | 0.31061 | 0.9289688
3616.36765 | 0.26455 | 0.9564007 | 0.04359929 | 2.543599 | 3616.36765 | 0.30335 | 0.9512983 | 0.04870171 | 1.548702 | 3616.36765 | 0.31051 | 0.9286697 | 0.0713303 | 3616.36765 | 0.31051 | 0.9286697
3614.43892 | 0.26406 | 0.9546293 | 0.04537074 | 2.545371 | 3614.43892 | 0.30334 | 0.9512669 | 0.04873307 | 1.548733 | 3614.43892 | 0.30944 | 0.9254696 | 0.07453045 | 3614.43892 | 0.30944 | 0.9254696
3612.51019 | 0.26427 | 0.9553885 | 0.04461155 | 2.544612 | 3612.51019 | 0.30344 | 0.9515805 | 0.04841947 | 1.548419 | 3612.51019 | 0.30944 | 0.9254696 | 0.07453045 | 3612.51019 | 0.30944 | 0.9254696
3610.58146 | 0.2644 | 0.9558584 | 0.04414157 | 2.544142 | 3610.58146 | 0.30318 | 0.9507652 | 0.04923482 | 1.549235 | 3610.58146 | 0.30913 | 0.9245424 | 0.07545759 | 3610.58146 | 0.30913 | 0.9245424
3608.65274 | 0.2649 | 0.957666 | 0.04233397 | 2.542334 | 3608.65274 | 0.30318 | 0.9507652 | 0.04923482 | 1.549235 | 3608.65274 | 0.31002 | 0.9272042 | 0.07279579 | 3608.65274 | 0.31002 | 0.9272042
3606.72401 | 0.2653 | 0.9591121 | 0.04088789 | 2.540888 | 3606.72401 | 0.30333 | 0.9512356 | 0.04876443 | 1.548764 | 3606.72401 | 0.3113 | 0.9310324 | 0.06896758 | 3606.72401 | 0.3113 | 0.9310324
3604.79528 | 0.26445 | 0.9560392 | 0.04396081 | 2.543961 | 3604.79528 | 0.30304 | 0.9503261 | 0.04967386 | 1.549674 | 3604.79528 | 0.31013 | 0.9275332 | 0.0724668 | 3604.79528 | 0.31013 | 0.9275332
3602.86655 | 0.26348 | 0.9525324 | 0.04746755 | 2.547468 | 3602.86655 | 0.30287 | 0.949793 | 0.05020697 | 1.550207 | 3602.86655 | 0.3083 | 0.9220601 | 0.07793994 | 3602.86655 | 0.3083 | 0.9220601
3600.93782 | 0.26347 | 0.9524963 | 0.04750371 | 2.547504 | 3600.93782 | 0.30305 | 0.9503575 | 0.0496425 | 1.549642 | 3600.93782 | 0.30776 | 0.920445 | 0.07955497 | 3600.93782 | 0.30776 | 0.920445
3599.00909 | 0.26371 | 0.9533639 | 0.04663606 | 2.546636 | 3599.00909 | 0.30304 | 0.9503261 | 0.04967386 | 1.549674 | 3599.00909 | 0.30763 | 0.9200562 | 0.07994377 | 3599.00909 | 0.30763 | 0.9200562
3597.08036 | 0.26369 | 0.9532916 | 0.04670836 | 2.546708 | 3597.08036 | 0.3028 | 0.9495735 | 0.05042649 | 1.550426 | 3597.08036 | 0.30757 | 0.9198768 | 0.08012322 | 3597.08036 | 0.30757 | 0.9198768
3595.15163 | 0.26398 | 0.95434 | 0.04565995 | 2.54566 | 3595.15163 | 0.30276 | 0.9494481 | 0.05055193 | 1.550552 | 3595.15163 | 0.30855 | 0.9228078 | 0.07719225 | 3595.15163 | 0.30855 | 0.9228078
3593.2229 | 0.264 | 0.9544123 | 0.04558765 | 2.545588 | 3593.2229 | 0.30278 | 0.9495108 | 0.05048921 | 1.550489 | 3593.2229 | 0.30893 | 0.9239443 | 0.07605575 | 3593.2229 | 0.30893 | 0.9239443
3591.29417 | 0.26288 | 0.9503633 | 0.04963667 | 2.549637 | 3591.29417 | 0.30246 | 0.9485073 | 0.05149272 | 1.551493 | 3591.29417 | 0.30694 | 0.9179926 | 0.08200742 | 3591.29417 | 0.30694 | 0.9179926
3589.36544 | 0.26211 | 0.9475796 | 0.05242038 | 2.55242 | 3589.36544 | 0.3022 | 0.9476919 | 0.05230808 | 1.552308 | 3589.36544 | 0.30572 | 0.9143438 | 0.08565618 | 3589.36544 | 0.30572 | 0.9143438
3587.43671 | 0.26345 | 0.952424 | 0.04757601 | 2.547576 | 3587.43671 | 0.30239 | 0.9482878 | 0.05171224 | 1.551712 | 3587.43671 | 0.30841 | 0.922389 | 0.07761096 | 3587.43671 | 0.30841 | 0.922389
3585.50798 | 0.26451 | 0.9562561 | 0.0437439 | 2.543744 | 3585.50798 | 0.30221 | 0.9477233 | 0.05227672 | 1.552277 | 3585.50798 | 0.31003 | 0.9272341 | 0.07276588 | 3585.50798 | 0.31003 | 0.9272341
3583.57925 | 0.26389 | 0.9540147 | 0.04598532 | 2.545985 | 3583.57925 | 0.30168 | 0.9460612 | 0.05393879 | 1.553939 | 3583.57925 | 0.30852 | 0.922718 | 0.07728197 | 3583.57925 | 0.30852 | 0.922718
3581.65052 | 0.26323 | 0.9516286 | 0.04837135 | 2.548371 | 3581.65052 | 0.30164 | 0.9459358 | 0.05406422 | 1.554064 | 3581.65052 | 0.30738 | 0.9193085 | 0.08069147 | 3581.65052 | 0.30738 | 0.9193085
3579.72179 | 0.26315 | 0.9513394 | 0.04866057 | 2.548661 | 3579.72179 | 0.30198 | 0.947002 | 0.05299799 | 1.552998 | 3579.72179 | 0.30727 | 0.9189795 | 0.08102046 | 3579.72179 | 0.30727 | 0.9189795
3577.79306 | 0.26323 | 0.9516286 | 0.04837135 | 2.548371 | 3577.79306 | 0.30211 | 0.9474097 | 0.05259032 | 1.55259 | 3577.79306 | 0.30699 | 0.9181421 | 0.08185788 | 3577.79306 | 0.30699 | 0.9181421
3575.86434 | 0.26315 | 0.9513394 | 0.04866057 | 2.548661 | 3575.86434 | 0.30199 | 0.9470334 | 0.05296663 | 1.552967 | 3575.86434 | 0.30668 | 0.917215 | 0.08278502 | 3575.86434 | 0.30668 | 0.917215
3573.93561 | 0.26297 | 0.9506887 | 0.0493113 | 2.549311 | 3573.93561 | 0.30183 | 0.9465316 | 0.05346839 | 1.553468 | 3573.93561 | 0.30651 | 0.9167065 | 0.08329346 | 3573.93561 | 0.30651 | 0.9167065
3572.00688 | 0.26239 | 0.9485919 | 0.05140812 | 2.551408 | 3572.00688 | 0.3015 | 0.9454967 | 0.05450326 | 1.554503 | 3572.00688 | 0.30526 | 0.9129681 | 0.08703194 | 3572.00688 | 0.30526 | 0.9129681
3570.07815 | 0.26144 | 0.9451574 | 0.05484256 | 2.554843 | 3570.07815 | 0.30118 | 0.9444932 | 0.05550677 | 1.555507 | 3570.07815 | 0.30335 | 0.9072557 | 0.09274435 | 3570.07815 | 0.30335 | 0.9072557
3568.14942 | 0.2619 | 0.9468204 | 0.05317957 | 2.55318 | 3568.14942 | 0.30172 | 0.9461867 | 0.05381335 | 1.553813 | 3568.14942 | 0.30448 | 0.9106352 | 0.08936476 | 3568.14942 | 0.30448 | 0.9106352
3566.22069 | 0.26428 | 0.9554246 | 0.04457539 | 2.544575 | 3566.22069 | 0.303 | 0.9502007 | 0.0497993 | 1.549799 | 3566.22069 | 0.30876 | 0.9234358 | 0.07656418 | 3566.22069 | 0.30876 | 0.9234358
3564.29196 | 0.26495 | 0.9578468 | 0.04215321 | 2.542153 | 3564.29196 | 0.30306 | 0.9503889 | 0.04961114 | 1.549611 | 3564.29196 | 0.30962 | 0.9260079 | 0.0739921 | 3564.29196 | 0.30962 | 0.9260079
3562.36323 | 0.26386 | 0.9539062 | 0.04609378 | 2.546094 | 3562.36323 | 0.30226 | 0.9478801 | 0.05211992 | 1.55212 | 3562.36323 | 0.30789 | 0.9208338 | 0.07916617 | 3562.36323 | 0.30789 | 0.9208338
3560.4345 | 0.26311 | 0.9511948 | 0.04880518 | 2.548805 | 3560.4345 | 0.30181 | 0.9464689 | 0.05353111 | 1.553531 | 3560.4345 | 0.30683 | 0.9176636 | 0.0823364 | 3560.4345 | 0.30683 | 0.9176636
3558.50577 | 0.26297 | 0.9506887 | 0.0493113 | 2.549311 | 3558.50577 | 0.30165 | 0.9459671 | 0.05403287 | 1.554033 | 3558.50577 | 0.30621 | 0.9158093 | 0.08419069 | 3558.50577 | 0.30621 | 0.9158093
3556.57704 | 0.2627 | 0.9497126 | 0.05028741 | 2.550287 | 3556.57704 | 0.30145 | 0.9453399 | 0.05466006 | 1.55466 | 3556.57704 | 0.30519 | 0.9127587 | 0.0872413 | 3556.57704 | 0.30519 | 0.9127587
3554.64831 | 0.26248 | 0.9489172 | 0.05108275 | 2.551083 | 3554.64831 | 0.3014 | 0.9451831 | 0.05481686 | 1.554817 | 3554.64831 | 0.30462 | 0.911054 | 0.08894605 | 3554.64831 | 0.30462 | 0.911054
3552.71958 | 0.26272 | 0.9497849 | 0.0502151 | 2.550215 | 3552.71958 | 0.30156 | 0.9456849 | 0.0543151 | 1.554315 | 3552.71958 | 0.30528 | 0.9130279 | 0.08697213 | 3552.71958 | 0.30528 | 0.9130279
3550.79085 | 0.26261 | 0.9493872 | 0.05061278 | 2.550613 | 3550.79085 | 0.30165 | 0.9459671 | 0.05403287 | 1.554033 | 3550.79085 | 0.30557 | 0.9138952 | 0.0861048 | 3550.79085 | 0.30557 | 0.9138952
3548.86212 | 0.26176 | 0.9463143 | 0.05368569 | 2.553686 | 3548.86212 | 0.30162 | 0.9458731 | 0.05412694 | 1.554127 | 3548.86212 | 0.30472 | 0.911353 | 0.08864697 | 3548.86212 | 0.30472 | 0.911353
3546.93339 | 0.26144 | 0.9451574 | 0.05484256 | 2.554843 | 3546.93339 | 0.30168 | 0.9460612 | 0.05393879 | 1.553939 | 3546.93339 | 0.30487 | 0.9118017 | 0.08819835 | 3546.93339 | 0.30487 | 0.9118017
3545.00466 | 0.26217 | 0.9477965 | 0.05220346 | 2.552203 | 3545.00466 | 0.30172 | 0.9461867 | 0.05381335 | 1.553813 | 3545.00466 | 0.3063 | 0.9160785 | 0.08392152 | 3545.00466 | 0.3063 | 0.9160785
3543.07594 | 0.2628 | 0.9500741 | 0.04992589 | 2.549926 | 3543.07594 | 0.30159 | 0.945779 | 0.05422102 | 1.554221 | 3543.07594 | 0.30668 | 0.917215 | 0.08278502 | 3543.07594 | 0.30668 | 0.917215
3541.14721 | 0.26279 | 0.950038 | 0.04996204 | 2.549962 | 3541.14721 | 0.30145 | 0.9453399 | 0.05466006 | 1.55466 | 3541.14721 | 0.30579 | 0.9145532 | 0.08544682 | 3541.14721 | 0.30579 | 0.9145532
3539.21848 | 0.26237 | 0.9485196 | 0.05148042 | 2.55148 | 3539.21848 | 0.30122 | 0.9446187 | 0.05538133 | 1.555381 | 3539.21848 | 0.30483 | 0.911682 | 0.08831798 | 3539.21848 | 0.30483 | 0.911682
3537.28975 | 0.26206 | 0.9473989 | 0.05260114 | 2.552601 | 3537.28975 | 0.30084 | 0.943427 | 0.05657301 | 1.556573 | 3537.28975 | 0.30454 | 0.9108147 | 0.08918531 | 3537.28975 | 0.30454 | 0.9108147
3535.36102 | 0.26212 | 0.9476158 | 0.05238422 | 2.552384 | 3535.36102 | 0.30073 | 0.943082 | 0.05691796 | 1.556918 | 3535.36102 | 0.30469 | 0.9112633 | 0.08873669 | 3535.36102 | 0.30469 | 0.9112633
3533.43229 | 0.26201 | 0.9472181 | 0.0527819 | 2.552782 | 3533.43229 | 0.30098 | 0.943866 | 0.05613397 | 1.556134 | 3533.43229 | 0.30439 | 0.9103661 | 0.08963393 | 3533.43229 | 0.30439 | 0.9103661
3531.50356 | 0.26162 | 0.9458082 | 0.05419182 | 2.554192 | 3531.50356 | 0.30122 | 0.9446187 | 0.05538133 | 1.555381 | 3531.50356 | 0.30386 | 0.908781 | 0.09121905 | 3531.50356 | 0.30386 | 0.908781
3529.57483 | 0.26159 | 0.9456997 | 0.05430028 | 2.5543 | 3529.57483 | 0.30132 | 0.9449323 | 0.05506774 | 1.555068 | 3529.57483 | 0.30416 | 0.9096782 | 0.09032181 | 3529.57483 | 0.30416 | 0.9096782
3527.6461 | 0.26177 | 0.9463505 | 0.05364954 | 2.55365 | 3527.6461 | 0.30126 | 0.9447441 | 0.0552559 | 1.555256 | 3527.6461 | 0.30486 | 0.9117717 | 0.08822826 | 3527.6461 | 0.30486 | 0.9117717
3525.71737 | 0.26164 | 0.9458805 | 0.05411952 | 2.55412 | 3525.71737 | 0.30096 | 0.9438033 | 0.05619669 | 1.556197 | 3525.71737 | 0.30484 | 0.9117119 | 0.08828807 | 3525.71737 | 0.30484 | 0.9117119
3523.78864 | 0.2618 | 0.9464589 | 0.05354109 | 2.553541 | 3523.78864 | 0.30081 | 0.9433329 | 0.05666708 | 1.556667 | 3523.78864 | 0.30474 | 0.9114128 | 0.08858715 | 3523.78864 | 0.30474 | 0.9114128
3521.85991 | 0.26234 | 0.9484111 | 0.05158888 | 2.551589 | 3521.85991 | 0.30095 | 0.943772 | 0.05622805 | 1.556228 | 3521.85991 | 0.30497 | 0.9121007 | 0.08789927 | 3521.85991 | 0.30497 | 0.9121007
3519.93118 | 0.26241 | 0.9486642 | 0.05133582 | 2.551336 | 3519.93118 | 0.30093 | 0.9437092 | 0.05629077 | 1.556291 | 3519.93118 | 0.30489 | 0.9118615 | 0.08813853 | 3519.93118 | 0.30489 | 0.9118615
3518.00245 | 0.26198 | 0.9471096 | 0.05289035 | 2.55289 | 3518.00245 | 0.3006 | 0.9426744 | 0.05732564 | 1.557326 | 3518.00245 | 0.30448 | 0.9106352 | 0.08936476 | 3518.00245 | 0.30448 | 0.9106352
3516.07372 | 0.2615 | 0.9453744 | 0.05462565 | 2.554626 | 3516.07372 | 0.30018 | 0.9413573 | 0.05864275 | 1.558643 | 3516.07372 | 0.30386 | 0.908781 | 0.09121905 | 3516.07372 | 0.30386 | 0.908781
3514.14499 | 0.26108 | 0.943856 | 0.05614403 | 2.556144 | 3514.14499 | 0.29997 | 0.9406987 | 0.0593013 | 1.559301 | 3514.14499 | 0.30311 | 0.9065379 | 0.09346214 | 3514.14499 | 0.30311 | 0.9065379
3512.21626 | 0.26091 | 0.9432414 | 0.05675861 | 2.556759 | 3512.21626 | 0.30007 | 0.9410123 | 0.05898771 | 1.558988 | 3512.21626 | 0.30282 | 0.9056705 | 0.09432947 | 3512.21626 | 0.30282 | 0.9056705
3510.28754 | 0.2612 | 0.9442898 | 0.05571021 | 2.55571 | 3510.28754 | 0.30028 | 0.9416708 | 0.05832915 | 1.558329 | 3510.28754 | 0.30341 | 0.9074351 | 0.0925649 | 3510.28754 | 0.30341 | 0.9074351
3508.35881 | 0.26156 | 0.9455913 | 0.05440873 | 2.554409 | 3508.35881 | 0.30029 | 0.9417022 | 0.05829779 | 1.558298 | 3508.35881 | 0.30381 | 0.9086314 | 0.09136858 | 3508.35881 | 0.30381 | 0.9086314
3506.43008 | 0.26137 | 0.9449044 | 0.05509562 | 2.555096 | 3506.43008 | 0.30002 | 0.9408555 | 0.05914451 | 1.559145 | 3506.43008 | 0.30309 | 0.906478 | 0.09352195 | 3506.43008 | 0.30309 | 0.906478
3504.50135 | 0.261 | 0.9435668 | 0.05643325 | 2.556433 | 3504.50135 | 0.29976 | 0.9400401 | 0.05995986 | 1.55996 | 3504.50135 | 0.3026 | 0.9050126 | 0.09498744 | 3504.50135 | 0.3026 | 0.9050126
3502.57262 | 0.26112 | 0.9440006 | 0.05599942 | 2.555999 | 3502.57262 | 0.29984 | 0.940291 | 0.05970898 | 1.559709 | 3502.57262 | 0.3032 | 0.906807 | 0.09319297 | 3502.57262 | 0.3032 | 0.906807
3500.64389 | 0.26132 | 0.9447236 | 0.05527638 | 2.555276 | 3500.64389 | 0.30001 | 0.9408241 | 0.05917587 | 1.559176 | 3500.64389 | 0.30339 | 0.9073753 | 0.09262472 | 3500.64389 | 0.30339 | 0.9073753
3498.71516 | 0.26114 | 0.9440729 | 0.05592712 | 2.555927 | 3498.71516 | 0.2999 | 0.9404792 | 0.05952082 | 1.559521 | 3498.71516 | 0.30287 | 0.9058201 | 0.09417993 | 3498.71516 | 0.30287 | 0.9058201
3496.78643 | 0.26087 | 0.9430968 | 0.05690322 | 2.556903 | 3496.78643 | 0.29971 | 0.9398833 | 0.06011666 | 1.560117 | 3496.78643 | 0.3027 | 0.9053116 | 0.09468836 | 3496.78643 | 0.3027 | 0.9053116
3494.8577 | 0.2608 | 0.9428437 | 0.05715629 | 2.557156 | 3494.8577 | 0.29972 | 0.9399147 | 0.0600853 | 1.560085 | 3494.8577 | 0.30289 | 0.9058799 | 0.09412011 | 3494.8577 | 0.30289 | 0.9058799
3492.92897 | 0.2608 | 0.9428437 | 0.05715629 | 2.557156 | 3492.92897 | 0.29979 | 0.9401342 | 0.05986578 | 1.559866 | 3492.92897 | 0.30279 | 0.9055808 | 0.09441919 | 3492.92897 | 0.30279 | 0.9055808
3491.00024 | 0.26072 | 0.9425545 | 0.0574455 | 2.557446 | 3491.00024 | 0.29981 | 0.9401969 | 0.05980306 | 1.559803 | 3491.00024 | 0.30249 | 0.9046836 | 0.09531643 | 3491.00024 | 0.30249 | 0.9046836
3489.07151 | 0.26074 | 0.9426268 | 0.0573732 | 2.557373 | 3489.07151 | 0.29984 | 0.940291 | 0.05970898 | 1.559709 | 3489.07151 | 0.30245 | 0.9045639 | 0.09543606 | 3489.07151 | 0.30245 | 0.9045639
3487.14278 | 0.26086 | 0.9430606 | 0.05693937 | 2.556939 | 3487.14278 | 0.29996 | 0.9406673 | 0.05933266 | 1.559333 | 3487.14278 | 0.3026 | 0.9050126 | 0.09498744 | 3487.14278 | 0.3026 | 0.9050126
3485.21405 | 0.2607 | 0.9424822 | 0.0575178 | 2.557518 | 3485.21405 | 0.29998 | 0.9407301 | 0.05926994 | 1.55927 | 3485.21405 | 0.30253 | 0.9048032 | 0.09519679 | 3485.21405 | 0.30253 | 0.9048032
3483.28532 | 0.26045 | 0.9415784 | 0.0584216 | 2.558422 | 3483.28532 | 0.29975 | 0.9400088 | 0.05999122 | 1.559991 | 3483.28532 | 0.30243 | 0.9045041 | 0.09549587 | 3483.28532 | 0.30243 | 0.9045041
3481.35659 | 0.26063 | 0.9422291 | 0.05777087 | 2.557771 | 3481.35659 | 0.29953 | 0.9393189 | 0.06068113 | 1.560681 | 3481.35659 | 0.3026 | 0.9050126 | 0.09498744 | 3481.35659 | 0.3026 | 0.9050126
3479.42786 | 0.26085 | 0.9430245 | 0.05697553 | 2.556976 | 3479.42786 | 0.2995 | 0.9392248 | 0.06077521 | 1.560775 | 3479.42786 | 0.30255 | 0.904863 | 0.09513698 | 3479.42786 | 0.30255 | 0.904863
3477.49914 | 0.26067 | 0.9423737 | 0.05762626 | 2.557626 | 3477.49914 | 0.29942 | 0.9389739 | 0.06102609 | 1.561026 | 3477.49914 | 0.30212 | 0.903577 | 0.09642302 | 3477.49914 | 0.30212 | 0.903577
3475.57041 | 0.26046 | 0.9416145 | 0.05838545 | 2.558385 | 3475.57041 | 0.29924 | 0.9384094 | 0.06159057 | 1.561591 | 3475.57041 | 0.30189 | 0.9028891 | 0.0971109 | 3475.57041 | 0.30189 | 0.9028891
3473.64168 | 0.2605 | 0.9417592 | 0.05824084 | 2.558241 | 3473.64168 | 0.29909 | 0.937939 | 0.06206096 | 1.562061 | 3473.64168 | 0.30175 | 0.9024704 | 0.09752961 | 3473.64168 | 0.30175 | 0.9024704
3471.71295 | 0.26052 | 0.9418315 | 0.05816854 | 2.558169 | 3471.71295 | 0.29893 | 0.9374373 | 0.06256272 | 1.562563 | 3471.71295 | 0.30139 | 0.9013937 | 0.09860629 | 3471.71295 | 0.30139 | 0.9013937
3469.78422 | 0.2604 | 0.9413976 | 0.05860236 | 2.558602 | 3469.78422 | 0.29891 | 0.9373746 | 0.06262544 | 1.562625 | 3469.78422 | 0.30112 | 0.9005862 | 0.09941381 | 3469.78422 | 0.30112 | 0.9005862
3467.85549 | 0.2604 | 0.9413976 | 0.05860236 | 2.558602 | 3467.85549 | 0.29927 | 0.9385035 | 0.06149649 | 1.561496 | 3467.85549 | 0.30128 | 0.9010647 | 0.09893528 | 3467.85549 | 0.30128 | 0.9010647
3465.92676 | 0.26061 | 0.9421568 | 0.05784317 | 2.557843 | 3465.92676 | 0.29975 | 0.9400088 | 0.05999122 | 1.559991 | 3465.92676 | 0.30154 | 0.9018423 | 0.09815767 | 3465.92676 | 0.30154 | 0.9018423
3463.99803 | 0.26074 | 0.9426268 | 0.0573732 | 2.557373 | 3463.99803 | 0.29981 | 0.9401969 | 0.05980306 | 1.559803 | 3463.99803 | 0.30155 | 0.9018722 | 0.09812777 | 3463.99803 | 0.30155 | 0.9018722
3462.0693 | 0.2606 | 0.9421207 | 0.05787932 | 2.557879 | 3462.0693 | 0.29936 | 0.9387858 | 0.06121425 | 1.561214 | 3462.0693 | 0.30137 | 0.9013339 | 0.09866611 | 3462.0693 | 0.30137 | 0.9013339
3460.14057 | 0.26043 | 0.9415061 | 0.05849391 | 2.558494 | 3460.14057 | 0.29897 | 0.9375627 | 0.06243728 | 1.562437 | 3460.14057 | 0.3012 | 0.9008255 | 0.09917454 | 3460.14057 | 0.3012 | 0.9008255
3458.21184 | 0.26049 | 0.941723 | 0.058277 | 2.558277 | 3458.21184 | 0.29914 | 0.9380958 | 0.06190416 | 1.561904 | 3458.21184 | 0.30121 | 0.9008554 | 0.09914463 | 3458.21184 | 0.30121 | 0.9008554
3456.28311 | 0.26074 | 0.9426268 | 0.0573732 | 2.557373 | 3456.28311 | 0.29957 | 0.9394443 | 0.06055569 | 1.560556 | 3456.28311 | 0.30138 | 0.9013638 | 0.0986362 | 3456.28311 | 0.30138 | 0.9013638
3454.35438 | 0.2609 | 0.9432052 | 0.05679477 | 2.556795 | 3454.35438 | 0.29972 | 0.9399147 | 0.0600853 | 1.560085 | 3454.35438 | 0.3014 | 0.9014236 | 0.09857638 | 3454.35438 | 0.3014 | 0.9014236
3452.42565 | 0.2607 | 0.9424822 | 0.0575178 | 2.557518 | 3452.42565 | 0.29952 | 0.9392875 | 0.06071249 | 1.560712 | 3452.42565 | 0.30102 | 0.9002871 | 0.09971288 | 3452.42565 | 0.30102 | 0.9002871
3450.49692 | 0.26029 | 0.941 | 0.05900004 | 2.559 | 3450.49692 | 0.29932 | 0.9386603 | 0.06133969 | 1.56134 | 3450.49692 | 0.30053 | 0.8988216 | 0.1011784 | 3450.49692 | 0.30053 | 0.8988216
3448.56819 | 0.26025 | 0.9408554 | 0.05914464 | 2.559145 | 3448.56819 | 0.29935 | 0.9387544 | 0.06124561 | 1.561246 | 3448.56819 | 0.30071 | 0.89936 | 0.10064 | 3448.56819 | 0.30071 | 0.89936
3446.63946 | 0.26062 | 0.942193 | 0.05780702 | 2.557807 | 3446.63946 | 0.29953 | 0.9393189 | 0.06068113 | 1.560681 | 3446.63946 | 0.30139 | 0.9013937 | 0.09860629 | 3446.63946 | 0.30139 | 0.9013937
3444.71074 | 0.26074 | 0.9426268 | 0.0573732 | 2.557373 | 3444.71074 | 0.2996 | 0.9395384 | 0.06046162 | 1.560462 | 3444.71074 | 0.30149 | 0.9016928 | 0.09830721 | 3444.71074 | 0.30149 | 0.9016928
3442.78201 | 0.26064 | 0.9422653 | 0.05773472 | 2.557735 | 3442.78201 | 0.29948 | 0.9391621 | 0.06083793 | 1.560838 | 3442.78201 | 0.30115 | 0.9006759 | 0.09932408 | 3442.78201 | 0.30115 | 0.9006759
3440.85328 | 0.2605 | 0.9417592 | 0.05824084 | 2.558241 | 3440.85328 | 0.29909 | 0.937939 | 0.06206096 | 1.562061 | 3440.85328 | 0.3008 | 0.8996291 | 0.1003709 | 3440.85328 | 0.3008 | 0.8996291
3438.92455 | 0.26011 | 0.9403492 | 0.05965077 | 2.559651 | 3438.92455 | 0.29843 | 0.9358693 | 0.06413071 | 1.564131 | 3438.92455 | 0.30023 | 0.8979244 | 0.1020756 | 3438.92455 | 0.30023 | 0.8979244
3436.99582 | 0.25976 | 0.9390839 | 0.06091609 | 2.560916 | 3436.99582 | 0.29798 | 0.9344581 | 0.0655419 | 1.565542 | 3436.99582 | 0.29977 | 0.8965486 | 0.1034514 | 3436.99582 | 0.29977 | 0.8965486
3435.06709 | 0.25968 | 0.9387947 | 0.06120531 | 2.561205 | 3435.06709 | 0.29795 | 0.934364 | 0.06563598 | 1.565636 | 3435.06709 | 0.29964 | 0.8961598 | 0.1038402 | 3435.06709 | 0.29964 | 0.8961598
3433.13836 | 0.25961 | 0.9385416 | 0.06145837 | 2.561458 | 3433.13836 | 0.29805 | 0.9346776 | 0.06532238 | 1.565322 | 3433.13836 | 0.29951 | 0.895771 | 0.104229 | 3433.13836 | 0.29951 | 0.895771
3431.20963 | 0.25951 | 0.9381801 | 0.06181989 | 2.56182 | 3431.20963 | 0.29814 | 0.9349599 | 0.06504014 | 1.56504 | 3431.20963 | 0.29931 | 0.8951729 | 0.1048271 | 3431.20963 | 0.29931 | 0.8951729
3429.2809 | 0.25962 | 0.9385778 | 0.06142222 | 2.561422 | 3429.2809 | 0.29841 | 0.9358066 | 0.06419343 | 1.564193 | 3429.2809 | 0.29934 | 0.8952626 | 0.1047374 | 3429.2809 | 0.29934 | 0.8952626
3427.35217 | 0.2599 | 0.93959 | 0.06040996 | 2.56041 | 3427.35217 | 0.29894 | 0.9374686 | 0.06253136 | 1.562531 | 3427.35217 | 0.29967 | 0.8962496 | 0.1037504 | 3427.35217 | 0.29967 | 0.8962496
3425.42344 | 0.25985 | 0.9394093 | 0.06059072 | 2.560591 | 3425.42344 | 0.29927 | 0.9385035 | 0.06149649 | 1.561496 | 3425.42344 | 0.29977 | 0.8965486 | 0.1034514 | 3425.42344 | 0.29977 | 0.8965486
3423.49471 | 0.25931 | 0.9374571 | 0.06254293 | 2.562543 | 3423.49471 | 0.29903 | 0.9377509 | 0.06224912 | 1.562249 | 3423.49471 | 0.29951 | 0.895771 | 0.104229 | 3423.49471 | 0.29951 | 0.895771
3421.56598 | 0.25903 | 0.9364448 | 0.06355519 | 2.563555 | 3421.56598 | 0.29864 | 0.9365278 | 0.06347215 | 1.563472 | 3421.56598 | 0.29942 | 0.8955019 | 0.1044981 | 3421.56598 | 0.29942 | 0.8955019
3419.63725 | 0.25933 | 0.9375294 | 0.06247063 | 2.562471 | 3419.63725 | 0.29858 | 0.9363397 | 0.06366031 | 1.56366 | 3419.63725 | 0.29956 | 0.8959206 | 0.1040794 | 3419.63725 | 0.29956 | 0.8959206
3417.70852 | 0.2596 | 0.9385055 | 0.06149452 | 2.561495 | 3417.70852 | 0.29857 | 0.9363083 | 0.06369167 | 1.563692 | 3417.70852 | 0.29935 | 0.8952925 | 0.1047075 | 3417.70852 | 0.29935 | 0.8952925
3415.77979 | 0.25948 | 0.9380717 | 0.06192835 | 2.561928 | 3415.77979 | 0.29825 | 0.9353048 | 0.06469518 | 1.564695 | 3415.77979 | 0.29883 | 0.8937373 | 0.1062627 | 3415.77979 | 0.29883 | 0.8937373
3413.85106 | 0.25921 | 0.9370955 | 0.06290445 | 2.562904 | 3413.85106 | 0.2978 | 0.9338936 | 0.06610637 | 1.566106 | 3413.85106 | 0.29854 | 0.89287 | 0.10713 | 3413.85106 | 0.29854 | 0.89287
3411.92234 | 0.25894 | 0.9361194 | 0.06388055 | 2.563881 | 3411.92234 | 0.29754 | 0.9330783 | 0.06692173 | 1.566922 | 3411.92234 | 0.29848 | 0.8926905 | 0.1073095 | 3411.92234 | 0.29848 | 0.8926905
3409.99361 | 0.2588 | 0.9356133 | 0.06438668 | 2.564387 | 3409.99361 | 0.2976 | 0.9332664 | 0.06673357 | 1.566734 | 3409.99361 | 0.29834 | 0.8922718 | 0.1077282 | 3409.99361 | 0.29834 | 0.8922718
3408.06488 | 0.25891 | 0.936011 | 0.06398901 | 2.563989 | 3408.06488 | 0.2978 | 0.9338936 | 0.06610637 | 1.566106 | 3408.06488 | 0.29826 | 0.8920325 | 0.1079675 | 3408.06488 | 0.29826 | 0.8920325
3406.13615 | 0.25898 | 0.9362641 | 0.06373595 | 2.563736 | 3406.13615 | 0.29772 | 0.9336427 | 0.06635725 | 1.566357 | 3406.13615 | 0.29819 | 0.8918232 | 0.1081768 | 3406.13615 | 0.29819 | 0.8918232
3404.20742 | 0.25865 | 0.935071 | 0.06492896 | 2.564929 | 3404.20742 | 0.2973 | 0.9323256 | 0.06767436 | 1.567674 | 3404.20742 | 0.29791 | 0.8909858 | 0.1090142 | 3404.20742 | 0.29791 | 0.8909858
3402.27869 | 0.25821 | 0.9334804 | 0.06651965 | 2.56652 | 3402.27869 | 0.29698 | 0.9313221 | 0.06867787 | 1.568678 | 3402.27869 | 0.2975 | 0.8897595 | 0.1102405 | 3402.27869 | 0.2975 | 0.8897595
3400.34996 | 0.25805 | 0.9329019 | 0.06709808 | 2.567098 | 3400.34996 | 0.29705 | 0.9315416 | 0.06845835 | 1.568458 | 3400.34996 | 0.29724 | 0.8889819 | 0.1110181 | 3400.34996 | 0.29724 | 0.8889819
3398.42123 | 0.2581 | 0.9330827 | 0.06691732 | 2.566917 | 3398.42123 | 0.2973 | 0.9323256 | 0.06767436 | 1.567674 | 3398.42123 | 0.29727 | 0.8890717 | 0.1109283 | 3398.42123 | 0.29727 | 0.8890717
3396.4925 | 0.25805 | 0.9329019 | 0.06709808 | 2.567098 | 3396.4925 | 0.29729 | 0.9322943 | 0.06770572 | 1.567706 | 3396.4925 | 0.29733 | 0.8892511 | 0.1107489 | 3396.4925 | 0.29733 | 0.8892511
3394.56377 | 0.25787 | 0.9322512 | 0.06774882 | 2.567749 | 3394.56377 | 0.29694 | 0.9311967 | 0.06880331 | 1.568803 | 3394.56377 | 0.29718 | 0.8888025 | 0.1111975 | 3394.56377 | 0.29718 | 0.8888025
3392.63504 | 0.25782 | 0.9320704 | 0.06792958 | 2.56793 | 3392.63504 | 0.29663 | 0.9302245 | 0.06977546 | 1.569775 | 3392.63504 | 0.29708 | 0.8885034 | 0.1114966 | 3392.63504 | 0.29708 | 0.8885034
3390.70631 | 0.25802 | 0.9327935 | 0.06720654 | 2.567207 | 3390.70631 | 0.29672 | 0.9305068 | 0.06949323 | 1.569493 | 3390.70631 | 0.29712 | 0.888623 | 0.111377 | 3390.70631 | 0.29712 | 0.888623
3388.77758 | 0.25827 | 0.9336973 | 0.06630274 | 2.566303 | 3388.77758 | 0.29715 | 0.9318552 | 0.06814476 | 1.568145 | 3388.77758 | 0.29723 | 0.888952 | 0.111048 | 3388.77758 | 0.29723 | 0.888952
3386.84885 | 0.25849 | 0.9344926 | 0.06550739 | 2.565507 | 3386.84885 | 0.29755 | 0.9331096 | 0.06689037 | 1.56689 | 3386.84885 | 0.29742 | 0.8895203 | 0.1104797 | 3386.84885 | 0.29742 | 0.8895203
3384.92012 | 0.25873 | 0.9353603 | 0.06463975 | 2.56464 | 3384.92012 | 0.29769 | 0.9335487 | 0.06645133 | 1.566451 | 3384.92012 | 0.29762 | 0.8901184 | 0.1098816 | 3384.92012 | 0.29762 | 0.8901184
3382.99139 | 0.25884 | 0.9357579 | 0.06424207 | 2.564242 | 3382.99139 | 0.29767 | 0.933486 | 0.06651405 | 1.566514 | 3382.99139 | 0.29768 | 0.8902979 | 0.1097021 | 3382.99139 | 0.29768 | 0.8902979
3381.06266 | 0.25862 | 0.9349626 | 0.06503742 | 2.565037 | 3381.06266 | 0.29754 | 0.9330783 | 0.06692173 | 1.566922 | 3381.06266 | 0.29744 | 0.8895801 | 0.1104199 | 3381.06266 | 0.29744 | 0.8895801
3379.13393 | 0.25827 | 0.9336973 | 0.06630274 | 2.566303 | 3379.13393 | 0.29732 | 0.9323884 | 0.06761164 | 1.567612 | 3379.13393 | 0.29697 | 0.8881744 | 0.1118256 | 3379.13393 | 0.29697 | 0.8881744
3377.20521 | 0.25803 | 0.9328296 | 0.06717038 | 2.56717 | 3377.20521 | 0.29708 | 0.9316357 | 0.06836427 | 1.568364 | 3377.20521 | 0.2966 | 0.8870678 | 0.1129322 | 3377.20521 | 0.2966 | 0.8870678
3375.27648 | 0.25801 | 0.9327573 | 0.06724269 | 2.567243 | 3375.27648 | 0.29697 | 0.9312908 | 0.06870923 | 1.568709 | 3375.27648 | 0.2966 | 0.8870678 | 0.1129322 | 3375.27648 | 0.2966 | 0.8870678
3373.34775 | 0.25805 | 0.9329019 | 0.06709808 | 2.567098 | 3373.34775 | 0.29685 | 0.9309145 | 0.06908555 | 1.569086 | 3373.34775 | 0.29664 | 0.8871875 | 0.1128125 | 3373.34775 | 0.29664 | 0.8871875
3371.41902 | 0.25781 | 0.9320343 | 0.06796573 | 2.567966 | 3371.41902 | 0.29656 | 0.930005 | 0.06999498 | 1.569995 | 3371.41902 | 0.29624 | 0.8859911 | 0.1140089 | 3371.41902 | 0.29624 | 0.8859911
3369.49029 | 0.25745 | 0.9307328 | 0.0692672 | 2.569267 | 3369.49029 | 0.29628 | 0.9291269 | 0.07087306 | 1.570873 | 3369.49029 | 0.29577 | 0.8845855 | 0.1154145 | 3369.49029 | 0.29577 | 0.8845855
3367.56156 | 0.25739 | 0.9305159 | 0.06948411 | 2.569484 | 3367.56156 | 0.2962 | 0.9288761 | 0.07112393 | 1.571124 | 3367.56156 | 0.2957 | 0.8843761 | 0.1156239 | 3367.56156 | 0.2957 | 0.8843761
3365.63283 | 0.25765 | 0.9314558 | 0.06854416 | 2.568544 | 3365.63283 | 0.29634 | 0.9293151 | 0.0706849 | 1.570685 | 3365.63283 | 0.29584 | 0.8847948 | 0.1152052 | 3365.63283 | 0.29584 | 0.8847948
3363.7041 | 0.25783 | 0.9321066 | 0.06789342 | 2.567893 | 3363.7041 | 0.2966 | 0.9301305 | 0.06986954 | 1.56987 | 3363.7041 | 0.29587 | 0.8848846 | 0.1151154 | 3363.7041 | 0.29587 | 0.8848846
3361.77537 | 0.25765 | 0.9314558 | 0.06854416 | 2.568544 | 3361.77537 | 0.29675 | 0.9306009 | 0.06939915 | 1.569399 | 3361.77537 | 0.2958 | 0.8846752 | 0.1153248 | 3361.77537 | 0.2958 | 0.8846752
3359.84664 | 0.25751 | 0.9309497 | 0.06905029 | 2.56905 | 3359.84664 | 0.29685 | 0.9309145 | 0.06908555 | 1.569086 | 3359.84664 | 0.29587 | 0.8848846 | 0.1151154 | 3359.84664 | 0.29587 | 0.8848846
3357.91791 | 0.25777 | 0.9318897 | 0.06811034 | 2.56811 | 3357.91791 | 0.297 | 0.9313848 | 0.06861515 | 1.568615 | 3357.91791 | 0.29615 | 0.885722 | 0.114278 | 3357.91791 | 0.29615 | 0.885722
3355.98918 | 0.25814 | 0.9332273 | 0.06677271 | 2.566773 | 3355.98918 | 0.29699 | 0.9313535 | 0.06864651 | 1.568647 | 3355.98918 | 0.29641 | 0.8864996 | 0.1135004 | 3355.98918 | 0.29641 | 0.8864996
3354.06045 | 0.25819 | 0.933408 | 0.06659195 | 2.566592 | 3354.06045 | 0.29671 | 0.9304754 | 0.06952459 | 1.569525 | 3354.06045 | 0.29635 | 0.8863201 | 0.1136799 | 3354.06045 | 0.29635 | 0.8863201
3352.13172 | 0.25786 | 0.932215 | 0.06778497 | 2.567785 | 3352.13172 | 0.29634 | 0.9293151 | 0.0706849 | 1.570685 | 3352.13172 | 0.29594 | 0.8850939 | 0.1149061 | 3352.13172 | 0.29594 | 0.8850939
3350.20299 | 0.25749 | 0.9308774 | 0.06912259 | 2.569123 | 3350.20299 | 0.29624 | 0.9290015 | 0.07099849 | 1.570998 | 3350.20299 | 0.29558 | 0.8840172 | 0.1159828 | 3350.20299 | 0.29558 | 0.8840172
3348.27426 | 0.25737 | 0.9304436 | 0.06955642 | 2.569556 | 3348.27426 | 0.29642 | 0.929566 | 0.07043402 | 1.570434 | 3348.27426 | 0.29549 | 0.8837481 | 0.1162519 | 3348.27426 | 0.29549 | 0.8837481
3346.34553 | 0.25735 | 0.9303713 | 0.06962872 | 2.569629 | 3346.34553 | 0.29649 | 0.9297855 | 0.0702145 | 1.570215 | 3346.34553 | 0.29536 | 0.8833593 | 0.1166407 | 3346.34553 | 0.29536 | 0.8833593
3344.41681 | 0.25726 | 0.9300459 | 0.06995409 | 2.569954 | 3344.41681 | 0.29632 | 0.9292524 | 0.07074762 | 1.570748 | 3344.41681 | 0.29514 | 0.8827013 | 0.1172987 | 3344.41681 | 0.29514 | 0.8827013
3342.48808 | 0.25717 | 0.9297205 | 0.07027945 | 2.570279 | 3342.48808 | 0.29606 | 0.928437 | 0.07156297 | 1.571563 | 3342.48808 | 0.29499 | 0.8822527 | 0.1177473 | 3342.48808 | 0.29499 | 0.8822527
3340.55935 | 0.25695 | 0.9289252 | 0.0710748 | 2.571075 | 3340.55935 | 0.29578 | 0.927559 | 0.07244104 | 1.572441 | 3340.55935 | 0.29483 | 0.8817741 | 0.1182259 | 3340.55935 | 0.29483 | 0.8817741
3338.63062 | 0.25669 | 0.9279852 | 0.07201475 | 2.572015 | 3338.63062 | 0.29566 | 0.9271826 | 0.07281736 | 1.572817 | 3338.63062 | 0.29476 | 0.8815648 | 0.1184352 | 3338.63062 | 0.29476 | 0.8815648
3336.70189 | 0.25683 | 0.9284914 | 0.07150862 | 2.571509 | 3336.70189 | 0.29596 | 0.9281234 | 0.07187657 | 1.571877 | 3336.70189 | 0.29499 | 0.8822527 | 0.1177473 | 3336.70189 | 0.29499 | 0.8822527
3334.77316 | 0.25715 | 0.9296482 | 0.07035176 | 2.570352 | 3334.77316 | 0.29639 | 0.9294719 | 0.0705281 | 1.570528 | 3334.77316 | 0.29522 | 0.8829405 | 0.1170595 | 3334.77316 | 0.29522 | 0.8829405
3332.84443 | 0.25726 | 0.9300459 | 0.06995409 | 2.569954 | 3332.84443 | 0.29653 | 0.9299109 | 0.07008906 | 1.570089 | 3332.84443 | 0.2951 | 0.8825816 | 0.1174184 | 3332.84443 | 0.2951 | 0.8825816
3330.9157 | 0.25726 | 0.9300459 | 0.06995409 | 2.569954 | 3330.9157 | 0.29643 | 0.9295973 | 0.07040266 | 1.570403 | 3330.9157 | 0.29484 | 0.881804 | 0.118196 | 3330.9157 | 0.29484 | 0.881804
3328.98697 | 0.25706 | 0.9293229 | 0.07067713 | 2.570677 | 3328.98697 | 0.29618 | 0.9288133 | 0.07118665 | 1.571187 | 3328.98697 | 0.29459 | 0.8810563 | 0.1189437 | 3328.98697 | 0.29459 | 0.8810563
3327.05824 | 0.25666 | 0.9278768 | 0.07212321 | 2.572123 | 3327.05824 | 0.29574 | 0.9274335 | 0.07256648 | 1.572566 | 3327.05824 | 0.29436 | 0.8803685 | 0.1196315 | 3327.05824 | 0.29436 | 0.8803685
3325.12951 | 0.25644 | 0.9270815 | 0.07291855 | 2.572919 | 3325.12951 | 0.29545 | 0.9265241 | 0.07347592 | 1.573476 | 3325.12951 | 0.29426 | 0.8800694 | 0.1199306 | 3325.12951 | 0.29426 | 0.8800694
3323.20078 | 0.2566 | 0.9276599 | 0.07234012 | 2.57234 | 3323.20078 | 0.29554 | 0.9268063 | 0.07319368 | 1.573194 | 3323.20078 | 0.29429 | 0.8801591 | 0.1198409 | 3323.20078 | 0.29429 | 0.8801591
3321.27205 | 0.25691 | 0.9287806 | 0.07121941 | 2.571219 | 3321.27205 | 0.29578 | 0.927559 | 0.07244104 | 1.572441 | 3321.27205 | 0.29431 | 0.8802189 | 0.1197811 | 3321.27205 | 0.29431 | 0.8802189
3319.34332 | 0.25711 | 0.9295036 | 0.07049637 | 2.570496 | 3319.34332 | 0.29597 | 0.9281548 | 0.07184521 | 1.571845 | 3319.34332 | 0.29425 | 0.8800395 | 0.1199605 | 3319.34332 | 0.29425 | 0.8800395
3317.41459 | 0.25706 | 0.9293229 | 0.07067713 | 2.570677 | 3317.41459 | 0.29609 | 0.9285311 | 0.07146889 | 1.571469 | 3317.41459 | 0.29412 | 0.8796507 | 0.1203493 | 3317.41459 | 0.29412 | 0.8796507
3315.48586 | 0.25686 | 0.9285998 | 0.07140017 | 2.5714 | 3315.48586 | 0.2961 | 0.9285625 | 0.07143753 | 1.571438 | 3315.48586 | 0.29393 | 0.8790824 | 0.1209176 | 3315.48586 | 0.29393 | 0.8790824
3313.55713 | 0.25666 | 0.9278768 | 0.07212321 | 2.572123 | 3313.55713 | 0.29595 | 0.9280921 | 0.07190793 | 1.571908 | 3313.55713 | 0.29369 | 0.8783646 | 0.1216354 | 3313.55713 | 0.29369 | 0.8783646
3311.62841 | 0.25635 | 0.9267561 | 0.07324392 | 2.573244 | 3311.62841 | 0.29554 | 0.9268063 | 0.07319368 | 1.573194 | 3311.62841 | 0.29338 | 0.8774375 | 0.1225625 | 3311.62841 | 0.29338 | 0.8774375
3309.69968 | 0.25588 | 0.9250569 | 0.07494306 | 2.574943 | 3309.69968 | 0.29486 | 0.9246739 | 0.07532614 | 1.575326 | 3309.69968 | 0.29303 | 0.8763907 | 0.1236093 | 3309.69968 | 0.29303 | 0.8763907
3307.77095 | 0.25552 | 0.9237555 | 0.07624453 | 2.576245 | 3307.77095 | 0.29431 | 0.9229491 | 0.07705093 | 1.577051 | 3307.77095 | 0.29285 | 0.8758524 | 0.1241476 | 3307.77095 | 0.29285 | 0.8758524
3305.84222 | 0.25553 | 0.9237916 | 0.07620838 | 2.576208 | 3305.84222 | 0.29425 | 0.9227609 | 0.07723909 | 1.577239 | 3305.84222 | 0.29284 | 0.8758225 | 0.1241775 | 3305.84222 | 0.29284 | 0.8758225
3303.91349 | 0.25595 | 0.92531 | 0.07469 | 2.57469 | 3303.91349 | 0.29465 | 0.9240153 | 0.0759847 | 1.575985 | 3303.91349 | 0.29306 | 0.8764804 | 0.1235196 | 3303.91349 | 0.29306 | 0.8764804
3301.98476 | 0.25652 | 0.9273707 | 0.07262933 | 2.572629 | 3301.98476 | 0.29517 | 0.925646 | 0.07435399 | 1.574354 | 3301.98476 | 0.29342 | 0.8775571 | 0.1224429 | 3301.98476 | 0.29342 | 0.8775571
3300.05603 | 0.25674 | 0.928166 | 0.07183399 | 2.571834 | 3300.05603 | 0.29541 | 0.9263986 | 0.07360135 | 1.573601 | 3300.05603 | 0.29352 | 0.8778562 | 0.1221438 | 3300.05603 | 0.29352 | 0.8778562
3298.1273 | 0.25644 | 0.9270815 | 0.07291855 | 2.572919 | 3298.1273 | 0.29522 | 0.9258028 | 0.07419719 | 1.574197 | 3298.1273 | 0.29322 | 0.876959 | 0.123041 | 3298.1273 | 0.29322 | 0.876959
3296.19857 | 0.25589 | 0.9250931 | 0.07490691 | 2.574907 | 3296.19857 | 0.29481 | 0.9245171 | 0.07548294 | 1.575483 | 3296.19857 | 0.29277 | 0.8756131 | 0.1243869 | 3296.19857 | 0.29277 | 0.8756131
3294.26984 | 0.2555 | 0.9236832 | 0.07631684 | 2.576317 | 3294.26984 | 0.29454 | 0.9236703 | 0.07632965 | 1.57633 | 3294.26984 | 0.2925 | 0.8748056 | 0.1251944 | 3294.26984 | 0.2925 | 0.8748056
3292.34111 | 0.25559 | 0.9240085 | 0.07599147 | 2.575991 | 3292.34111 | 0.29464 | 0.9239839 | 0.07601606 | 1.576016 | 3292.34111 | 0.29257 | 0.875015 | 0.124985 | 3292.34111 | 0.29257 | 0.875015
3290.41238 | 0.25609 | 0.9258161 | 0.07418387 | 2.574184 | 3290.41238 | 0.29493 | 0.9248934 | 0.07510662 | 1.575107 | 3290.41238 | 0.29293 | 0.8760916 | 0.1239084 | 3290.41238 | 0.29293 | 0.8760916
3288.48365 | 0.25647 | 0.9271899 | 0.07281009 | 2.57281 | 3288.48365 | 0.29515 | 0.9255833 | 0.07441671 | 1.574417 | 3288.48365 | 0.29326 | 0.8770786 | 0.1229214 | 3288.48365 | 0.29326 | 0.8770786
3286.55492 | 0.25639 | 0.9269007 | 0.07309931 | 2.573099 | 3286.55492 | 0.29518 | 0.9256774 | 0.07432263 | 1.574323 | 3286.55492 | 0.29324 | 0.8770188 | 0.1229812 | 3286.55492 | 0.29324 | 0.8770188
3284.62619 | 0.25614 | 0.9259969 | 0.07400311 | 2.574003 | 3284.62619 | 0.29511 | 0.9254579 | 0.07454215 | 1.574542 | 3284.62619 | 0.29296 | 0.8761814 | 0.1238186 | 3284.62619 | 0.29296 | 0.8761814
3282.69746 | 0.25614 | 0.9259969 | 0.07400311 | 2.574003 | 3282.69746 | 0.29512 | 0.9254892 | 0.07451079 | 1.574511 | 3282.69746 | 0.29271 | 0.8754337 | 0.1245663 | 3282.69746 | 0.29271 | 0.8754337
3280.76873 | 0.25633 | 0.9266838 | 0.07331622 | 2.573316 | 3280.76873 | 0.29518 | 0.9256774 | 0.07432263 | 1.574323 | 3280.76873 | 0.29259 | 0.8750748 | 0.1249252 | 3280.76873 | 0.29259 | 0.8750748
3278.84001 | 0.25617 | 0.9261053 | 0.07389465 | 2.573895 | 3278.84001 | 0.29494 | 0.9249247 | 0.07507526 | 1.575075 | 3278.84001 | 0.29231 | 0.8742373 | 0.1257627 | 3278.84001 | 0.29231 | 0.8742373
3276.91128 | 0.25556 | 0.9239001 | 0.07609992 | 2.5761 | 3276.91128 | 0.2943 | 0.9229177 | 0.07708229 | 1.577082 | 3276.91128 | 0.29176 | 0.8725924 | 0.1274076 | 3276.91128 | 0.29176 | 0.8725924
3274.98255 | 0.25512 | 0.9223094 | 0.07769061 | 2.577691 | 3274.98255 | 0.2938 | 0.9213497 | 0.07865028 | 1.57865 | 3274.98255 | 0.29136 | 0.8713961 | 0.1286039 | 3274.98255 | 0.29136 | 0.8713961
3273.05382 | 0.25503 | 0.921984 | 0.07801598 | 2.578016 | 3273.05382 | 0.29366 | 0.9209107 | 0.07908931 | 1.579089 | 3273.05382 | 0.29128 | 0.8711568 | 0.1288432 | 3273.05382 | 0.29128 | 0.8711568
3271.12509 | 0.25509 | 0.9222009 | 0.07779907 | 2.577799 | 3271.12509 | 0.29376 | 0.9212243 | 0.07877572 | 1.578776 | 3271.12509 | 0.29126 | 0.871097 | 0.128903 | 3271.12509 | 0.29126 | 0.871097
3269.19636 | 0.25541 | 0.9233578 | 0.0766422 | 2.576642 | 3269.19636 | 0.2942 | 0.9226041 | 0.07739589 | 1.577396 | 3269.19636 | 0.29131 | 0.8712466 | 0.1287534 | 3269.19636 | 0.29131 | 0.8712466
3267.26763 | 0.25586 | 0.9249846 | 0.07501536 | 2.575015 | 3267.26763 | 0.29479 | 0.9244543 | 0.07554566 | 1.575546 | 3267.26763 | 0.29151 | 0.8718447 | 0.1281553 | 3267.26763 | 0.29151 | 0.8718447
3265.3389 | 0.25603 | 0.9255992 | 0.07440078 | 2.574401 | 3265.3389 | 0.29511 | 0.9254579 | 0.07454215 | 1.574542 | 3265.3389 | 0.29168 | 0.8723532 | 0.1276468 | 3265.3389 | 0.29168 | 0.8723532
3263.41017 | 0.25591 | 0.9251654 | 0.0748346 | 2.574835 | 3263.41017 | 0.2951 | 0.9254265 | 0.07457351 | 1.574574 | 3263.41017 | 0.29168 | 0.8723532 | 0.1276468 | 3263.41017 | 0.29168 | 0.8723532
3261.48144 | 0.25571 | 0.9244424 | 0.07555764 | 2.575558 | 3261.48144 | 0.2949 | 0.9247993 | 0.0752007 | 1.575201 | 3261.48144 | 0.29152 | 0.8718746 | 0.1281254 | 3261.48144 | 0.29152 | 0.8718746
3259.55271 | 0.25551 | 0.9237193 | 0.07628068 | 2.576281 | 3259.55271 | 0.29453 | 0.923639 | 0.07636101 | 1.576361 | 3259.55271 | 0.29128 | 0.8711568 | 0.1288432 | 3259.55271 | 0.29128 | 0.8711568
3257.62398 | 0.25523 | 0.9227071 | 0.07729294 | 2.577293 | 3257.62398 | 0.294 | 0.9219769 | 0.07802308 | 1.578023 | 3257.62398 | 0.29098 | 0.8702596 | 0.1297404 | 3257.62398 | 0.29098 | 0.8702596
3255.69525 | 0.25497 | 0.9217671 | 0.07823289 | 2.578233 | 3255.69525 | 0.29367 | 0.920942 | 0.07905795 | 1.579058 | 3255.69525 | 0.29072 | 0.869482 | 0.130518 | 3255.69525 | 0.29072 | 0.869482
3253.76652 | 0.25492 | 0.9215863 | 0.07841365 | 2.578414 | 3253.76652 | 0.2938 | 0.9213497 | 0.07865028 | 1.57865 | 3253.76652 | 0.29065 | 0.8692726 | 0.1307274 | 3253.76652 | 0.29065 | 0.8692726
3251.83779 | 0.25496 | 0.921731 | 0.07826904 | 2.578269 | 3251.83779 | 0.294 | 0.9219769 | 0.07802308 | 1.578023 | 3251.83779 | 0.29059 | 0.8690932 | 0.1309068 | 3251.83779 | 0.29059 | 0.8690932
3249.90906 | 0.25479 | 0.9211164 | 0.07888363 | 2.578884 | 3249.90906 | 0.29383 | 0.9214438 | 0.0785562 | 1.578556 | 3249.90906 | 0.29029 | 0.868196 | 0.131804 | 3249.90906 | 0.29029 | 0.868196
3247.98033 | 0.25456 | 0.9202849 | 0.07971512 | 2.579715 | 3247.98033 | 0.29358 | 0.9206598 | 0.07934019 | 1.57934 | 3247.98033 | 0.29001 | 0.8673585 | 0.1326415 | 3247.98033 | 0.29001 | 0.8673585
3246.05161 | 0.25467 | 0.9206825 | 0.07931745 | 2.579317 | 3246.05161 | 0.29367 | 0.920942 | 0.07905795 | 1.579058 | 3246.05161 | 0.29023 | 0.8680165 | 0.1319835 | 3246.05161 | 0.29023 | 0.8680165
3244.12288 | 0.25495 | 0.9216948 | 0.0783052 | 2.578305 | 3244.12288 | 0.29393 | 0.9217574 | 0.0782426 | 1.578243 | 3244.12288 | 0.29057 | 0.8690334 | 0.1309666 | 3244.12288 | 0.29057 | 0.8690334
3242.19415 | 0.25494 | 0.9216587 | 0.07834135 | 2.578341 | 3242.19415 | 0.29403 | 0.922071 | 0.077929 | 1.577929 | 3242.19415 | 0.29059 | 0.8690932 | 0.1309068 | 3242.19415 | 0.29059 | 0.8690932
3240.26542 | 0.25479 | 0.9211164 | 0.07888363 | 2.578884 | 3240.26542 | 0.29399 | 0.9219456 | 0.07805444 | 1.578054 | 3240.26542 | 0.29045 | 0.8686745 | 0.1313255 | 3240.26542 | 0.29045 | 0.8686745
3238.33669 | 0.25474 | 0.9209356 | 0.07906439 | 2.579064 | 3238.33669 | 0.29381 | 0.9213811 | 0.07861892 | 1.578619 | 3238.33669 | 0.29025 | 0.8680763 | 0.1319237 | 3238.33669 | 0.29025 | 0.8680763
3236.40796 | 0.25467 | 0.9206825 | 0.07931745 | 2.579317 | 3236.40796 | 0.29336 | 0.9199699 | 0.08003011 | 1.58003 | 3236.40796 | 0.28992 | 0.8670894 | 0.1329106 | 3236.40796 | 0.28992 | 0.8670894
3234.47923 | 0.25447 | 0.9199595 | 0.08004049 | 2.58004 | 3234.47923 | 0.29288 | 0.9184646 | 0.08153537 | 1.581535 | 3234.47923 | 0.28957 | 0.8660426 | 0.1339574 | 3234.47923 | 0.28957 | 0.8660426
3232.5505 | 0.25441 | 0.9197426 | 0.0802574 | 2.580257 | 3232.5505 | 0.29292 | 0.9185901 | 0.08140993 | 1.58141 | 3232.5505 | 0.28946 | 0.8657136 | 0.1342864 | 3232.5505 | 0.28946 | 0.8657136
3230.62177 | 0.25462 | 0.9205018 | 0.07949821 | 2.579498 | 3230.62177 | 0.29338 | 0.9200326 | 0.07996739 | 1.579967 | 3230.62177 | 0.28966 | 0.8663118 | 0.1336882 | 3230.62177 | 0.28966 | 0.8663118
3228.69304 | 0.25482 | 0.9212248 | 0.07877517 | 2.578775 | 3228.69304 | 0.29365 | 0.9208793 | 0.07912067 | 1.579121 | 3228.69304 | 0.28991 | 0.8670595 | 0.1329405 | 3228.69304 | 0.28991 | 0.8670595
3226.76431 | 0.25492 | 0.9215863 | 0.07841365 | 2.578414 | 3226.76431 | 0.29355 | 0.9205657 | 0.07943427 | 1.579434 | 3226.76431 | 0.29001 | 0.8673585 | 0.1326415 | 3226.76431 | 0.29001 | 0.8673585
3224.83558 | 0.25497 | 0.9217671 | 0.07823289 | 2.578233 | 3224.83558 | 0.29333 | 0.9198758 | 0.08012418 | 1.580124 | 3224.83558 | 0.28992 | 0.8670894 | 0.1329106 | 3224.83558 | 0.28992 | 0.8670894
3222.90685 | 0.25483 | 0.921261 | 0.07873902 | 2.578739 | 3222.90685 | 0.29307 | 0.9190605 | 0.08093954 | 1.58094 | 3222.90685 | 0.28963 | 0.866222 | 0.133778 | 3222.90685 | 0.28963 | 0.866222
3220.97812 | 0.25451 | 0.9201041 | 0.07989588 | 2.579896 | 3220.97812 | 0.29284 | 0.9183392 | 0.08166081 | 1.581661 | 3220.97812 | 0.28937 | 0.8654444 | 0.1345556 | 3220.97812 | 0.28937 | 0.8654444
3219.04939 | 0.25431 | 0.9193811 | 0.08061892 | 2.580619 | 3219.04939 | 0.29284 | 0.9183392 | 0.08166081 | 1.581661 | 3219.04939 | 0.2894 | 0.8655342 | 0.1344658 | 3219.04939 | 0.2894 | 0.8655342
3217.12066 | 0.25438 | 0.9196341 | 0.08036586 | 2.580366 | 3217.12066 | 0.29304 | 0.9189664 | 0.08103362 | 1.581034 | 3217.12066 | 0.28952 | 0.865893 | 0.134107 | 3217.12066 | 0.28952 | 0.865893
3215.19193 | 0.25459 | 0.9203933 | 0.07960667 | 2.579607 | 3215.19193 | 0.29317 | 0.9193741 | 0.08062594 | 1.580626 | 3215.19193 | 0.28953 | 0.865923 | 0.134077 | 3215.19193 | 0.28953 | 0.865923
3213.26321 | 0.25473 | 0.9208995 | 0.07910054 | 2.579101 | 3213.26321 | 0.29324 | 0.9195936 | 0.08040642 | 1.580406 | 3213.26321 | 0.28948 | 0.8657734 | 0.1342266 | 3213.26321 | 0.28948 | 0.8657734
3211.33448 | 0.25475 | 0.9209718 | 0.07902823 | 2.579028 | 3211.33448 | 0.29335 | 0.9199385 | 0.08006147 | 1.580061 | 3211.33448 | 0.28942 | 0.865594 | 0.134406 | 3211.33448 | 0.28942 | 0.865594
3209.40575 | 0.2547 | 0.920791 | 0.07920899 | 2.579209 | 3209.40575 | 0.29333 | 0.9198758 | 0.08012418 | 1.580124 | 3209.40575 | 0.28933 | 0.8653248 | 0.1346752 | 3209.40575 | 0.28933 | 0.8653248
3207.47702 | 0.25461 | 0.9204656 | 0.07953436 | 2.579534 | 3207.47702 | 0.29314 | 0.91928 | 0.08072002 | 1.58072 | 3207.47702 | 0.28913 | 0.8647266 | 0.1352734 | 3207.47702 | 0.28913 | 0.8647266
3205.54829 | 0.25456 | 0.9202849 | 0.07971512 | 2.579715 | 3205.54829 | 0.29292 | 0.9185901 | 0.08140993 | 1.58141 | 3205.54829 | 0.28891 | 0.8640687 | 0.1359313 | 3205.54829 | 0.28891 | 0.8640687
3203.61956 | 0.25457 | 0.920321 | 0.07967897 | 2.579679 | 3203.61956 | 0.29281 | 0.9182451 | 0.08175489 | 1.581755 | 3203.61956 | 0.28883 | 0.8638294 | 0.1361706 | 3203.61956 | 0.28883 | 0.8638294
3201.69083 | 0.25458 | 0.9203572 | 0.07964282 | 2.579643 | 3201.69083 | 0.29291 | 0.9185587 | 0.08144129 | 1.581441 | 3201.69083 | 0.28882 | 0.8637995 | 0.1362005 | 3201.69083 | 0.28882 | 0.8637995
3199.7621 | 0.25472 | 0.9208633 | 0.07913669 | 2.579137 | 3199.7621 | 0.29308 | 0.9190918 | 0.08090818 | 1.580908 | 3199.7621 | 0.28891 | 0.8640687 | 0.1359313 | 3199.7621 | 0.28891 | 0.8640687
3197.83337 | 0.25495 | 0.9216948 | 0.0783052 | 2.578305 | 3197.83337 | 0.29322 | 0.9195309 | 0.08046914 | 1.580469 | 3197.83337 | 0.28904 | 0.8644575 | 0.1355425 | 3197.83337 | 0.28904 | 0.8644575
3195.90464 | 0.25487 | 0.9214056 | 0.07859441 | 2.578594 | 3195.90464 | 0.2933 | 0.9197817 | 0.08021826 | 1.580218 | 3195.90464 | 0.28898 | 0.864278 | 0.135722 | 3195.90464 | 0.28898 | 0.864278
3193.97591 | 0.25445 | 0.9198872 | 0.08011279 | 2.580113 | 3193.97591 | 0.29313 | 0.9192486 | 0.08075138 | 1.580751 | 3193.97591 | 0.28869 | 0.8634107 | 0.1365893 | 3193.97591 | 0.28869 | 0.8634107
3192.04718 | 0.25416 | 0.9188388 | 0.0811612 | 2.581161 | 3192.04718 | 0.29281 | 0.9182451 | 0.08175489 | 1.581755 | 3192.04718 | 0.28841 | 0.8625733 | 0.1374267 | 3192.04718 | 0.28841 | 0.8625733
3190.11845 | 0.25417 | 0.918875 | 0.08112505 | 2.581125 | 3190.11845 | 0.29264 | 0.917712 | 0.08228801 | 1.582288 | 3190.11845 | 0.28823 | 0.8620349 | 0.1379651 | 3190.11845 | 0.28823 | 0.8620349
3188.18972 | 0.25412 | 0.9186942 | 0.08130581 | 2.581306 | 3188.18972 | 0.29263 | 0.9176806 | 0.08231937 | 1.582319 | 3188.18972 | 0.28809 | 0.8616162 | 0.1383838 | 3188.18972 | 0.28809 | 0.8616162
3186.26099 | 0.25392 | 0.9179712 | 0.08202885 | 2.582029 | 3186.26099 | 0.29263 | 0.9176806 | 0.08231937 | 1.582319 | 3186.26099 | 0.28795 | 0.8611975 | 0.1388025 | 3186.26099 | 0.28795 | 0.8611975
3184.33226 | 0.25388 | 0.9178265 | 0.08217346 | 2.582173 | 3184.33226 | 0.29264 | 0.917712 | 0.08228801 | 1.582288 | 3184.33226 | 0.28788 | 0.8609882 | 0.1390118 | 3184.33226 | 0.28788 | 0.8609882
3182.40353 | 0.25405 | 0.9184411 | 0.08155887 | 2.581559 | 3182.40353 | 0.29269 | 0.9178688 | 0.08213121 | 1.582131 | 3182.40353 | 0.28794 | 0.8611676 | 0.1388324 | 3182.40353 | 0.28794 | 0.8611676
3180.47481 | 0.25423 | 0.9190919 | 0.08090814 | 2.580908 | 3180.47481 | 0.29275 | 0.9180569 | 0.08194305 | 1.581943 | 3180.47481 | 0.28811 | 0.861676 | 0.138324 | 3180.47481 | 0.28811 | 0.861676
3178.54608 | 0.25445 | 0.9198872 | 0.08011279 | 2.580113 | 3178.54608 | 0.29286 | 0.9184019 | 0.08159809 | 1.581598 | 3178.54608 | 0.28832 | 0.8623041 | 0.1376959 | 3178.54608 | 0.28832 | 0.8623041
3176.61735 | 0.25448 | 0.9199957 | 0.08000434 | 2.580004 | 3176.61735 | 0.29287 | 0.9184333 | 0.08156673 | 1.581567 | 3176.61735 | 0.28839 | 0.8625135 | 0.1374865 | 3176.61735 | 0.28839 | 0.8625135
3174.68862 | 0.25422 | 0.9190557 | 0.08094429 | 2.580944 | 3174.68862 | 0.29267 | 0.9178061 | 0.08219393 | 1.582194 | 3174.68862 | 0.2883 | 0.8622443 | 0.1377557 | 3174.68862 | 0.2883 | 0.8622443
3172.75989 | 0.254 | 0.9182604 | 0.08173963 | 2.58174 | 3172.75989 | 0.29245 | 0.9171162 | 0.08288384 | 1.582884 | 3172.75989 | 0.2882 | 0.8619452 | 0.1380548 | 3172.75989 | 0.2882 | 0.8619452
3170.83116 | 0.25396 | 0.9181158 | 0.08188424 | 2.581884 | 3170.83116 | 0.29233 | 0.9167398 | 0.08326016 | 1.58326 | 3170.83116 | 0.28791 | 0.8610779 | 0.1389221 | 3170.83116 | 0.28791 | 0.8610779
3168.90243 | 0.25396 | 0.9181158 | 0.08188424 | 2.581884 | 3168.90243 | 0.29228 | 0.916583 | 0.08341696 | 1.583417 | 3168.90243 | 0.2875 | 0.8598517 | 0.1401483 | 3168.90243 | 0.2875 | 0.8598517
3166.9737 | 0.25392 | 0.9179712 | 0.08202885 | 2.582029 | 3166.9737 | 0.29224 | 0.9164576 | 0.0835424 | 1.583542 | 3166.9737 | 0.2873 | 0.8592535 | 0.1407465 | 3166.9737 | 0.2873 | 0.8592535
3165.04497 | 0.25384 | 0.9176819 | 0.08231807 | 2.582318 | 3165.04497 | 0.29208 | 0.9159558 | 0.08404415 | 1.584044 | 3165.04497 | 0.28726 | 0.8591339 | 0.1408661 | 3165.04497 | 0.28726 | 0.8591339
3163.11624 | 0.25379 | 0.9175012 | 0.08249883 | 2.582499 | 3163.11624 | 0.29186 | 0.9152659 | 0.08473407 | 1.584734 | 3163.11624 | 0.28714 | 0.858775 | 0.141225 | 3163.11624 | 0.28714 | 0.858775
3161.18751 | 0.25371 | 0.917212 | 0.08278804 | 2.582788 | 3161.18751 | 0.29172 | 0.9148269 | 0.08517311 | 1.585173 | 3161.18751 | 0.28701 | 0.8583862 | 0.1416138 | 3161.18751 | 0.28701 | 0.8583862
3159.25878 | 0.25349 | 0.9164166 | 0.08358338 | 2.583583 | 3159.25878 | 0.29162 | 0.9145133 | 0.0854867 | 1.585487 | 3159.25878 | 0.28691 | 0.8580871 | 0.1419129 | 3159.25878 | 0.28691 | 0.8580871
3157.33005 | 0.25316 | 0.9152236 | 0.0847764 | 2.584776 | 3157.33005 | 0.29139 | 0.913792 | 0.08620798 | 1.586208 | 3157.33005 | 0.28673 | 0.8575487 | 0.1424513 | 3157.33005 | 0.28673 | 0.8575487
3155.40132 | 0.2527 | 0.9135606 | 0.08643939 | 2.586439 | 3155.40132 | 0.29098 | 0.9125063 | 0.08749373 | 1.587494 | 3155.40132 | 0.2864 | 0.8565618 | 0.1434382 | 3155.40132 | 0.2864 | 0.8565618
3153.47259 | 0.25242 | 0.9125484 | 0.08745165 | 2.587452 | 3153.47259 | 0.29069 | 0.9115968 | 0.08840316 | 1.588403 | 3153.47259 | 0.28609 | 0.8556346 | 0.1443654 | 3153.47259 | 0.28609 | 0.8556346
3151.54386 | 0.25268 | 0.9134883 | 0.0865117 | 2.586512 | 3151.54386 | 0.2908 | 0.9119418 | 0.0880582 | 1.588058 | 3151.54386 | 0.28603 | 0.8554552 | 0.1445448 | 3151.54386 | 0.28603 | 0.8554552
3149.61513 | 0.25316 | 0.9152236 | 0.0847764 | 2.584776 | 3149.61513 | 0.29117 | 0.9131021 | 0.08689789 | 1.586898 | 3149.61513 | 0.28609 | 0.8556346 | 0.1443654 | 3149.61513 | 0.28609 | 0.8556346
3147.68641 | 0.25336 | 0.9159466 | 0.08405336 | 2.584053 | 3147.68641 | 0.29143 | 0.9139175 | 0.08608254 | 1.586083 | 3147.68641 | 0.28606 | 0.8555449 | 0.1444551 | 3147.68641 | 0.28606 | 0.8555449
3145.75768 | 0.25338 | 0.9160189 | 0.08398106 | 2.583981 | 3145.75768 | 0.29147 | 0.9140429 | 0.0859571 | 1.585957 | 3145.75768 | 0.28602 | 0.8554253 | 0.1445747 | 3145.75768 | 0.28602 | 0.8554253
3143.82895 | 0.25329 | 0.9156936 | 0.08430642 | 2.584306 | 3143.82895 | 0.2913 | 0.9135098 | 0.08649022 | 1.58649 | 3143.82895 | 0.28599 | 0.8553356 | 0.1446644 | 3143.82895 | 0.28599 | 0.8553356
3141.90022 | 0.25303 | 0.9147536 | 0.08524638 | 2.585246 | 3141.90022 | 0.29093 | 0.9123495 | 0.08765053 | 1.587651 | 3141.90022 | 0.28579 | 0.8547374 | 0.1452626 | 3141.90022 | 0.28579 | 0.8547374
3139.97149 | 0.25278 | 0.9138498 | 0.08615018 | 2.58615 | 3139.97149 | 0.29058 | 0.9112519 | 0.08874812 | 1.588748 | 3139.97149 | 0.28549 | 0.8538402 | 0.1461598 | 3139.97149 | 0.28549 | 0.8538402
3138.04276 | 0.25276 | 0.9137775 | 0.08622248 | 2.586222 | 3138.04276 | 0.29057 | 0.9112205 | 0.08877948 | 1.588779 | 3138.04276 | 0.28537 | 0.8534813 | 0.1465187 | 3138.04276 | 0.28537 | 0.8534813
3136.11403 | 0.25281 | 0.9139583 | 0.08604172 | 2.586042 | 3136.11403 | 0.29077 | 0.9118477 | 0.08815228 | 1.588152 | 3136.11403 | 0.28538 | 0.8535112 | 0.1464888 | 3136.11403 | 0.28538 | 0.8535112
3134.1853 | 0.25272 | 0.9136329 | 0.08636709 | 2.586367 | 3134.1853 | 0.29076 | 0.9118164 | 0.08818364 | 1.588184 | 3134.1853 | 0.28534 | 0.8533916 | 0.1466084 | 3134.1853 | 0.28534 | 0.8533916
3132.25657 | 0.2526 | 0.9131991 | 0.08680091 | 2.586801 | 3132.25657 | 0.2906 | 0.9113146 | 0.0886854 | 1.588685 | 3132.25657 | 0.28525 | 0.8531224 | 0.1468776 | 3132.25657 | 0.28525 | 0.8531224
3130.32784 | 0.25261 | 0.9132352 | 0.08676476 | 2.586765 | 3130.32784 | 0.29068 | 0.9115655 | 0.08843452 | 1.588435 | 3130.32784 | 0.28523 | 0.8530626 | 0.1469374 | 3130.32784 | 0.28523 | 0.8530626
3128.39911 | 0.25275 | 0.9137414 | 0.08625863 | 2.586259 | 3128.39911 | 0.29097 | 0.9124749 | 0.08752509 | 1.587525 | 3128.39911 | 0.28535 | 0.8534215 | 0.1465785 | 3128.39911 | 0.28535 | 0.8534215
3126.47038 | 0.25277 | 0.9138137 | 0.08618633 | 2.586186 | 3126.47038 | 0.29108 | 0.9128199 | 0.08718013 | 1.58718 | 3126.47038 | 0.28536 | 0.8534514 | 0.1465486 | 3126.47038 | 0.28536 | 0.8534514
3124.54165 | 0.25254 | 0.9129822 | 0.08701782 | 2.587018 | 3124.54165 | 0.29081 | 0.9119732 | 0.08802684 | 1.588027 | 3124.54165 | 0.2851 | 0.8526738 | 0.1473262 | 3124.54165 | 0.2851 | 0.8526738
3122.61292 | 0.25215 | 0.9115722 | 0.08842775 | 2.588428 | 3122.61292 | 0.29023 | 0.9101543 | 0.08984571 | 1.589846 | 3122.61292 | 0.28473 | 0.8515672 | 0.1484328 | 3122.61292 | 0.28473 | 0.8515672
3120.68419 | 0.25176 | 0.9101623 | 0.08983768 | 2.589838 | 3120.68419 | 0.28961 | 0.90821 | 0.09179002 | 1.59179 | 3120.68419 | 0.28425 | 0.8501316 | 0.1498684 | 3120.68419 | 0.28425 | 0.8501316
3118.75546 | 0.25144 | 0.9090055 | 0.09099454 | 2.590995 | 3118.75546 | 0.28923 | 0.9070183 | 0.09298169 | 1.592982 | 3118.75546 | 0.28379 | 0.8487558 | 0.1512442 | 3118.75546 | 0.28379 | 0.8487558
3116.82673 | 0.25139 | 0.9088247 | 0.0911753 | 2.591175 | 3116.82673 | 0.28918 | 0.9068615 | 0.09313848 | 1.593138 | 3116.82673 | 0.28373 | 0.8485764 | 0.1514236 | 3116.82673 | 0.28373 | 0.8485764
3114.89801 | 0.25176 | 0.9101623 | 0.08983768 | 2.589838 | 3114.89801 | 0.28941 | 0.9075828 | 0.09241721 | 1.592417 | 3114.89801 | 0.28405 | 0.8495334 | 0.1504666 | 3114.89801 | 0.28405 | 0.8495334
3112.96928 | 0.25225 | 0.9119338 | 0.08806623 | 2.588066 | 3112.96928 | 0.28975 | 0.908649 | 0.09135098 | 1.591351 | 3112.96928 | 0.28433 | 0.8503709 | 0.1496291 | 3112.96928 | 0.28433 | 0.8503709
3111.04055 | 0.25238 | 0.9124037 | 0.08759625 | 2.587596 | 3111.04055 | 0.28981 | 0.9088372 | 0.09116282 | 1.591163 | 3111.04055 | 0.28422 | 0.8500419 | 0.1499581 | 3111.04055 | 0.28422 | 0.8500419
3109.11182 | 0.2522 | 0.911753 | 0.08824699 | 2.588247 | 3109.11182 | 0.28961 | 0.90821 | 0.09179002 | 1.59179 | 3109.11182 | 0.28393 | 0.8491745 | 0.1508255 | 3109.11182 | 0.28393 | 0.8491745
3107.18309 | 0.25211 | 0.9114276 | 0.08857236 | 2.588572 | 3107.18309 | 0.28959 | 0.9081473 | 0.09185273 | 1.591853 | 3107.18309 | 0.28385 | 0.8489353 | 0.1510647 | 3107.18309 | 0.28385 | 0.8489353
3105.25436 | 0.25216 | 0.9116084 | 0.0883916 | 2.588392 | 3105.25436 | 0.28975 | 0.908649 | 0.09135098 | 1.591351 | 3105.25436 | 0.28388 | 0.849025 | 0.150975 | 3105.25436 | 0.28388 | 0.849025
3103.32563 | 0.25212 | 0.9114638 | 0.08853621 | 2.588536 | 3103.32563 | 0.2898 | 0.9088058 | 0.09119418 | 1.591194 | 3103.32563 | 0.28377 | 0.848696 | 0.151304 | 3103.32563 | 0.28377 | 0.848696
3101.3969 | 0.252 | 0.91103 | 0.08897003 | 2.58897 | 3101.3969 | 0.28979 | 0.9087745 | 0.09122554 | 1.591226 | 3101.3969 | 0.28358 | 0.8481278 | 0.1518722 | 3101.3969 | 0.28358 | 0.8481278
3099.46817 | 0.25207 | 0.911283 | 0.08871697 | 2.588717 | 3099.46817 | 0.28997 | 0.9093389 | 0.09066106 | 1.590661 | 3099.46817 | 0.28357 | 0.8480979 | 0.1519021 | 3099.46817 | 0.28357 | 0.8480979
3097.53944 | 0.2524 | 0.912476 | 0.08752395 | 2.587524 | 3097.53944 | 0.29027 | 0.9102797 | 0.08972027 | 1.58972 | 3097.53944 | 0.28379 | 0.8487558 | 0.1512442 | 3097.53944 | 0.28379 | 0.8487558
3095.61071 | 0.25266 | 0.913416 | 0.086584 | 2.586584 | 3095.61071 | 0.29027 | 0.9102797 | 0.08972027 | 1.58972 | 3095.61071 | 0.28394 | 0.8492045 | 0.1507955 | 3095.61071 | 0.28394 | 0.8492045
3093.68198 | 0.25245 | 0.9126568 | 0.08734319 | 2.587343 | 3093.68198 | 0.28979 | 0.9087745 | 0.09122554 | 1.591226 | 3093.68198 | 0.2836 | 0.8481876 | 0.1518124 | 3093.68198 | 0.2836 | 0.8481876
3091.75325 | 0.25198 | 0.9109577 | 0.08904233 | 2.589042 | 3091.75325 | 0.28918 | 0.9068615 | 0.09313848 | 1.593138 | 3091.75325 | 0.28308 | 0.8466324 | 0.1533676 | 3091.75325 | 0.28308 | 0.8466324
3089.82452 | 0.25174 | 0.91009 | 0.08990998 | 2.58991 | 3089.82452 | 0.28896 | 0.9061716 | 0.0938284 | 1.593828 | 3089.82452 | 0.2829 | 0.846094 | 0.153906 | 3089.82452 | 0.2829 | 0.846094
3087.89579 | 0.25162 | 0.9096562 | 0.09034381 | 2.590344 | 3087.89579 | 0.28896 | 0.9061716 | 0.0938284 | 1.593828 | 3087.89579 | 0.28294 | 0.8462137 | 0.1537863 | 3087.89579 | 0.28294 | 0.8462137
3085.96706 | 0.25131 | 0.9085355 | 0.09146452 | 2.591465 | 3085.96706 | 0.28876 | 0.9055444 | 0.09445559 | 1.594456 | 3085.96706 | 0.28279 | 0.845765 | 0.154235 | 3085.96706 | 0.28279 | 0.845765
3084.03833 | 0.251 | 0.9074148 | 0.09258523 | 2.592585 | 3084.03833 | 0.28841 | 0.9044468 | 0.09555319 | 1.595553 | 3084.03833 | 0.28246 | 0.8447781 | 0.1552219 | 3084.03833 | 0.28246 | 0.8447781
3082.10961 | 0.25087 | 0.9069448 | 0.0930552 | 2.593055 | 3082.10961 | 0.28818 | 0.9037255 | 0.09627446 | 1.596274 | 3082.10961 | 0.28214 | 0.843821 | 0.156179 | 3082.10961 | 0.28214 | 0.843821
3080.18088 | 0.25085 | 0.9068725 | 0.09312751 | 2.593128 | 3080.18088 | 0.2881 | 0.9034747 | 0.09652534 | 1.596525 | 3080.18088 | 0.28192 | 0.8431631 | 0.1568369 | 3080.18088 | 0.28192 | 0.8431631
3078.25215 | 0.251 | 0.9074148 | 0.09258523 | 2.592585 | 3078.25215 | 0.28826 | 0.9039764 | 0.09602358 | 1.596024 | 3078.25215 | 0.28189 | 0.8430733 | 0.1569267 | 3078.25215 | 0.28189 | 0.8430733
3076.32342 | 0.25145 | 0.9090416 | 0.09095839 | 2.590958 | 3076.32342 | 0.28869 | 0.9053249 | 0.09467511 | 1.594675 | 3076.32342 | 0.28211 | 0.8437313 | 0.1562687 | 3076.32342 | 0.28211 | 0.8437313
3074.39469 | 0.25193 | 0.9107769 | 0.08922309 | 2.589223 | 3074.39469 | 0.28913 | 0.9067047 | 0.09329528 | 1.593295 | 3074.39469 | 0.28243 | 0.8446884 | 0.1553116 | 3074.39469 | 0.28243 | 0.8446884
3072.46596 | 0.25203 | 0.9111384 | 0.08886157 | 2.588862 | 3072.46596 | 0.28923 | 0.9070183 | 0.09298169 | 1.592982 | 3072.46596 | 0.28248 | 0.8448379 | 0.1551621 | 3072.46596 | 0.28248 | 0.8448379
3070.53723 | 0.25165 | 0.9097647 | 0.09023535 | 2.590235 | 3070.53723 | 0.28898 | 0.9062343 | 0.09376568 | 1.593766 | 3070.53723 | 0.28212 | 0.8437612 | 0.1562388 | 3070.53723 | 0.28212 | 0.8437612
3068.6085 | 0.2512 | 0.9081378 | 0.09186219 | 2.591862 | 3068.6085 | 0.2887 | 0.9053562 | 0.09464375 | 1.594644 | 3068.6085 | 0.28174 | 0.8426247 | 0.1573753 | 3068.6085 | 0.28174 | 0.8426247
3066.67977 | 0.25115 | 0.9079571 | 0.09204295 | 2.592043 | 3066.67977 | 0.28873 | 0.9054503 | 0.09454967 | 1.59455 | 3066.67977 | 0.28183 | 0.8428939 | 0.1571061 | 3066.67977 | 0.28183 | 0.8428939
3064.75104 | 0.25146 | 0.9090778 | 0.09092224 | 2.590922 | 3064.75104 | 0.28894 | 0.9061089 | 0.09389112 | 1.593891 | 3064.75104 | 0.28224 | 0.8441201 | 0.1558799 | 3064.75104 | 0.28224 | 0.8441201
3062.82231 | 0.25176 | 0.9101623 | 0.08983768 | 2.589838 | 3062.82231 | 0.2891 | 0.9066106 | 0.09338936 | 1.593389 | 3062.82231 | 0.28247 | 0.844808 | 0.155192 | 3062.82231 | 0.28247 | 0.844808
3060.89358 | 0.2518 | 0.9103069 | 0.08969307 | 2.589693 | 3060.89358 | 0.28915 | 0.9067674 | 0.09323256 | 1.593233 | 3060.89358 | 0.28227 | 0.8442098 | 0.1557902 | 3060.89358 | 0.28227 | 0.8442098
3058.96485 | 0.25152 | 0.9092947 | 0.09070533 | 2.590705 | 3058.96485 | 0.28894 | 0.9061089 | 0.09389112 | 1.593891 | 3058.96485 | 0.2818 | 0.8428042 | 0.1571958 | 3058.96485 | 0.2818 | 0.8428042
3057.03612 | 0.25123 | 0.9082463 | 0.09175373 | 2.591754 | 3057.03612 | 0.28861 | 0.905074 | 0.09492599 | 1.594926 | 3057.03612 | 0.28145 | 0.8417574 | 0.1582426 | 3057.03612 | 0.28145 | 0.8417574
3055.10739 | 0.25106 | 0.9076317 | 0.09236832 | 2.592368 | 3055.10739 | 0.28842 | 0.9044782 | 0.09552183 | 1.595522 | 3055.10739 | 0.2813 | 0.8413088 | 0.1586912 | 3055.10739 | 0.2813 | 0.8413088
3053.17866 | 0.25093 | 0.9071617 | 0.09283829 | 2.592838 | 3053.17866 | 0.2883 | 0.9041019 | 0.09589814 | 1.595898 | 3053.17866 | 0.28102 | 0.8404713 | 0.1595287 | 3053.17866 | 0.28102 | 0.8404713
3051.24993 | 0.251 | 0.9074148 | 0.09258523 | 2.592585 | 3051.24993 | 0.28821 | 0.9038196 | 0.09618038 | 1.59618 | 3051.24993 | 0.28079 | 0.8397835 | 0.1602165 | 3051.24993 | 0.28079 | 0.8397835
3049.32121 | 0.25132 | 0.9085716 | 0.09142836 | 2.591428 | 3049.32121 | 0.28825 | 0.9039451 | 0.09605494 | 1.596055 | 3049.32121 | 0.28093 | 0.8402022 | 0.1597978 | 3049.32121 | 0.28093 | 0.8402022
3047.39248 | 0.25141 | 0.908897 | 0.091103 | 2.591103 | 3047.39248 | 0.2881 | 0.9034747 | 0.09652534 | 1.596525 | 3047.39248 | 0.28105 | 0.8405611 | 0.1594389 | 3047.39248 | 0.28105 | 0.8405611
3045.46375 | 0.25103 | 0.9075232 | 0.09247677 | 2.592477 | 3045.46375 | 0.28769 | 0.9021889 | 0.09781109 | 1.597811 | 3045.46375 | 0.28075 | 0.8396638 | 0.1603362 | 3045.46375 | 0.28075 | 0.8396638
3043.53502 | 0.25059 | 0.9059325 | 0.09406746 | 2.594067 | 3043.53502 | 0.28746 | 0.9014676 | 0.09853236 | 1.598532 | 3043.53502 | 0.2804 | 0.8386171 | 0.1613829 | 3043.53502 | 0.2804 | 0.8386171
3041.60629 | 0.25053 | 0.9057156 | 0.09428437 | 2.594284 | 3041.60629 | 0.28757 | 0.9018126 | 0.09818741 | 1.598187 | 3041.60629 | 0.28037 | 0.8385273 | 0.1614727 | 3041.60629 | 0.28037 | 0.8385273
3039.67756 | 0.2508 | 0.9066917 | 0.09330827 | 2.593308 | 3039.67756 | 0.28782 | 0.9025966 | 0.09740341 | 1.597403 | 3039.67756 | 0.28052 | 0.838976 | 0.161024 | 3039.67756 | 0.28052 | 0.838976
3037.74883 | 0.25088 | 0.9069809 | 0.09301905 | 2.593019 | 3037.74883 | 0.28789 | 0.9028161 | 0.09718389 | 1.597184 | 3037.74883 | 0.28046 | 0.8387965 | 0.1612035 | 3037.74883 | 0.28046 | 0.8387965
3035.8201 | 0.25064 | 0.9061133 | 0.0938867 | 2.593887 | 3035.8201 | 0.28768 | 0.9021576 | 0.09784245 | 1.597842 | 3035.8201 | 0.28015 | 0.8378694 | 0.1621306 | 3035.8201 | 0.28015 | 0.8378694
3033.89137 | 0.25055 | 0.9057879 | 0.09421207 | 2.594212 | 3033.89137 | 0.2875 | 0.9015931 | 0.09840692 | 1.598407 | 3033.89137 | 0.28002 | 0.8374806 | 0.1625194 | 3033.89137 | 0.28002 | 0.8374806
3031.96264 | 0.2508 | 0.9066917 | 0.09330827 | 2.593308 | 3031.96264 | 0.28755 | 0.9017499 | 0.09825013 | 1.59825 | 3031.96264 | 0.28028 | 0.8382582 | 0.1617418 | 3031.96264 | 0.28028 | 0.8382582
3030.03391 | 0.25107 | 0.9076678 | 0.09233216 | 2.592332 | 3030.03391 | 0.28774 | 0.9023457 | 0.09765429 | 1.597654 | 3030.03391 | 0.28065 | 0.8393648 | 0.1606352 | 3030.03391 | 0.28065 | 0.8393648
3028.10518 | 0.25107 | 0.9076678 | 0.09233216 | 2.592332 | 3028.10518 | 0.28782 | 0.9025966 | 0.09740341 | 1.597403 | 3028.10518 | 0.28071 | 0.8395442 | 0.1604558 | 3028.10518 | 0.28071 | 0.8395442
3026.17645 | 0.25088 | 0.9069809 | 0.09301905 | 2.593019 | 3026.17645 | 0.28769 | 0.9021889 | 0.09781109 | 1.597811 | 3026.17645 | 0.28045 | 0.8387666 | 0.1612334 | 3026.17645 | 0.28045 | 0.8387666
3024.24772 | 0.25086 | 0.9069086 | 0.09309136 | 2.593091 | 3024.24772 | 0.28763 | 0.9020008 | 0.09799925 | 1.597999 | 3024.24772 | 0.28022 | 0.8380787 | 0.1619213 | 3024.24772 | 0.28022 | 0.8380787
3022.31899 | 0.25096 | 0.9072702 | 0.09272984 | 2.59273 | 3022.31899 | 0.28777 | 0.9024398 | 0.09756021 | 1.59756 | 3022.31899 | 0.28012 | 0.8377796 | 0.1622204 | 3022.31899 | 0.28012 | 0.8377796
3020.39026 | 0.25081 | 0.9067279 | 0.09327212 | 2.593272 | 3020.39026 | 0.28781 | 0.9025652 | 0.09743477 | 1.597435 | 3020.39026 | 0.28 | 0.8374207 | 0.1625793 | 3020.39026 | 0.28 | 0.8374207
3018.46153 | 0.25037 | 0.9051372 | 0.0948628 | 2.594863 | 3018.46153 | 0.28756 | 0.9017812 | 0.09821877 | 1.598219 | 3018.46153 | 0.27979 | 0.8367927 | 0.1632073 | 3018.46153 | 0.27979 | 0.8367927
3016.5328 | 0.24992 | 0.9035104 | 0.09648964 | 2.59649 | 3016.5328 | 0.28713 | 0.9004328 | 0.09956724 | 1.599567 | 3016.5328 | 0.27952 | 0.8359852 | 0.1640148 | 3016.5328 | 0.27952 | 0.8359852
3014.60408 | 0.24973 | 0.9028235 | 0.09717653 | 2.597177 | 3014.60408 | 0.28684 | 0.8995233 | 0.1004767 | 1.600477 | 3014.60408 | 0.27933 | 0.8354169 | 0.1645831 | 3014.60408 | 0.27933 | 0.8354169
3012.67535 | 0.24992 | 0.9035104 | 0.09648964 | 2.59649 | 3012.67535 | 0.28694 | 0.8998369 | 0.1001631 | 1.600163 | 3012.67535 | 0.27944 | 0.8357459 | 0.1642541 | 3012.67535 | 0.27944 | 0.8357459
3010.74662 | 0.25039 | 0.9052095 | 0.0947905 | 2.59479 | 3010.74662 | 0.28741 | 0.9013108 | 0.09868916 | 1.598689 | 3010.74662 | 0.27987 | 0.8370319 | 0.1629681 | 3010.74662 | 0.27987 | 0.8370319
3008.81789 | 0.25082 | 0.906764 | 0.09323596 | 2.593236 | 3008.81789 | 0.288 | 0.9031611 | 0.09683894 | 1.596839 | 3008.81789 | 0.28038 | 0.8385572 | 0.1614428 | 3008.81789 | 0.28038 | 0.8385572
3006.88916 | 0.25103 | 0.9075232 | 0.09247677 | 2.592477 | 3006.88916 | 0.28847 | 0.904635 | 0.09536503 | 1.595365 | 3006.88916 | 0.28077 | 0.8397237 | 0.1602763 | 3006.88916 | 0.28077 | 0.8397237
3004.96043 | 0.25115 | 0.9079571 | 0.09204295 | 2.592043 | 3004.96043 | 0.28873 | 0.9054503 | 0.09454967 | 1.59455 | 3004.96043 | 0.28108 | 0.8406508 | 0.1593492 | 3004.96043 | 0.28108 | 0.8406508
3003.0317 | 0.25126 | 0.9083547 | 0.09164528 | 2.591645 | 3003.0317 | 0.28885 | 0.9058266 | 0.09417336 | 1.594173 | 3003.0317 | 0.28136 | 0.8414882 | 0.1585118 | 3003.0317 | 0.28136 | 0.8414882
3001.10297 | 0.25117 | 0.9080294 | 0.09197064 | 2.591971 | 3001.10297 | 0.28885 | 0.9058266 | 0.09417336 | 1.594173 | 3001.10297 | 0.28152 | 0.8419667 | 0.1580333 | 3001.10297 | 0.28152 | 0.8419667
2999.17424 | 0.2509 | 0.9070533 | 0.09294675 | 2.592947 | 2999.17424 | 0.28881 | 0.9057012 | 0.0942988 | 1.594299 | 2999.17424 | 0.28153 | 0.8419967 | 0.1580033 | 2999.17424 | 0.28153 | 0.8419967
2997.24551 | 0.25067 | 0.9062218 | 0.09377824 | 2.593778 | 2997.24551 | 0.28882 | 0.9057326 | 0.09426744 | 1.594267 | 2997.24551 | 0.28158 | 0.8421462 | 0.1578538 | 2997.24551 | 0.28158 | 0.8421462
2995.31678 | 0.25062 | 0.906041 | 0.093959 | 2.593959 | 2995.31678 | 0.28883 | 0.9057639 | 0.09423608 | 1.594236 | 2995.31678 | 0.28166 | 0.8423855 | 0.1576145 | 2995.31678 | 0.28166 | 0.8423855
2993.38805 | 0.25073 | 0.9064387 | 0.09356133 | 2.593561 | 2993.38805 | 0.28893 | 0.9060775 | 0.09392248 | 1.593922 | 2993.38805 | 0.2817 | 0.8425051 | 0.1574949 | 2993.38805 | 0.2817 | 0.8425051
2991.45932 | 0.25102 | 0.9074871 | 0.09251292 | 2.592513 | 2991.45932 | 0.2893 | 0.9072378 | 0.09276217 | 1.592762 | 2991.45932 | 0.2818 | 0.8428042 | 0.1571958 | 2991.45932 | 0.2818 | 0.8428042
2989.53059 | 0.25138 | 0.9087885 | 0.09121145 | 2.591211 | 2989.53059 | 0.28975 | 0.908649 | 0.09135098 | 1.591351 | 2989.53059 | 0.28207 | 0.8436117 | 0.1563883 | 2989.53059 | 0.28207 | 0.8436117
2987.60186 | 0.25167 | 0.909837 | 0.09016305 | 2.590163 | 2987.60186 | 0.29008 | 0.9096839 | 0.09031611 | 1.590316 | 2987.60186 | 0.28249 | 0.8448678 | 0.1551322 | 2987.60186 | 0.28249 | 0.8448678
2985.67313 | 0.25176 | 0.9101623 | 0.08983768 | 2.589838 | 2985.67313 | 0.29036 | 0.910562 | 0.08943803 | 1.589438 | 2985.67313 | 0.28303 | 0.8464828 | 0.1535172 | 2985.67313 | 0.28303 | 0.8464828
2983.7444 | 0.25156 | 0.9094393 | 0.09056072 | 2.590561 | 2983.7444 | 0.29053 | 0.9110951 | 0.08890492 | 1.588905 | 2983.7444 | 0.28355 | 0.848038 | 0.151962 | 2983.7444 | 0.28355 | 0.848038
2981.81568 | 0.25117 | 0.9080294 | 0.09197064 | 2.591971 | 2981.81568 | 0.29038 | 0.9106247 | 0.08937531 | 1.589375 | 2981.81568 | 0.28367 | 0.8483969 | 0.1516031 | 2981.81568 | 0.28367 | 0.8483969
2979.88695 | 0.25092 | 0.9071256 | 0.09287444 | 2.592874 | 2979.88695 | 0.29008 | 0.9096839 | 0.09031611 | 1.590316 | 2979.88695 | 0.28325 | 0.8471408 | 0.1528592 | 2979.88695 | 0.28325 | 0.8471408
2977.95822 | 0.25089 | 0.9070171 | 0.0929829 | 2.592983 | 2977.95822 | 0.28985 | 0.9089626 | 0.09103738 | 1.591037 | 2977.95822 | 0.28266 | 0.8453762 | 0.1546238 | 2977.95822 | 0.28266 | 0.8453762
2976.02949 | 0.25084 | 0.9068363 | 0.09316366 | 2.593164 | 2976.02949 | 0.28968 | 0.9084295 | 0.0915705 | 1.59157 | 2976.02949 | 0.2823 | 0.8442996 | 0.1557004 | 2976.02949 | 0.2823 | 0.8442996
2974.10076 | 0.25083 | 0.9068002 | 0.09319981 | 2.5932 | 2974.10076 | 0.28961 | 0.90821 | 0.09179002 | 1.59179 | 2974.10076 | 0.28233 | 0.8443893 | 0.1556107 | 2974.10076 | 0.28233 | 0.8443893
2972.17203 | 0.25098 | 0.9073425 | 0.09265753 | 2.592658 | 2972.17203 | 0.28965 | 0.9083354 | 0.09166458 | 1.591665 | 2972.17203 | 0.28253 | 0.8449874 | 0.1550126 | 2972.17203 | 0.28253 | 0.8449874
2970.2433 | 0.25111 | 0.9078124 | 0.09218756 | 2.592188 | 2970.2433 | 0.28963 | 0.9082727 | 0.0917273 | 1.591727 | 2970.2433 | 0.28239 | 0.8445687 | 0.1554313 | 2970.2433 | 0.28239 | 0.8445687
2968.31457 | 0.25101 | 0.9074509 | 0.09254908 | 2.592549 | 2968.31457 | 0.2894 | 0.9075514 | 0.09244857 | 1.592449 | 2968.31457 | 0.2818 | 0.8428042 | 0.1571958 | 2968.31457 | 0.2818 | 0.8428042
2966.38584 | 0.25078 | 0.9066194 | 0.09338057 | 2.593381 | 2966.38584 | 0.28902 | 0.9063598 | 0.09364024 | 1.59364 | 2966.38584 | 0.28115 | 0.8408602 | 0.1591398 | 2966.38584 | 0.28115 | 0.8408602
2964.45711 | 0.25052 | 0.9056795 | 0.09432052 | 2.594321 | 2964.45711 | 0.2888 | 0.9056698 | 0.09433016 | 1.59433 | 2964.45711 | 0.28066 | 0.8393947 | 0.1606053 | 2964.45711 | 0.28066 | 0.8393947
2962.52838 | 0.25034 | 0.9050287 | 0.09497126 | 2.594971 | 2962.52838 | 0.28892 | 0.9060462 | 0.09395384 | 1.593954 | 2962.52838 | 0.28037 | 0.8385273 | 0.1614727 | 2962.52838 | 0.28037 | 0.8385273
2960.59965 | 0.25033 | 0.9049926 | 0.09500741 | 2.595007 | 2960.59965 | 0.2891 | 0.9066106 | 0.09338936 | 1.593389 | 2960.59965 | 0.28022 | 0.8380787 | 0.1619213 | 2960.59965 | 0.28022 | 0.8380787
2958.67092 | 0.25028 | 0.9048118 | 0.09518817 | 2.595188 | 2958.67092 | 0.28908 | 0.9065479 | 0.09345208 | 1.593452 | 2958.67092 | 0.28002 | 0.8374806 | 0.1625194 | 2958.67092 | 0.28002 | 0.8374806
2956.74219 | 0.25004 | 0.9039442 | 0.09605582 | 2.596056 | 2956.74219 | 0.28893 | 0.9060775 | 0.09392248 | 1.593922 | 2956.74219 | 0.2797 | 0.8365235 | 0.1634765 | 2956.74219 | 0.2797 | 0.8365235
2954.81346 | 0.24973 | 0.9028235 | 0.09717653 | 2.597177 | 2954.81346 | 0.28867 | 0.9052622 | 0.09473783 | 1.594738 | 2954.81346 | 0.27934 | 0.8354468 | 0.1645532 | 2954.81346 | 0.27934 | 0.8354468
2952.88473 | 0.24954 | 0.9021366 | 0.09786342 | 2.597863 | 2952.88473 | 0.28849 | 0.9046977 | 0.09530231 | 1.595302 | 2952.88473 | 0.27906 | 0.8346094 | 0.1653906 | 2952.88473 | 0.27906 | 0.8346094
2950.956 | 0.2495 | 0.901992 | 0.09800803 | 2.598008 | 2950.956 | 0.28848 | 0.9046663 | 0.09533367 | 1.595334 | 2950.956 | 0.27882 | 0.8338916 | 0.1661084 | 2950.956 | 0.27882 | 0.8338916
2949.02728 | 0.2494 | 0.9016305 | 0.09836955 | 2.59837 | 2949.02728 | 0.28826 | 0.9039764 | 0.09602358 | 1.596024 | 2949.02728 | 0.27848 | 0.8328747 | 0.1671253 | 2949.02728 | 0.27848 | 0.8328747
2947.09855 | 0.24912 | 0.9006182 | 0.0993818 | 2.599382 | 2947.09855 | 0.28777 | 0.9024398 | 0.09756021 | 1.59756 | 2947.09855 | 0.27803 | 0.8315289 | 0.1684711 | 2947.09855 | 0.27803 | 0.8315289
2945.16982 | 0.24886 | 0.8996782 | 0.1003218 | 2.600322 | 2945.16982 | 0.28748 | 0.9015304 | 0.09846964 | 1.59847 | 2945.16982 | 0.27773 | 0.8306317 | 0.1693683 | 2945.16982 | 0.27773 | 0.8306317
2943.24109 | 0.24894 | 0.8999675 | 0.1000325 | 2.600033 | 2943.24109 | 0.28757 | 0.9018126 | 0.09818741 | 1.598187 | 2943.24109 | 0.27773 | 0.8306317 | 0.1693683 | 2943.24109 | 0.27773 | 0.8306317
2941.31236 | 0.24927 | 0.9011605 | 0.09883952 | 2.59884 | 2941.31236 | 0.28782 | 0.9025966 | 0.09740341 | 1.597403 | 2941.31236 | 0.27778 | 0.8307812 | 0.1692188 | 2941.31236 | 0.27778 | 0.8307812
2939.38363 | 0.24942 | 0.9017028 | 0.09829724 | 2.598297 | 2939.38363 | 0.28794 | 0.9029729 | 0.09702709 | 1.597027 | 2939.38363 | 0.27757 | 0.8301531 | 0.1698469 | 2939.38363 | 0.27757 | 0.8301531
2937.4549 | 0.24931 | 0.9013051 | 0.09869491 | 2.598695 | 2937.4549 | 0.28791 | 0.9028788 | 0.09712117 | 1.597121 | 2937.4549 | 0.27728 | 0.8292858 | 0.1707142 | 2937.4549 | 0.27728 | 0.8292858
2935.52617 | 0.24915 | 0.9007267 | 0.09927335 | 2.599273 | 2935.52617 | 0.28791 | 0.9028788 | 0.09712117 | 1.597121 | 2935.52617 | 0.27721 | 0.8290764 | 0.1709236 | 2935.52617 | 0.27721 | 0.8290764
2933.59744 | 0.24896 | 0.9000398 | 0.09996023 | 2.59996 | 2933.59744 | 0.28787 | 0.9027534 | 0.09724661 | 1.597247 | 2933.59744 | 0.27716 | 0.8289269 | 0.1710731 | 2933.59744 | 0.27716 | 0.8289269
2931.66871 | 0.24873 | 0.8992083 | 0.1007917 | 2.600792 | 2931.66871 | 0.28776 | 0.9024084 | 0.09759157 | 1.597592 | 2931.66871 | 0.277 | 0.8284484 | 0.1715516 | 2931.66871 | 0.277 | 0.8284484
2929.73998 | 0.24866 | 0.8989552 | 0.1010448 | 2.601045 | 2929.73998 | 0.28788 | 0.9027847 | 0.09721525 | 1.597215 | 2929.73998 | 0.27698 | 0.8283886 | 0.1716114 | 2929.73998 | 0.27698 | 0.8283886
2927.81125 | 0.24878 | 0.899389 | 0.100611 | 2.600611 | 2927.81125 | 0.28831 | 0.9041332 | 0.09586678 | 1.595867 | 2927.81125 | 0.27725 | 0.8291961 | 0.1708039 | 2927.81125 | 0.27725 | 0.8291961
2925.88252 | 0.24897 | 0.9000759 | 0.09992408 | 2.599924 | 2925.88252 | 0.28883 | 0.9057639 | 0.09423608 | 1.594236 | 2925.88252 | 0.27759 | 0.8302129 | 0.1697871 | 2925.88252 | 0.27759 | 0.8302129
2923.95379 | 0.24913 | 0.9006544 | 0.09934565 | 2.599346 | 2923.95379 | 0.28939 | 0.9075201 | 0.09247993 | 1.59248 | 2923.95379 | 0.2778 | 0.830841 | 0.169159 | 2923.95379 | 0.2778 | 0.830841
2922.02506 | 0.24917 | 0.900799 | 0.09920104 | 2.599201 | 2922.02506 | 0.28989 | 0.9090881 | 0.09091194 | 1.590912 | 2922.02506 | 0.27794 | 0.8312597 | 0.1687403 | 2922.02506 | 0.27794 | 0.8312597
2920.09633 | 0.24906 | 0.9004013 | 0.09959871 | 2.599599 | 2920.09633 | 0.29021 | 0.9100916 | 0.08990843 | 1.589908 | 2920.09633 | 0.278 | 0.8314392 | 0.1685608 | 2920.09633 | 0.278 | 0.8314392
2918.1676 | 0.24893 | 0.8999313 | 0.1000687 | 2.600069 | 2918.1676 | 0.29039 | 0.910656 | 0.08934395 | 1.589344 | 2918.1676 | 0.27793 | 0.8312298 | 0.1687702 | 2918.1676 | 0.27793 | 0.8312298
2916.23888 | 0.24882 | 0.8995336 | 0.1004664 | 2.600466 | 2916.23888 | 0.29048 | 0.9109383 | 0.08906172 | 1.589062 | 2916.23888 | 0.27774 | 0.8306616 | 0.1693384 | 2916.23888 | 0.27774 | 0.8306616
2914.31015 | 0.24872 | 0.8991721 | 0.1008279 | 2.600828 | 2914.31015 | 0.29055 | 0.9111578 | 0.0888422 | 1.588842 | 2914.31015 | 0.27754 | 0.8300634 | 0.1699366 | 2914.31015 | 0.27754 | 0.8300634
2912.38142 | 0.24879 | 0.8994252 | 0.1005748 | 2.600575 | 2912.38142 | 0.29058 | 0.9112519 | 0.08874812 | 1.588748 | 2912.38142 | 0.27743 | 0.8297344 | 0.1702656 | 2912.38142 | 0.27743 | 0.8297344
2910.45269 | 0.24903 | 0.9002928 | 0.09970717 | 2.599707 | 2910.45269 | 0.2905 | 0.911001 | 0.088999 | 1.588999 | 2910.45269 | 0.27742 | 0.8297045 | 0.1702955 | 2910.45269 | 0.27742 | 0.8297045
2908.52396 | 0.24923 | 0.9010159 | 0.09898413 | 2.598984 | 2908.52396 | 0.29039 | 0.910656 | 0.08934395 | 1.589344 | 2908.52396 | 0.27756 | 0.8301232 | 0.1698768 | 2908.52396 | 0.27756 | 0.8301232
2906.59523 | 0.24931 | 0.9013051 | 0.09869491 | 2.598695 | 2906.59523 | 0.2903 | 0.9103738 | 0.08962619 | 1.589626 | 2906.59523 | 0.27773 | 0.8306317 | 0.1693683 | 2906.59523 | 0.27773 | 0.8306317
2904.6665 | 0.24933 | 0.9013774 | 0.09862261 | 2.598623 | 2904.6665 | 0.29015 | 0.9099034 | 0.09009659 | 1.590097 | 2904.6665 | 0.27778 | 0.8307812 | 0.1692188 | 2904.6665 | 0.27778 | 0.8307812
2902.73777 | 0.24933 | 0.9013774 | 0.09862261 | 2.598623 | 2902.73777 | 0.28997 | 0.9093389 | 0.09066106 | 1.590661 | 2902.73777 | 0.27774 | 0.8306616 | 0.1693384 | 2902.73777 | 0.27774 | 0.8306616
2900.80904 | 0.24933 | 0.9013774 | 0.09862261 | 2.598623 | 2900.80904 | 0.28978 | 0.9087431 | 0.0912569 | 1.591257 | 2900.80904 | 0.27766 | 0.8304223 | 0.1695777 | 2900.80904 | 0.27766 | 0.8304223
2898.88031 | 0.24927 | 0.9011605 | 0.09883952 | 2.59884 | 2898.88031 | 0.28952 | 0.9079277 | 0.09207225 | 1.592072 | 2898.88031 | 0.27745 | 0.8297942 | 0.1702058 | 2898.88031 | 0.27745 | 0.8297942
2896.95158 | 0.2491 | 0.9005459 | 0.09945411 | 2.599454 | 2896.95158 | 0.28925 | 0.907081 | 0.09291897 | 1.592919 | 2896.95158 | 0.27714 | 0.8288671 | 0.1711329 | 2896.95158 | 0.27714 | 0.8288671
2895.02285 | 0.24896 | 0.9000398 | 0.09996023 | 2.59996 | 2895.02285 | 0.28914 | 0.9067361 | 0.09326392 | 1.593264 | 2895.02285 | 0.277 | 0.8284484 | 0.1715516 | 2895.02285 | 0.277 | 0.8284484
2893.09412 | 0.24902 | 0.9002567 | 0.09974332 | 2.599743 | 2893.09412 | 0.2892 | 0.9069242 | 0.09307577 | 1.593076 | 2893.09412 | 0.27705 | 0.8285979 | 0.1714021 | 2893.09412 | 0.27705 | 0.8285979
2891.16539 | 0.24914 | 0.9006905 | 0.0993095 | 2.599309 | 2891.16539 | 0.28924 | 0.9070497 | 0.09295033 | 1.59295 | 2891.16539 | 0.27709 | 0.8287175 | 0.1712825 | 2891.16539 | 0.27709 | 0.8287175
2889.23666 | 0.24915 | 0.9007267 | 0.09927335 | 2.599273 | 2889.23666 | 0.2892 | 0.9069242 | 0.09307577 | 1.593076 | 2889.23666 | 0.27704 | 0.828568 | 0.171432 | 2889.23666 | 0.27704 | 0.828568
2887.30793 | 0.2491 | 0.9005459 | 0.09945411 | 2.599454 | 2887.30793 | 0.28915 | 0.9067674 | 0.09323256 | 1.593233 | 2887.30793 | 0.27689 | 0.8281194 | 0.1718806 | 2887.30793 | 0.27689 | 0.8281194
2885.3792 | 0.24903 | 0.9002928 | 0.09970717 | 2.599707 | 2885.3792 | 0.28908 | 0.9065479 | 0.09345208 | 1.593452 | 2885.3792 | 0.27668 | 0.8274913 | 0.1725087 | 2885.3792 | 0.27668 | 0.8274913
2883.45048 | 0.24896 | 0.9000398 | 0.09996023 | 2.59996 | 2883.45048 | 0.28891 | 0.9060148 | 0.0939852 | 1.593985 | 2883.45048 | 0.27648 | 0.8268932 | 0.1731068 | 2883.45048 | 0.27648 | 0.8268932
2881.52175 | 0.24882 | 0.8995336 | 0.1004664 | 2.600466 | 2881.52175 | 0.28858 | 0.9049799 | 0.09502007 | 1.59502 | 2881.52175 | 0.27619 | 0.8260258 | 0.1739742 | 2881.52175 | 0.27619 | 0.8260258
2879.59302 | 0.24857 | 0.8986298 | 0.1013702 | 2.60137 | 2879.59302 | 0.28821 | 0.9038196 | 0.09618038 | 1.59618 | 2879.59302 | 0.27578 | 0.8247996 | 0.1752004 | 2879.59302 | 0.27578 | 0.8247996
2877.66429 | 0.24832 | 0.897726 | 0.102274 | 2.602274 | 2877.66429 | 0.2879 | 0.9028475 | 0.09715253 | 1.597153 | 2877.66429 | 0.27538 | 0.8236033 | 0.1763967 | 2877.66429 | 0.27538 | 0.8236033
2875.73556 | 0.24804 | 0.8967138 | 0.1032862 | 2.603286 | 2875.73556 | 0.28759 | 0.9018753 | 0.09812469 | 1.598125 | 2875.73556 | 0.27502 | 0.8225266 | 0.1774734 | 2875.73556 | 0.27502 | 0.8225266
2873.80683 | 0.24785 | 0.8960269 | 0.1039731 | 2.603973 | 2873.80683 | 0.28732 | 0.9010286 | 0.0989714 | 1.598971 | 2873.80683 | 0.27478 | 0.8218088 | 0.1781912 | 2873.80683 | 0.27478 | 0.8218088
2871.8781 | 0.24797 | 0.8964607 | 0.1035393 | 2.603539 | 2871.8781 | 0.28736 | 0.901154 | 0.09884596 | 1.598846 | 2871.8781 | 0.27477 | 0.8217789 | 0.1782211 | 2871.8781 | 0.27477 | 0.8217789
2869.94937 | 0.24827 | 0.8975453 | 0.1024547 | 2.602455 | 2869.94937 | 0.28768 | 0.9021576 | 0.09784245 | 1.597842 | 2869.94937 | 0.27493 | 0.8222574 | 0.1777426 | 2869.94937 | 0.27493 | 0.8222574
2868.02064 | 0.24839 | 0.8979791 | 0.1020209 | 2.602021 | 2868.02064 | 0.28795 | 0.9030043 | 0.09699574 | 1.596996 | 2868.02064 | 0.275 | 0.8224668 | 0.1775332 | 2868.02064 | 0.275 | 0.8224668
2866.09191 | 0.24828 | 0.8975814 | 0.1024186 | 2.602419 | 2866.09191 | 0.28796 | 0.9030356 | 0.09696438 | 1.596964 | 2866.09191 | 0.27482 | 0.8219285 | 0.1780715 | 2866.09191 | 0.27482 | 0.8219285
2864.16318 | 0.2481 | 0.8969307 | 0.1030693 | 2.603069 | 2864.16318 | 0.28779 | 0.9025025 | 0.09749749 | 1.597497 | 2864.16318 | 0.2745 | 0.8209714 | 0.1790286 | 2864.16318 | 0.2745 | 0.8209714
2862.23445 | 0.2479 | 0.8962077 | 0.1037923 | 2.603792 | 2862.23445 | 0.28759 | 0.9018753 | 0.09812469 | 1.598125 | 2862.23445 | 0.27423 | 0.8201639 | 0.1798361 | 2862.23445 | 0.27423 | 0.8201639
2860.30572 | 0.24769 | 0.8954485 | 0.1045515 | 2.604552 | 2860.30572 | 0.28741 | 0.9013108 | 0.09868916 | 1.598689 | 2860.30572 | 0.27404 | 0.8195956 | 0.1804044 | 2860.30572 | 0.27404 | 0.8195956
2858.37699 | 0.24753 | 0.89487 | 0.10513 | 2.60513 | 2858.37699 | 0.2873 | 0.9009659 | 0.09903412 | 1.599034 | 2858.37699 | 0.27395 | 0.8193265 | 0.1806735 | 2858.37699 | 0.27395 | 0.8193265
2856.44826 | 0.24747 | 0.8946531 | 0.1053469 | 2.605347 | 2856.44826 | 0.28737 | 0.9011854 | 0.0988146 | 1.598815 | 2856.44826 | 0.27405 | 0.8196256 | 0.1803744 | 2856.44826 | 0.27405 | 0.8196256
2854.51953 | 0.24753 | 0.89487 | 0.10513 | 2.60513 | 2854.51953 | 0.28767 | 0.9021262 | 0.09787381 | 1.597874 | 2854.51953 | 0.27422 | 0.820134 | 0.179866 | 2854.51953 | 0.27422 | 0.820134
2852.5908 | 0.24768 | 0.8954123 | 0.1045877 | 2.604588 | 2852.5908 | 0.28811 | 0.903506 | 0.09649398 | 1.596494 | 2852.5908 | 0.27431 | 0.8204032 | 0.1795968 | 2852.5908 | 0.27431 | 0.8204032
2850.66208 | 0.24779 | 0.89581 | 0.10419 | 2.60419 | 2850.66208 | 0.28846 | 0.9046036 | 0.09539639 | 1.595396 | 2850.66208 | 0.27423 | 0.8201639 | 0.1798361 | 2850.66208 | 0.27423 | 0.8201639
2848.73335 | 0.24783 | 0.8959546 | 0.1040454 | 2.604045 | 2848.73335 | 0.28861 | 0.905074 | 0.09492599 | 1.594926 | 2848.73335 | 0.274 | 0.819476 | 0.180524 | 2848.73335 | 0.274 | 0.819476
2846.80462 | 0.24791 | 0.8962438 | 0.1037562 | 2.603756 | 2846.80462 | 0.28869 | 0.9053249 | 0.09467511 | 1.594675 | 2846.80462 | 0.27388 | 0.8191171 | 0.1808829 | 2846.80462 | 0.27388 | 0.8191171
2844.87589 | 0.24798 | 0.8964969 | 0.1035031 | 2.603503 | 2844.87589 | 0.28867 | 0.9052622 | 0.09473783 | 1.594738 | 2844.87589 | 0.27389 | 0.819147 | 0.180853 | 2844.87589 | 0.27389 | 0.819147
2842.94716 | 0.2479 | 0.8962077 | 0.1037923 | 2.603792 | 2842.94716 | 0.28834 | 0.9042273 | 0.0957727 | 1.595773 | 2842.94716 | 0.27372 | 0.8186386 | 0.1813614 | 2842.94716 | 0.27372 | 0.8186386
2841.01843 | 0.24765 | 0.8953039 | 0.1046961 | 2.604696 | 2841.01843 | 0.28776 | 0.9024084 | 0.09759157 | 1.597592 | 2841.01843 | 0.27333 | 0.8174722 | 0.1825278 | 2841.01843 | 0.27333 | 0.8174722
2839.0897 | 0.2475 | 0.8947616 | 0.1052384 | 2.605238 | 2839.0897 | 0.28727 | 0.9008718 | 0.0991282 | 1.599128 | 2839.0897 | 0.27299 | 0.8164553 | 0.1835447 | 2839.0897 | 0.27299 | 0.8164553
2837.16097 | 0.24759 | 0.8950869 | 0.1049131 | 2.604913 | 2837.16097 | 0.28709 | 0.9003073 | 0.09969267 | 1.599693 | 2837.16097 | 0.27287 | 0.8160964 | 0.1839036 | 2837.16097 | 0.27287 | 0.8160964
2835.23224 | 0.24773 | 0.8955931 | 0.1044069 | 2.604407 | 2835.23224 | 0.2871 | 0.9003387 | 0.09966131 | 1.599661 | 2835.23224 | 0.27288 | 0.8161263 | 0.1838737 | 2835.23224 | 0.27288 | 0.8161263
2833.30351 | 0.24779 | 0.89581 | 0.10419 | 2.60419 | 2833.30351 | 0.28714 | 0.9004641 | 0.09953588 | 1.599536 | 2833.30351 | 0.27294 | 0.8163058 | 0.1836942 | 2833.30351 | 0.27294 | 0.8163058
2831.37478 | 0.24774 | 0.8956292 | 0.1043708 | 2.604371 | 2831.37478 | 0.28709 | 0.9003073 | 0.09969267 | 1.599693 | 2831.37478 | 0.27296 | 0.8163656 | 0.1836344 | 2831.37478 | 0.27296 | 0.8163656
2829.44605 | 0.24749 | 0.8947254 | 0.1052746 | 2.605275 | 2829.44605 | 0.2869 | 0.8997115 | 0.1002885 | 1.600289 | 2829.44605 | 0.27283 | 0.8159768 | 0.1840232 | 2829.44605 | 0.27283 | 0.8159768
2827.51732 | 0.24722 | 0.8937493 | 0.1062507 | 2.606251 | 2827.51732 | 0.28665 | 0.8989275 | 0.1010725 | 1.601073 | 2827.51732 | 0.27261 | 0.8153188 | 0.1846812 | 2827.51732 | 0.27261 | 0.8153188
2825.58859 | 0.24712 | 0.8933878 | 0.1066122 | 2.606612 | 2825.58859 | 0.28651 | 0.8984885 | 0.1015115 | 1.601512 | 2825.58859 | 0.27243 | 0.8147805 | 0.1852195 | 2825.58859 | 0.27243 | 0.8147805
2823.65986 | 0.24714 | 0.8934601 | 0.1065399 | 2.60654 | 2823.65986 | 0.28654 | 0.8985825 | 0.1014175 | 1.601417 | 2823.65986 | 0.27236 | 0.8145711 | 0.1854289 | 2823.65986 | 0.27236 | 0.8145711
2821.73113 | 0.24716 | 0.8935324 | 0.1064676 | 2.606468 | 2821.73113 | 0.28664 | 0.8988961 | 0.1011039 | 1.601104 | 2821.73113 | 0.27239 | 0.8146608 | 0.1853392 | 2821.73113 | 0.27239 | 0.8146608
2819.8024 | 0.24718 | 0.8936047 | 0.1063953 | 2.606395 | 2819.8024 | 0.28662 | 0.8988334 | 0.1011666 | 1.601167 | 2819.8024 | 0.27233 | 0.8144814 | 0.1855186 | 2819.8024 | 0.27233 | 0.8144814
2817.87368 | 0.24727 | 0.8939301 | 0.1060699 | 2.60607 | 2817.87368 | 0.28648 | 0.8983944 | 0.1016056 | 1.601606 | 2817.87368 | 0.27214 | 0.8139131 | 0.1860869 | 2817.87368 | 0.27214 | 0.8139131
2815.94495 | 0.24737 | 0.8942916 | 0.1057084 | 2.605708 | 2815.94495 | 0.2864 | 0.8981435 | 0.1018565 | 1.601856 | 2815.94495 | 0.27195 | 0.8133449 | 0.1866551 | 2815.94495 | 0.27195 | 0.8133449
2814.01622 | 0.24727 | 0.8939301 | 0.1060699 | 2.60607 | 2814.01622 | 0.2863 | 0.8978299 | 0.1021701 | 1.60217 | 2814.01622 | 0.2718 | 0.8128963 | 0.1871037 | 2814.01622 | 0.2718 | 0.8128963
2812.08749 | 0.24698 | 0.8928817 | 0.1071183 | 2.607118 | 2812.08749 | 0.28604 | 0.8970146 | 0.1029854 | 1.602985 | 2812.08749 | 0.27163 | 0.8123878 | 0.1876122 | 2812.08749 | 0.27163 | 0.8123878
2810.15876 | 0.24686 | 0.8924479 | 0.1075521 | 2.607552 | 2810.15876 | 0.28582 | 0.8963246 | 0.1036754 | 1.603675 | 2810.15876 | 0.27143 | 0.8117897 | 0.1882103 | 2810.15876 | 0.27143 | 0.8117897
2808.23003 | 0.24698 | 0.8928817 | 0.1071183 | 2.607118 | 2808.23003 | 0.2858 | 0.8962619 | 0.1037381 | 1.603738 | 2808.23003 | 0.27132 | 0.8114607 | 0.1885393 | 2808.23003 | 0.27132 | 0.8114607
2806.3013 | 0.24707 | 0.893207 | 0.106793 | 2.606793 | 2806.3013 | 0.28584 | 0.8963874 | 0.1036126 | 1.603613 | 2806.3013 | 0.27129 | 0.811371 | 0.188629 | 2806.3013 | 0.27129 | 0.811371
2804.37257 | 0.2471 | 0.8933155 | 0.1066845 | 2.606685 | 2804.37257 | 0.28582 | 0.8963246 | 0.1036754 | 1.603675 | 2804.37257 | 0.27127 | 0.8113112 | 0.1886888 | 2804.37257 | 0.27127 | 0.8113112
2802.44384 | 0.24704 | 0.8930986 | 0.1069014 | 2.606901 | 2802.44384 | 0.28567 | 0.8958542 | 0.1041458 | 1.604146 | 2802.44384 | 0.27117 | 0.8110121 | 0.1889879 | 2802.44384 | 0.27117 | 0.8110121
2800.51511 | 0.24676 | 0.8920863 | 0.1079137 | 2.607914 | 2800.51511 | 0.28541 | 0.8950389 | 0.1049611 | 1.604961 | 2800.51511 | 0.27092 | 0.8102644 | 0.1897356 | 2800.51511 | 0.27092 | 0.8102644
2798.58638 | 0.24646 | 0.8910018 | 0.1089982 | 2.608998 | 2798.58638 | 0.28526 | 0.8945685 | 0.1054315 | 1.605432 | 2798.58638 | 0.27069 | 0.8095765 | 0.1904235 | 2798.58638 | 0.27069 | 0.8095765
2796.65765 | 0.24636 | 0.8906403 | 0.1093597 | 2.60936 | 2796.65765 | 0.28527 | 0.8945998 | 0.1054002 | 1.6054 | 2796.65765 | 0.27066 | 0.8094868 | 0.1905132 | 2796.65765 | 0.27066 | 0.8094868
2794.72892 | 0.24635 | 0.8906041 | 0.1093959 | 2.609396 | 2794.72892 | 0.2852 | 0.8943803 | 0.1056197 | 1.60562 | 2794.72892 | 0.27063 | 0.8093971 | 0.1906029 | 2794.72892 | 0.27063 | 0.8093971
2792.80019 | 0.24627 | 0.8903149 | 0.1096851 | 2.609685 | 2792.80019 | 0.28494 | 0.893565 | 0.106435 | 1.606435 | 2792.80019 | 0.27042 | 0.808769 | 0.191231 | 2792.80019 | 0.27042 | 0.808769
2790.87146 | 0.24626 | 0.8902787 | 0.1097213 | 2.609721 | 2790.87146 | 0.28474 | 0.8929378 | 0.1070622 | 1.607062 | 2790.87146 | 0.27026 | 0.8082905 | 0.1917095 | 2790.87146 | 0.27026 | 0.8082905
2788.94273 | 0.24643 | 0.8908933 | 0.1091067 | 2.609107 | 2788.94273 | 0.28479 | 0.8930946 | 0.1069054 | 1.606905 | 2788.94273 | 0.27033 | 0.8084998 | 0.1915002 | 2788.94273 | 0.27033 | 0.8084998
2787.014 | 0.24661 | 0.8915441 | 0.1084559 | 2.608456 | 2787.014 | 0.28497 | 0.8936591 | 0.1063409 | 1.606341 | 2787.014 | 0.27051 | 0.8090382 | 0.1909618 | 2787.014 | 0.27051 | 0.8090382
2785.08528 | 0.24663 | 0.8916164 | 0.1083836 | 2.608384 | 2785.08528 | 0.28503 | 0.8938472 | 0.1061528 | 1.606153 | 2785.08528 | 0.2705 | 0.8090083 | 0.1909917 | 2785.08528 | 0.2705 | 0.8090083
2783.15655 | 0.24648 | 0.8910741 | 0.1089259 | 2.608926 | 2783.15655 | 0.28493 | 0.8935336 | 0.1064664 | 1.606466 | 2783.15655 | 0.27027 | 0.8083204 | 0.1916796 | 2783.15655 | 0.27027 | 0.8083204
2781.22782 | 0.24628 | 0.890351 | 0.109649 | 2.609649 | 2781.22782 | 0.28475 | 0.8929691 | 0.1070309 | 1.607031 | 2781.22782 | 0.26994 | 0.8073334 | 0.1926666 | 2781.22782 | 0.26994 | 0.8073334
2779.29909 | 0.24607 | 0.8895918 | 0.1104082 | 2.610408 | 2779.29909 | 0.28459 | 0.8924674 | 0.1075326 | 1.607533 | 2779.29909 | 0.26964 | 0.8064362 | 0.1935638 | 2779.29909 | 0.26964 | 0.8064362
2777.37036 | 0.24583 | 0.8887242 | 0.1112758 | 2.611276 | 2777.37036 | 0.28448 | 0.8921224 | 0.1078776 | 1.607878 | 2777.37036 | 0.26929 | 0.8053894 | 0.1946106 | 2777.37036 | 0.26929 | 0.8053894
2775.44163 | 0.24566 | 0.8881096 | 0.1118904 | 2.61189 | 2775.44163 | 0.2844 | 0.8918716 | 0.1081284 | 1.608128 | 2775.44163 | 0.26898 | 0.8044623 | 0.1955377 | 2775.44163 | 0.26898 | 0.8044623
2773.5129 | 0.24572 | 0.8883265 | 0.1116735 | 2.611673 | 2773.5129 | 0.28443 | 0.8919656 | 0.1080344 | 1.608034 | 2773.5129 | 0.26896 | 0.8044024 | 0.1955976 | 2773.5129 | 0.26896 | 0.8044024
2771.58417 | 0.24588 | 0.888905 | 0.111095 | 2.611095 | 2771.58417 | 0.28454 | 0.8923106 | 0.1076894 | 1.607689 | 2771.58417 | 0.26914 | 0.8049408 | 0.1950592 | 2771.58417 | 0.26914 | 0.8049408
2769.65544 | 0.24594 | 0.8891219 | 0.1108781 | 2.610878 | 2769.65544 | 0.28456 | 0.8923733 | 0.1076267 | 1.607627 | 2769.65544 | 0.26919 | 0.8050903 | 0.1949097 | 2769.65544 | 0.26919 | 0.8050903
2767.72671 | 0.24587 | 0.8888688 | 0.1111312 | 2.611131 | 2767.72671 | 0.28448 | 0.8921224 | 0.1078776 | 1.607878 | 2767.72671 | 0.2691 | 0.8048212 | 0.1951788 | 2767.72671 | 0.2691 | 0.8048212
2765.79798 | 0.2458 | 0.8886157 | 0.1113843 | 2.611384 | 2765.79798 | 0.28434 | 0.8916834 | 0.1083166 | 1.608317 | 2765.79798 | 0.26898 | 0.8044623 | 0.1955377 | 2765.79798 | 0.26898 | 0.8044623
2763.86925 | 0.24581 | 0.8886519 | 0.1113481 | 2.611348 | 2763.86925 | 0.28423 | 0.8913384 | 0.1086616 | 1.608662 | 2763.86925 | 0.2689 | 0.804223 | 0.195777 | 2763.86925 | 0.2689 | 0.804223
2761.94052 | 0.24581 | 0.8886519 | 0.1113481 | 2.611348 | 2761.94052 | 0.28414 | 0.8910562 | 0.1089438 | 1.608944 | 2761.94052 | 0.26883 | 0.8040136 | 0.1959864 | 2761.94052 | 0.26883 | 0.8040136
2760.01179 | 0.24578 | 0.8885434 | 0.1114566 | 2.611457 | 2760.01179 | 0.28406 | 0.8908053 | 0.1091947 | 1.609195 | 2760.01179 | 0.26876 | 0.8038043 | 0.1961957 | 2760.01179 | 0.26876 | 0.8038043
2758.08306 | 0.24571 | 0.8882904 | 0.1117096 | 2.61171 | 2758.08306 | 0.28401 | 0.8906485 | 0.1093515 | 1.609351 | 2758.08306 | 0.26863 | 0.8034155 | 0.1965845 | 2758.08306 | 0.26863 | 0.8034155
2756.15433 | 0.24561 | 0.8879289 | 0.1120711 | 2.612071 | 2756.15433 | 0.28398 | 0.8905544 | 0.1094456 | 1.609446 | 2756.15433 | 0.26845 | 0.8028771 | 0.1971229 | 2756.15433 | 0.26845 | 0.8028771
2754.2256 | 0.2455 | 0.8875312 | 0.1124688 | 2.612469 | 2754.2256 | 0.28395 | 0.8904604 | 0.1095396 | 1.60954 | 2754.2256 | 0.26822 | 0.8021893 | 0.1978107 | 2754.2256 | 0.26822 | 0.8021893
2752.29688 | 0.24534 | 0.8869527 | 0.1130473 | 2.613047 | 2752.29688 | 0.28379 | 0.8899586 | 0.1100414 | 1.610041 | 2752.29688 | 0.26797 | 0.8014416 | 0.1985584 | 2752.29688 | 0.26797 | 0.8014416
2750.36815 | 0.24514 | 0.8862297 | 0.1137703 | 2.61377 | 2750.36815 | 0.28351 | 0.8890805 | 0.1109195 | 1.610919 | 2750.36815 | 0.26773 | 0.8007238 | 0.1992762 | 2750.36815 | 0.26773 | 0.8007238
2748.43942 | 0.24502 | 0.8857959 | 0.1142041 | 2.614204 | 2748.43942 | 0.28331 | 0.8884533 | 0.1115467 | 1.611547 | 2748.43942 | 0.26757 | 0.8002452 | 0.1997548 | 2748.43942 | 0.26757 | 0.8002452
2746.51069 | 0.24507 | 0.8859766 | 0.1140234 | 2.614023 | 2746.51069 | 0.28336 | 0.8886101 | 0.1113899 | 1.61139 | 2746.51069 | 0.26757 | 0.8002452 | 0.1997548 | 2746.51069 | 0.26757 | 0.8002452
2744.58196 | 0.24515 | 0.8862659 | 0.1137341 | 2.613734 | 2744.58196 | 0.28352 | 0.8891119 | 0.1108881 | 1.610888 | 2744.58196 | 0.26763 | 0.8004247 | 0.1995753 | 2744.58196 | 0.26763 | 0.8004247
2742.65323 | 0.24514 | 0.8862297 | 0.1137703 | 2.61377 | 2742.65323 | 0.28357 | 0.8892687 | 0.1107313 | 1.610731 | 2742.65323 | 0.2676 | 0.800335 | 0.199665 | 2742.65323 | 0.2676 | 0.800335
2740.7245 | 0.24507 | 0.8859766 | 0.1140234 | 2.614023 | 2740.7245 | 0.28347 | 0.8889551 | 0.1110449 | 1.611045 | 2740.7245 | 0.26747 | 0.7999462 | 0.2000538 | 2740.7245 | 0.26747 | 0.7999462
2738.79577 | 0.24498 | 0.8856513 | 0.1143487 | 2.614349 | 2738.79577 | 0.28328 | 0.8883593 | 0.1116407 | 1.611641 | 2738.79577 | 0.26726 | 0.7993181 | 0.2006819 | 2738.79577 | 0.26726 | 0.7993181
2736.86704 | 0.24493 | 0.8854705 | 0.1145295 | 2.614529 | 2736.86704 | 0.28317 | 0.8880143 | 0.1119857 | 1.611986 | 2736.86704 | 0.26712 | 0.7988994 | 0.2011006 | 2736.86704 | 0.26712 | 0.7988994
2734.93831 | 0.24501 | 0.8857597 | 0.1142403 | 2.61424 | 2734.93831 | 0.28327 | 0.8883279 | 0.1116721 | 1.611672 | 2734.93831 | 0.2672 | 0.7991387 | 0.2008613 | 2734.93831 | 0.2672 | 0.7991387
2733.00958 | 0.24512 | 0.8861574 | 0.1138426 | 2.613843 | 2733.00958 | 0.28335 | 0.8885788 | 0.1114212 | 1.611421 | 2733.00958 | 0.26728 | 0.7993779 | 0.2006221 | 2733.00958 | 0.26728 | 0.7993779
2731.08085 | 0.24502 | 0.8857959 | 0.1142041 | 2.614204 | 2731.08085 | 0.28321 | 0.8881397 | 0.1118603 | 1.61186 | 2731.08085 | 0.26715 | 0.7989891 | 0.2010109 | 2731.08085 | 0.26715 | 0.7989891
2729.15212 | 0.24472 | 0.8847113 | 0.1152887 | 2.615289 | 2729.15212 | 0.28292 | 0.8872303 | 0.1127697 | 1.61277 | 2729.15212 | 0.26682 | 0.7980022 | 0.2019978 | 2729.15212 | 0.26682 | 0.7980022
2727.22339 | 0.24445 | 0.8837352 | 0.1162648 | 2.616265 | 2727.22339 | 0.28267 | 0.8864463 | 0.1135537 | 1.613554 | 2727.22339 | 0.26652 | 0.7971049 | 0.2028951 | 2727.22339 | 0.26652 | 0.7971049
2725.29466 | 0.24436 | 0.8834099 | 0.1165901 | 2.61659 | 2725.29466 | 0.28262 | 0.8862895 | 0.1137105 | 1.61371 | 2725.29466 | 0.26642 | 0.7968058 | 0.2031942 | 2725.29466 | 0.26642 | 0.7968058
2723.36593 | 0.24439 | 0.8835183 | 0.1164817 | 2.616482 | 2723.36593 | 0.28269 | 0.886509 | 0.113491 | 1.613491 | 2723.36593 | 0.26643 | 0.7968357 | 0.2031643 | 2723.36593 | 0.26643 | 0.7968357
2721.4372 | 0.24444 | 0.8836991 | 0.1163009 | 2.616301 | 2721.4372 | 0.28274 | 0.8866658 | 0.1133342 | 1.613334 | 2721.4372 | 0.26639 | 0.7967161 | 0.2032839 | 2721.4372 | 0.26639 | 0.7967161
2719.50848 | 0.24447 | 0.8838075 | 0.1161925 | 2.616192 | 2719.50848 | 0.28281 | 0.8868853 | 0.1131147 | 1.613115 | 2719.50848 | 0.26633 | 0.7965367 | 0.2034633 | 2719.50848 | 0.26633 | 0.7965367
2717.57975 | 0.24446 | 0.8837714 | 0.1162286 | 2.616229 | 2717.57975 | 0.28292 | 0.8872303 | 0.1127697 | 1.61277 | 2717.57975 | 0.26629 | 0.796417 | 0.203583 | 2717.57975 | 0.26629 | 0.796417
2715.65102 | 0.2444 | 0.8835545 | 0.1164455 | 2.616446 | 2715.65102 | 0.28295 | 0.8873244 | 0.1126756 | 1.612676 | 2715.65102 | 0.26622 | 0.7962077 | 0.2037923 | 2715.65102 | 0.26622 | 0.7962077
2713.72229 | 0.24429 | 0.8831568 | 0.1168432 | 2.616843 | 2713.72229 | 0.28285 | 0.8870108 | 0.1129892 | 1.612989 | 2713.72229 | 0.26607 | 0.7957591 | 0.2042409 | 2713.72229 | 0.26607 | 0.7957591
2711.79356 | 0.24417 | 0.882723 | 0.117277 | 2.617277 | 2711.79356 | 0.28267 | 0.8864463 | 0.1135537 | 1.613554 | 2711.79356 | 0.2659 | 0.7952506 | 0.2047494 | 2711.79356 | 0.2659 | 0.7952506
2709.86483 | 0.24408 | 0.8823976 | 0.1176024 | 2.617602 | 2709.86483 | 0.28253 | 0.8860073 | 0.1139927 | 1.613993 | 2709.86483 | 0.26581 | 0.7949815 | 0.2050185 | 2709.86483 | 0.26581 | 0.7949815
2707.9361 | 0.24411 | 0.8825061 | 0.1174939 | 2.617494 | 2707.9361 | 0.28245 | 0.8857564 | 0.1142436 | 1.614244 | 2707.9361 | 0.26579 | 0.7949216 | 0.2050784 | 2707.9361 | 0.26579 | 0.7949216
2706.00737 | 0.24417 | 0.882723 | 0.117277 | 2.617277 | 2706.00737 | 0.28238 | 0.8855369 | 0.1144631 | 1.614463 | 2706.00737 | 0.26571 | 0.7946824 | 0.2053176 | 2706.00737 | 0.26571 | 0.7946824
2704.07864 | 0.24421 | 0.8828676 | 0.1171324 | 2.617132 | 2704.07864 | 0.28237 | 0.8855055 | 0.1144945 | 1.614494 | 2704.07864 | 0.2656 | 0.7943534 | 0.2056466 | 2704.07864 | 0.2656 | 0.7943534
2702.14991 | 0.24424 | 0.882976 | 0.117024 | 2.617024 | 2702.14991 | 0.28244 | 0.885725 | 0.114275 | 1.614275 | 2702.14991 | 0.26553 | 0.794144 | 0.205856 | 2702.14991 | 0.26553 | 0.794144
2700.22118 | 0.24422 | 0.8829037 | 0.1170963 | 2.617096 | 2700.22118 | 0.28246 | 0.8857878 | 0.1142122 | 1.614212 | 2700.22118 | 0.26543 | 0.793845 | 0.206155 | 2700.22118 | 0.26543 | 0.793845
2698.29245 | 0.24412 | 0.8825422 | 0.1174578 | 2.617458 | 2698.29245 | 0.28235 | 0.8854428 | 0.1145572 | 1.614557 | 2698.29245 | 0.26525 | 0.7933066 | 0.2066934 | 2698.29245 | 0.26525 | 0.7933066
2696.36372 | 0.24395 | 0.8819276 | 0.1180724 | 2.618072 | 2696.36372 | 0.28222 | 0.8850351 | 0.1149649 | 1.614965 | 2696.36372 | 0.26508 | 0.7927982 | 0.2072018 | 2696.36372 | 0.26508 | 0.7927982
2694.43499 | 0.24382 | 0.8814576 | 0.1185424 | 2.618542 | 2694.43499 | 0.28214 | 0.8847842 | 0.1152158 | 1.615216 | 2694.43499 | 0.26498 | 0.7924991 | 0.2075009 | 2694.43499 | 0.26498 | 0.7924991
2692.50626 | 0.24386 | 0.8816023 | 0.1183977 | 2.618398 | 2692.50626 | 0.28216 | 0.884847 | 0.115153 | 1.615153 | 2692.50626 | 0.26498 | 0.7924991 | 0.2075009 | 2692.50626 | 0.26498 | 0.7924991
2690.57753 | 0.24391 | 0.881783 | 0.118217 | 2.618217 | 2690.57753 | 0.28226 | 0.8851606 | 0.1148394 | 1.614839 | 2690.57753 | 0.26502 | 0.7926187 | 0.2073813 | 2690.57753 | 0.26502 | 0.7926187
2688.6488 | 0.24379 | 0.8813492 | 0.1186508 | 2.618651 | 2688.6488 | 0.28227 | 0.8851919 | 0.1148081 | 1.614808 | 2688.6488 | 0.26496 | 0.7924393 | 0.2075607 | 2688.6488 | 0.26496 | 0.7924393
2686.72008 | 0.24359 | 0.8806262 | 0.1193738 | 2.619374 | 2686.72008 | 0.28207 | 0.8845647 | 0.1154353 | 1.615435 | 2686.72008 | 0.26481 | 0.7919907 | 0.2080093 | 2686.72008 | 0.26481 | 0.7919907
2684.79135 | 0.24346 | 0.8801562 | 0.1198438 | 2.619844 | 2684.79135 | 0.28187 | 0.8839375 | 0.1160625 | 1.616062 | 2684.79135 | 0.26466 | 0.7915421 | 0.2084579 | 2684.79135 | 0.26466 | 0.7915421
2682.86262 | 0.24342 | 0.8800116 | 0.1199884 | 2.619988 | 2682.86262 | 0.28174 | 0.8835299 | 0.1164701 | 1.61647 | 2682.86262 | 0.26445 | 0.790914 | 0.209086 | 2682.86262 | 0.26445 | 0.790914
2680.93389 | 0.24335 | 0.8797585 | 0.1202415 | 2.620241 | 2680.93389 | 0.2816 | 0.8830908 | 0.1169092 | 1.616909 | 2680.93389 | 0.2642 | 0.7901663 | 0.2098337 | 2680.93389 | 0.2642 | 0.7901663
2679.00516 | 0.24321 | 0.8792524 | 0.1207476 | 2.620748 | 2679.00516 | 0.28153 | 0.8828713 | 0.1171287 | 1.617129 | 2679.00516 | 0.26407 | 0.7897775 | 0.2102225 | 2679.00516 | 0.26407 | 0.7897775
2677.07643 | 0.24315 | 0.8790355 | 0.1209645 | 2.620965 | 2677.07643 | 0.28164 | 0.8832163 | 0.1167837 | 1.616784 | 2677.07643 | 0.26415 | 0.7900167 | 0.2099833 | 2677.07643 | 0.26415 | 0.7900167
2675.1477 | 0.24326 | 0.8794331 | 0.1205669 | 2.620567 | 2675.1477 | 0.28179 | 0.8836867 | 0.1163133 | 1.616313 | 2675.1477 | 0.26426 | 0.7903457 | 0.2096543 | 2675.1477 | 0.26426 | 0.7903457
2673.21897 | 0.24343 | 0.8800477 | 0.1199523 | 2.619952 | 2673.21897 | 0.2818 | 0.883718 | 0.116282 | 1.616282 | 2673.21897 | 0.26425 | 0.7903158 | 0.2096842 | 2673.21897 | 0.26425 | 0.7903158
2671.29024 | 0.24348 | 0.8802285 | 0.1197715 | 2.619772 | 2671.29024 | 0.28175 | 0.8835612 | 0.1164388 | 1.616439 | 2671.29024 | 0.26414 | 0.7899868 | 0.2100132 | 2671.29024 | 0.26414 | 0.7899868
2669.36151 | 0.2434 | 0.8799393 | 0.1200607 | 2.620061 | 2669.36151 | 0.2817 | 0.8834044 | 0.1165956 | 1.616596 | 2669.36151 | 0.26402 | 0.7896279 | 0.2103721 | 2669.36151 | 0.26402 | 0.7896279
2667.43278 | 0.24334 | 0.8797224 | 0.1202776 | 2.620278 | 2667.43278 | 0.28168 | 0.8833417 | 0.1166583 | 1.616658 | 2667.43278 | 0.26395 | 0.7894186 | 0.2105814 | 2667.43278 | 0.26395 | 0.7894186
2665.50405 | 0.24338 | 0.879867 | 0.120133 | 2.620133 | 2665.50405 | 0.28169 | 0.8833731 | 0.1166269 | 1.616627 | 2665.50405 | 0.26397 | 0.7894784 | 0.2105216 | 2665.50405 | 0.26397 | 0.7894784
2663.57532 | 0.24344 | 0.8800839 | 0.1199161 | 2.619916 | 2663.57532 | 0.28171 | 0.8834358 | 0.1165642 | 1.616564 | 2663.57532 | 0.26401 | 0.789598 | 0.210402 | 2663.57532 | 0.26401 | 0.789598
2661.64659 | 0.24335 | 0.8797585 | 0.1202415 | 2.620241 | 2661.64659 | 0.28167 | 0.8833103 | 0.1166897 | 1.61669 | 2661.64659 | 0.26399 | 0.7895382 | 0.2104618 | 2661.64659 | 0.26399 | 0.7895382
2659.71786 | 0.24312 | 0.878927 | 0.121073 | 2.621073 | 2659.71786 | 0.28154 | 0.8829027 | 0.1170973 | 1.617097 | 2659.71786 | 0.26388 | 0.7892092 | 0.2107908 | 2659.71786 | 0.26388 | 0.7892092
2657.78913 | 0.24278 | 0.8776978 | 0.1223022 | 2.622302 | 2657.78913 | 0.28124 | 0.8819619 | 0.1180381 | 1.618038 | 2657.78913 | 0.26358 | 0.788312 | 0.211688 | 2657.78913 | 0.26358 | 0.788312
2655.8604 | 0.2424 | 0.8763241 | 0.1236759 | 2.623676 | 2655.8604 | 0.28078 | 0.8805193 | 0.1194807 | 1.619481 | 2655.8604 | 0.26314 | 0.7869961 | 0.2130039 | 2655.8604 | 0.26314 | 0.7869961
2653.93167 | 0.24205 | 0.8750587 | 0.1249413 | 2.624941 | 2653.93167 | 0.28034 | 0.8791395 | 0.1208605 | 1.620861 | 2653.93167 | 0.26269 | 0.7856502 | 0.2143498 | 2653.93167 | 0.26269 | 0.7856502
2652.00295 | 0.24175 | 0.8739742 | 0.1260258 | 2.626026 | 2652.00295 | 0.28004 | 0.8781987 | 0.1218013 | 1.621801 | 2652.00295 | 0.26228 | 0.784424 | 0.215576 | 2652.00295 | 0.26228 | 0.784424
2650.07422 | 0.24153 | 0.8731788 | 0.1268212 | 2.626821 | 2650.07422 | 0.27979 | 0.8774147 | 0.1225853 | 1.622585 | 2650.07422 | 0.26197 | 0.7834968 | 0.2165032 | 2650.07422 | 0.26197 | 0.7834968
2648.14549 | 0.24135 | 0.8725281 | 0.1274719 | 2.627472 | 2648.14549 | 0.27943 | 0.8762858 | 0.1237142 | 1.623714 | 2648.14549 | 0.26173 | 0.782779 | 0.217221 | 2648.14549 | 0.26173 | 0.782779
2646.21676 | 0.24105 | 0.8714435 | 0.1285565 | 2.628556 | 2646.21676 | 0.27894 | 0.8747491 | 0.1252509 | 1.625251 | 2646.21676 | 0.26139 | 0.7817622 | 0.2182378 | 2646.21676 | 0.26139 | 0.7817622
2644.28803 | 0.24067 | 0.8700698 | 0.1299302 | 2.62993 | 2644.28803 | 0.2785 | 0.8733693 | 0.1266307 | 1.626631 | 2644.28803 | 0.26103 | 0.7806855 | 0.2193145 | 2644.28803 | 0.26103 | 0.7806855
2642.3593 | 0.24036 | 0.8689491 | 0.1310509 | 2.631051 | 2642.3593 | 0.27819 | 0.8723971 | 0.1276029 | 1.627603 | 2642.3593 | 0.26076 | 0.779878 | 0.220122 | 2642.3593 | 0.26076 | 0.779878
2640.43057 | 0.24005 | 0.8678284 | 0.1321716 | 2.632172 | 2640.43057 | 0.27788 | 0.871425 | 0.128575 | 1.628575 | 2640.43057 | 0.26045 | 0.7789508 | 0.2210492 | 2640.43057 | 0.26045 | 0.7789508
2638.50184 | 0.23973 | 0.8666715 | 0.1333285 | 2.633329 | 2638.50184 | 0.27761 | 0.8705783 | 0.1294217 | 1.629422 | 2638.50184 | 0.26005 | 0.7777545 | 0.2222455 | 2638.50184 | 0.26005 | 0.7777545
2636.57311 | 0.23954 | 0.8659846 | 0.1340154 | 2.634015 | 2636.57311 | 0.27739 | 0.8698884 | 0.1301116 | 1.630112 | 2636.57311 | 0.25969 | 0.7766778 | 0.2233222 | 2636.57311 | 0.25969 | 0.7766778
2634.64438 | 0.2394 | 0.8654785 | 0.1345215 | 2.634522 | 2634.64438 | 0.27704 | 0.8687908 | 0.1312092 | 1.631209 | 2634.64438 | 0.25939 | 0.7757806 | 0.2242194 | 2634.64438 | 0.25939 | 0.7757806
2632.71565 | 0.2392 | 0.8647554 | 0.1352446 | 2.635245 | 2632.71565 | 0.2766 | 0.8674109 | 0.1325891 | 1.632589 | 2632.71565 | 0.25916 | 0.7750927 | 0.2249073 | 2632.71565 | 0.25916 | 0.7750927
2630.78692 | 0.23897 | 0.8639239 | 0.1360761 | 2.636076 | 2630.78692 | 0.27624 | 0.866282 | 0.133718 | 1.633718 | 2630.78692 | 0.25894 | 0.7744347 | 0.2255653 | 2630.78692 | 0.25894 | 0.7744347
2628.85819 | 0.23877 | 0.8632009 | 0.1367991 | 2.636799 | 2628.85819 | 0.27596 | 0.8654039 | 0.1345961 | 1.634596 | 2628.85819 | 0.25866 | 0.7735973 | 0.2264027 | 2628.85819 | 0.25866 | 0.7735973
2626.92946 | 0.23849 | 0.8621886 | 0.1378114 | 2.637811 | 2626.92946 | 0.27571 | 0.8646199 | 0.1353801 | 1.63538 | 2626.92946 | 0.25829 | 0.7724907 | 0.2275093 | 2626.92946 | 0.25829 | 0.7724907
2625.00073 | 0.23812 | 0.860851 | 0.139149 | 2.639149 | 2625.00073 | 0.27545 | 0.8638046 | 0.1361954 | 1.636195 | 2625.00073 | 0.25789 | 0.7712944 | 0.2287056 | 2625.00073 | 0.25789 | 0.7712944
2623.072 | 0.23779 | 0.859658 | 0.140342 | 2.640342 | 2623.072 | 0.27519 | 0.8629892 | 0.1370108 | 1.637011 | 2623.072 | 0.25753 | 0.7702177 | 0.2297823 | 2623.072 | 0.25753 | 0.7702177
2621.14327 | 0.23752 | 0.8586819 | 0.1413181 | 2.641318 | 2621.14327 | 0.2749 | 0.8620798 | 0.1379202 | 1.63792 | 2621.14327 | 0.25719 | 0.7692009 | 0.2307991 | 2621.14327 | 0.25719 | 0.7692009
2619.21455 | 0.23726 | 0.8577419 | 0.1422581 | 2.642258 | 2619.21455 | 0.27456 | 0.8610135 | 0.1389865 | 1.638986 | 2619.21455 | 0.25682 | 0.7680943 | 0.2319057 | 2619.21455 | 0.25682 | 0.7680943
2617.28582 | 0.23702 | 0.8568743 | 0.1431257 | 2.643126 | 2617.28582 | 0.27424 | 0.86001 | 0.13999 | 1.63999 | 2617.28582 | 0.25648 | 0.7670774 | 0.2329226 | 2617.28582 | 0.25648 | 0.7670774
2615.35709 | 0.23678 | 0.8560067 | 0.1439933 | 2.643993 | 2615.35709 | 0.27398 | 0.8591947 | 0.1408053 | 1.640805 | 2615.35709 | 0.25619 | 0.7662101 | 0.2337899 | 2615.35709 | 0.25619 | 0.7662101
2613.42836 | 0.23651 | 0.8550305 | 0.1449695 | 2.644969 | 2613.42836 | 0.27363 | 0.8580971 | 0.1419029 | 1.641903 | 2613.42836 | 0.25582 | 0.7651035 | 0.2348965 | 2613.42836 | 0.25582 | 0.7651035
2611.49963 | 0.23622 | 0.8539821 | 0.1460179 | 2.646018 | 2611.49963 | 0.27328 | 0.8569995 | 0.1430005 | 1.643001 | 2611.49963 | 0.25541 | 0.7638773 | 0.2361227 | 2611.49963 | 0.25541 | 0.7638773
2609.5709 | 0.23601 | 0.8532229 | 0.1467771 | 2.646777 | 2609.5709 | 0.27313 | 0.8565291 | 0.1434709 | 1.643471 | 2609.5709 | 0.25519 | 0.7632193 | 0.2367807 | 2609.5709 | 0.25519 | 0.7632193
2607.64217 | 0.23583 | 0.8525722 | 0.1474278 | 2.647428 | 2607.64217 | 0.27306 | 0.8563096 | 0.1436904 | 1.64369 | 2607.64217 | 0.25514 | 0.7630697 | 0.2369303 | 2607.64217 | 0.25514 | 0.7630697
2605.71344 | 0.23562 | 0.851813 | 0.148187 | 2.648187 | 2605.71344 | 0.2728 | 0.8554942 | 0.1445058 | 1.644506 | 2605.71344 | 0.25493 | 0.7624417 | 0.2375583 | 2605.71344 | 0.25493 | 0.7624417
2603.78471 | 0.23539 | 0.8509815 | 0.1490185 | 2.649018 | 2603.78471 | 0.27231 | 0.8539576 | 0.1460424 | 1.646042 | 2603.78471 | 0.25449 | 0.7611257 | 0.2388743 | 2603.78471 | 0.25449 | 0.7611257
2601.85598 | 0.23523 | 0.8504031 | 0.1495969 | 2.649597 | 2601.85598 | 0.27186 | 0.8525464 | 0.1474536 | 1.647454 | 2601.85598 | 0.25419 | 0.7602285 | 0.2397715 | 2601.85598 | 0.25419 | 0.7602285
2599.92725 | 0.23515 | 0.8501139 | 0.1498861 | 2.649886 | 2599.92725 | 0.27165 | 0.8518879 | 0.1481121 | 1.648112 | 2599.92725 | 0.25413 | 0.760049 | 0.239951 | 2599.92725 | 0.25413 | 0.760049
2597.99852 | 0.23503 | 0.8496801 | 0.1503199 | 2.65032 | 2597.99852 | 0.27156 | 0.8516056 | 0.1483944 | 1.648394 | 2597.99852 | 0.25397 | 0.7595705 | 0.2404295 | 2597.99852 | 0.25397 | 0.7595705
2596.06979 | 0.23482 | 0.8489209 | 0.1510791 | 2.651079 | 2596.06979 | 0.27136 | 0.8509784 | 0.1490216 | 1.649022 | 2596.06979 | 0.25355 | 0.7583144 | 0.2416856 | 2596.06979 | 0.25355 | 0.7583144
2594.14106 | 0.23461 | 0.8481617 | 0.1518383 | 2.651838 | 2594.14106 | 0.27104 | 0.8499749 | 0.1500251 | 1.650025 | 2594.14106 | 0.25316 | 0.757148 | 0.242852 | 2594.14106 | 0.25316 | 0.757148
2592.21233 | 0.23444 | 0.8475471 | 0.1524529 | 2.652453 | 2592.21233 | 0.27083 | 0.8493164 | 0.1506836 | 1.650684 | 2592.21233 | 0.25296 | 0.7565498 | 0.2434502 | 2592.21233 | 0.25296 | 0.7565498
2590.2836 | 0.23438 | 0.8473302 | 0.1526698 | 2.65267 | 2590.2836 | 0.2708 | 0.8492223 | 0.1507777 | 1.650778 | 2590.2836 | 0.25282 | 0.7561311 | 0.2438689 | 2590.2836 | 0.25282 | 0.7561311
2588.35487 | 0.23443 | 0.8475109 | 0.1524891 | 2.652489 | 2588.35487 | 0.27079 | 0.8491909 | 0.1508091 | 1.650809 | 2588.35487 | 0.25264 | 0.7555928 | 0.2444072 | 2588.35487 | 0.25264 | 0.7555928
2586.42615 | 0.23439 | 0.8473663 | 0.1526337 | 2.652634 | 2586.42615 | 0.27068 | 0.848846 | 0.151154 | 1.651154 | 2586.42615 | 0.25242 | 0.7549348 | 0.2450652 | 2586.42615 | 0.25242 | 0.7549348
2584.49742 | 0.23416 | 0.8465348 | 0.1534652 | 2.653465 | 2584.49742 | 0.27045 | 0.8481247 | 0.1518753 | 1.651875 | 2584.49742 | 0.25214 | 0.7540974 | 0.2459026 | 2584.49742 | 0.25214 | 0.7540974
2582.56869 | 0.23385 | 0.8454141 | 0.1545859 | 2.654586 | 2582.56869 | 0.27018 | 0.847278 | 0.152722 | 1.652722 | 2582.56869 | 0.25175 | 0.752931 | 0.247069 | 2582.56869 | 0.25175 | 0.752931
2580.63996 | 0.23368 | 0.8447995 | 0.1552005 | 2.6552 | 2580.63996 | 0.27001 | 0.8467449 | 0.1532551 | 1.653255 | 2580.63996 | 0.25144 | 0.7520038 | 0.2479962 | 2580.63996 | 0.25144 | 0.7520038
2578.71123 | 0.23363 | 0.8446188 | 0.1553812 | 2.655381 | 2578.71123 | 0.26991 | 0.8464313 | 0.1535687 | 1.653569 | 2578.71123 | 0.25135 | 0.7517347 | 0.2482653 | 2578.71123 | 0.25135 | 0.7517347
2576.7825 | 0.23347 | 0.8440403 | 0.1559597 | 2.65596 | 2576.7825 | 0.26964 | 0.8455845 | 0.1544155 | 1.654415 | 2576.7825 | 0.25129 | 0.7515552 | 0.2484448 | 2576.7825 | 0.25129 | 0.7515552
2574.85377 | 0.23321 | 0.8431004 | 0.1568996 | 2.6569 | 2574.85377 | 0.26932 | 0.844581 | 0.155419 | 1.655419 | 2574.85377 | 0.25107 | 0.7508972 | 0.2491028 | 2574.85377 | 0.25107 | 0.7508972
2572.92504 | 0.23306 | 0.8425581 | 0.1574419 | 2.657442 | 2572.92504 | 0.26927 | 0.8444242 | 0.1555758 | 1.655576 | 2572.92504 | 0.25086 | 0.7502692 | 0.2497308 | 2572.92504 | 0.25086 | 0.7502692
2570.99631 | 0.23304 | 0.8424858 | 0.1575142 | 2.657514 | 2570.99631 | 0.26933 | 0.8446124 | 0.1553876 | 1.655388 | 2570.99631 | 0.25079 | 0.7500598 | 0.2499402 | 2570.99631 | 0.25079 | 0.7500598
2569.06758 | 0.23298 | 0.8422689 | 0.1577311 | 2.657731 | 2569.06758 | 0.26922 | 0.8442674 | 0.1557326 | 1.655733 | 2569.06758 | 0.25073 | 0.7498804 | 0.2501196 | 2569.06758 | 0.25073 | 0.7498804
2567.13885 | 0.23278 | 0.8415459 | 0.1584541 | 2.658454 | 2567.13885 | 0.26902 | 0.8436402 | 0.1563598 | 1.65636 | 2567.13885 | 0.25049 | 0.7491626 | 0.2508374 | 2567.13885 | 0.25049 | 0.7491626
2565.21012 | 0.23248 | 0.8404613 | 0.1595387 | 2.659539 | 2565.21012 | 0.2687 | 0.8426367 | 0.1573633 | 1.657363 | 2565.21012 | 0.25012 | 0.748056 | 0.251944 | 2565.21012 | 0.25012 | 0.748056
2563.28139 | 0.23212 | 0.8391598 | 0.1608402 | 2.66084 | 2563.28139 | 0.26818 | 0.841006 | 0.158994 | 1.658994 | 2563.28139 | 0.24977 | 0.7470092 | 0.2529908 | 2563.28139 | 0.24977 | 0.7470092
2561.35266 | 0.2318 | 0.838003 | 0.161997 | 2.661997 | 2561.35266 | 0.26767 | 0.8394067 | 0.1605933 | 1.660593 | 2561.35266 | 0.24949 | 0.7461718 | 0.2538282 | 2561.35266 | 0.24949 | 0.7461718
2559.42393 | 0.23166 | 0.8374968 | 0.1625032 | 2.662503 | 2559.42393 | 0.26755 | 0.8390304 | 0.1609696 | 1.66097 | 2559.42393 | 0.24927 | 0.7455138 | 0.2544862 | 2559.42393 | 0.24927 | 0.7455138
2557.4952 | 0.2318 | 0.838003 | 0.161997 | 2.661997 | 2557.4952 | 0.26787 | 0.8400339 | 0.1599661 | 1.659966 | 2557.4952 | 0.24916 | 0.7451848 | 0.2548152 | 2557.4952 | 0.24916 | 0.7451848
2555.56647 | 0.23207 | 0.8389791 | 0.1610209 | 2.661021 | 2555.56647 | 0.26819 | 0.8410374 | 0.1589626 | 1.658963 | 2555.56647 | 0.24913 | 0.7450951 | 0.2549049 | 2555.56647 | 0.24913 | 0.7450951
2553.63775 | 0.23213 | 0.839196 | 0.160804 | 2.660804 | 2553.63775 | 0.26818 | 0.841006 | 0.158994 | 1.658994 | 2553.63775 | 0.24904 | 0.7448259 | 0.2551741 | 2553.63775 | 0.24904 | 0.7448259
2551.70902 | 0.23186 | 0.8382199 | 0.1617801 | 2.66178 | 2551.70902 | 0.26791 | 0.8401593 | 0.1598407 | 1.659841 | 2551.70902 | 0.24881 | 0.7441381 | 0.2558619 | 2551.70902 | 0.24881 | 0.7441381
2549.78029 | 0.23145 | 0.8367376 | 0.1632624 | 2.663262 | 2549.78029 | 0.26761 | 0.8392185 | 0.1607815 | 1.660781 | 2549.78029 | 0.24852 | 0.7432707 | 0.2567293 | 2549.78029 | 0.24852 | 0.7432707
2547.85156 | 0.23113 | 0.8355808 | 0.1644192 | 2.664419 | 2547.85156 | 0.26732 | 0.8383091 | 0.1616909 | 1.661691 | 2547.85156 | 0.24828 | 0.7425529 | 0.2574471 | 2547.85156 | 0.24828 | 0.7425529
2545.92283 | 0.23106 | 0.8353277 | 0.1646723 | 2.664672 | 2545.92283 | 0.26709 | 0.8375878 | 0.1624122 | 1.662412 | 2545.92283 | 0.24817 | 0.742224 | 0.257776 | 2545.92283 | 0.24817 | 0.742224
2543.9941 | 0.23119 | 0.8357977 | 0.1642023 | 2.664202 | 2543.9941 | 0.26701 | 0.8373369 | 0.1626631 | 1.662663 | 2543.9941 | 0.24808 | 0.7419548 | 0.2580452 | 2543.9941 | 0.24808 | 0.7419548
2542.06537 | 0.23131 | 0.8362315 | 0.1637685 | 2.663768 | 2542.06537 | 0.26696 | 0.8371801 | 0.1628199 | 1.66282 | 2542.06537 | 0.24796 | 0.7415959 | 0.2584041 | 2542.06537 | 0.24796 | 0.7415959
2540.13664 | 0.23124 | 0.8359785 | 0.1640215 | 2.664022 | 2540.13664 | 0.26673 | 0.8364589 | 0.1635411 | 1.663541 | 2540.13664 | 0.24783 | 0.7412071 | 0.2587929 | 2540.13664 | 0.24783 | 0.7412071
2538.20791 | 0.23108 | 0.8354 | 0.1646 | 2.6646 | 2538.20791 | 0.26648 | 0.8356749 | 0.1643251 | 1.664325 | 2538.20791 | 0.24778 | 0.7410575 | 0.2589425 | 2538.20791 | 0.24778 | 0.7410575
2536.27918 | 0.23105 | 0.8352916 | 0.1647084 | 2.664708 | 2536.27918 | 0.26647 | 0.8356435 | 0.1643565 | 1.664356 | 2536.27918 | 0.2478 | 0.7411174 | 0.2588826 | 2536.27918 | 0.2478 | 0.7411174
2534.35045 | 0.23105 | 0.8352916 | 0.1647084 | 2.664708 | 2534.35045 | 0.26656 | 0.8359257 | 0.1640743 | 1.664074 | 2534.35045 | 0.24768 | 0.7407585 | 0.2592415 | 2534.35045 | 0.24768 | 0.7407585
2532.42172 | 0.23092 | 0.8348216 | 0.1651784 | 2.665178 | 2532.42172 | 0.2665 | 0.8357376 | 0.1642624 | 1.664262 | 2532.42172 | 0.24742 | 0.7399809 | 0.2600191 | 2532.42172 | 0.24742 | 0.7399809
2530.49299 | 0.23083 | 0.8344962 | 0.1655038 | 2.665504 | 2530.49299 | 0.2665 | 0.8357376 | 0.1642624 | 1.664262 | 2530.49299 | 0.24742 | 0.7399809 | 0.2600191 | 2530.49299 | 0.24742 | 0.7399809
2528.56426 | 0.23079 | 0.8343516 | 0.1656484 | 2.665648 | 2528.56426 | 0.26663 | 0.8361453 | 0.1638547 | 1.663855 | 2528.56426 | 0.2475 | 0.7402201 | 0.2597799 | 2528.56426 | 0.2475 | 0.7402201
2526.63553 | 0.2307 | 0.8340262 | 0.1659738 | 2.665974 | 2526.63553 | 0.2666 | 0.8360512 | 0.1639488 | 1.663949 | 2526.63553 | 0.24726 | 0.7395023 | 0.2604977 | 2526.63553 | 0.24726 | 0.7395023
2524.7068 | 0.23064 | 0.8338093 | 0.1661907 | 2.666191 | 2524.7068 | 0.26642 | 0.8354867 | 0.1645133 | 1.664513 | 2524.7068 | 0.24692 | 0.7384855 | 0.2615145 | 2524.7068 | 0.24692 | 0.7384855
2522.77807 | 0.2306 | 0.8336647 | 0.1663353 | 2.666335 | 2522.77807 | 0.26628 | 0.8350477 | 0.1649523 | 1.664952 | 2522.77807 | 0.24678 | 0.7380668 | 0.2619332 | 2522.77807 | 0.24678 | 0.7380668
2520.84935 | 0.23054 | 0.8334478 | 0.1665522 | 2.666552 | 2520.84935 | 0.2663 | 0.8351104 | 0.1648896 | 1.66489 | 2520.84935 | 0.24683 | 0.7382163 | 0.2617837 | 2520.84935 | 0.24683 | 0.7382163
2518.92062 | 0.23056 | 0.8335201 | 0.1664799 | 2.66648 | 2518.92062 | 0.26643 | 0.8355181 | 0.1644819 | 1.664482 | 2518.92062 | 0.24686 | 0.738306 | 0.261694 | 2518.92062 | 0.24686 | 0.738306
2516.99189 | 0.23052 | 0.8333755 | 0.1666245 | 2.666624 | 2516.99189 | 0.26643 | 0.8355181 | 0.1644819 | 1.664482 | 2516.99189 | 0.24667 | 0.7377378 | 0.2622622 | 2516.99189 | 0.24667 | 0.7377378
2515.06316 | 0.23023 | 0.8323271 | 0.1676729 | 2.667673 | 2515.06316 | 0.26622 | 0.8348595 | 0.1651405 | 1.66514 | 2515.06316 | 0.24632 | 0.736691 | 0.263309 | 2515.06316 | 0.24632 | 0.736691
2513.13443 | 0.2299 | 0.8311341 | 0.1688659 | 2.668866 | 2513.13443 | 0.26592 | 0.8339187 | 0.1660813 | 1.666081 | 2513.13443 | 0.24608 | 0.7359732 | 0.2640268 | 2513.13443 | 0.24608 | 0.7359732
2511.2057 | 0.22988 | 0.8310618 | 0.1689382 | 2.668938 | 2511.2057 | 0.26567 | 0.8331347 | 0.1668653 | 1.666865 | 2511.2057 | 0.24599 | 0.735704 | 0.264296 | 2511.2057 | 0.24599 | 0.735704
2509.27697 | 0.23006 | 0.8317125 | 0.1682875 | 2.668287 | 2509.27697 | 0.26563 | 0.8330093 | 0.1669907 | 1.666991 | 2509.27697 | 0.24589 | 0.735405 | 0.264595 | 2509.27697 | 0.24589 | 0.735405
2507.34824 | 0.23014 | 0.8320017 | 0.1679983 | 2.667998 | 2507.34824 | 0.26574 | 0.8333542 | 0.1666458 | 1.666646 | 2507.34824 | 0.2458 | 0.7351358 | 0.2648642 | 2507.34824 | 0.2458 | 0.7351358
2505.41951 | 0.23017 | 0.8321102 | 0.1678898 | 2.66789 | 2505.41951 | 0.26579 | 0.833511 | 0.166489 | 1.666489 | 2505.41951 | 0.24576 | 0.7350162 | 0.2649838 | 2505.41951 | 0.24576 | 0.7350162
2503.49078 | 0.23028 | 0.8325079 | 0.1674921 | 2.667492 | 2503.49078 | 0.26587 | 0.8337619 | 0.1662381 | 1.666238 | 2503.49078 | 0.24565 | 0.7346872 | 0.2653128 | 2503.49078 | 0.24565 | 0.7346872
2501.56205 | 0.23033 | 0.8326886 | 0.1673114 | 2.667311 | 2501.56205 | 0.26589 | 0.8338246 | 0.1661754 | 1.666175 | 2501.56205 | 0.24548 | 0.7341787 | 0.2658213 | 2501.56205 | 0.24548 | 0.7341787
2499.63332 | 0.2301 | 0.8318571 | 0.1681429 | 2.668143 | 2499.63332 | 0.26563 | 0.8330093 | 0.1669907 | 1.666991 | 2499.63332 | 0.24533 | 0.7337301 | 0.2662699 | 2499.63332 | 0.24533 | 0.7337301
2497.70459 | 0.22973 | 0.8305195 | 0.1694805 | 2.66948 | 2497.70459 | 0.26527 | 0.8318803 | 0.1681197 | 1.66812 | 2497.70459 | 0.24511 | 0.7330721 | 0.2669279 | 2497.70459 | 0.24511 | 0.7330721
2495.77586 | 0.22958 | 0.8299772 | 0.1700228 | 2.670023 | 2495.77586 | 0.2651 | 0.8313472 | 0.1686528 | 1.668653 | 2495.77586 | 0.24492 | 0.7325039 | 0.2674961 | 2495.77586 | 0.24492 | 0.7325039
2493.84713 | 0.22969 | 0.8303749 | 0.1696251 | 2.669625 | 2493.84713 | 0.26519 | 0.8316295 | 0.1683705 | 1.668371 | 2493.84713 | 0.24494 | 0.7325637 | 0.2674363 | 2493.84713 | 0.24494 | 0.7325637
2491.9184 | 0.22977 | 0.8306641 | 0.1693359 | 2.669336 | 2491.9184 | 0.26538 | 0.8322253 | 0.1677747 | 1.667775 | 2491.9184 | 0.24506 | 0.7329226 | 0.2670774 | 2491.9184 | 0.24506 | 0.7329226
2489.98967 | 0.22956 | 0.8299049 | 0.1700951 | 2.670095 | 2489.98967 | 0.26534 | 0.8320998 | 0.1679002 | 1.6679 | 2489.98967 | 0.24499 | 0.7327132 | 0.2672868 | 2489.98967 | 0.24499 | 0.7327132
2488.06095 | 0.22916 | 0.8284588 | 0.1715412 | 2.671541 | 2488.06095 | 0.26502 | 0.8310963 | 0.1689037 | 1.668904 | 2488.06095 | 0.24475 | 0.7319955 | 0.2680045 | 2488.06095 | 0.24475 | 0.7319955
2486.13222 | 0.22889 | 0.8274827 | 0.1725173 | 2.672517 | 2486.13222 | 0.26478 | 0.8303437 | 0.1696563 | 1.669656 | 2486.13222 | 0.24465 | 0.7316964 | 0.2683036 | 2486.13222 | 0.24465 | 0.7316964
2484.20349 | 0.22892 | 0.8275912 | 0.1724088 | 2.672409 | 2484.20349 | 0.26468 | 0.8300301 | 0.1699699 | 1.66997 | 2484.20349 | 0.24469 | 0.731816 | 0.268184 | 2484.20349 | 0.24469 | 0.731816
2482.27476 | 0.22917 | 0.828495 | 0.171505 | 2.671505 | 2482.27476 | 0.26467 | 0.8299987 | 0.1700013 | 1.670001 | 2482.27476 | 0.24475 | 0.7319955 | 0.2680045 | 2482.27476 | 0.24475 | 0.7319955
2480.34603 | 0.22941 | 0.8293626 | 0.1706374 | 2.670637 | 2480.34603 | 0.26476 | 0.830281 | 0.169719 | 1.669719 | 2480.34603 | 0.2447 | 0.7318459 | 0.2681541 | 2480.34603 | 0.2447 | 0.7318459
2478.4173 | 0.22939 | 0.8292903 | 0.1707097 | 2.67071 | 2478.4173 | 0.26482 | 0.8304691 | 0.1695309 | 1.669531 | 2478.4173 | 0.24444 | 0.7310683 | 0.2689317 | 2478.4173 | 0.24444 | 0.7310683
2476.48857 | 0.22918 | 0.8285311 | 0.1714689 | 2.671469 | 2476.48857 | 0.26476 | 0.830281 | 0.169719 | 1.669719 | 2476.48857 | 0.2442 | 0.7303505 | 0.2696495 | 2476.48857 | 0.2442 | 0.7303505
2474.55984 | 0.22903 | 0.8279889 | 0.1720111 | 2.672011 | 2474.55984 | 0.2647 | 0.8300928 | 0.1699072 | 1.669907 | 2474.55984 | 0.24412 | 0.7301113 | 0.2698887 | 2474.55984 | 0.24412 | 0.7301113
2472.63111 | 0.22898 | 0.8278081 | 0.1721919 | 2.672192 | 2472.63111 | 0.26454 | 0.8295911 | 0.1704089 | 1.670409 | 2472.63111 | 0.24388 | 0.7293935 | 0.2706065 | 2472.63111 | 0.24388 | 0.7293935
2470.70238 | 0.22891 | 0.827555 | 0.172445 | 2.672445 | 2470.70238 | 0.2643 | 0.8288384 | 0.1711616 | 1.671162 | 2470.70238 | 0.24357 | 0.7284663 | 0.2715337 | 2470.70238 | 0.24357 | 0.7284663
2468.77365 | 0.22885 | 0.8273381 | 0.1726619 | 2.672662 | 2468.77365 | 0.26417 | 0.8284308 | 0.1715692 | 1.671569 | 2468.77365 | 0.24353 | 0.7283467 | 0.2716533 | 2468.77365 | 0.24353 | 0.7283467
2466.84492 | 0.22877 | 0.8270489 | 0.1729511 | 2.672951 | 2466.84492 | 0.26421 | 0.8285562 | 0.1714438 | 1.671444 | 2466.84492 | 0.24362 | 0.7286159 | 0.2713841 | 2466.84492 | 0.24362 | 0.7286159
2464.91619 | 0.2286 | 0.8264343 | 0.1735657 | 2.673566 | 2464.91619 | 0.26423 | 0.8286189 | 0.1713811 | 1.671381 | 2464.91619 | 0.24359 | 0.7285261 | 0.2714739 | 2464.91619 | 0.24359 | 0.7285261
2462.98746 | 0.22847 | 0.8259644 | 0.1740356 | 2.674036 | 2462.98746 | 0.26409 | 0.8281799 | 0.1718201 | 1.67182 | 2462.98746 | 0.24344 | 0.7280775 | 0.2719225 | 2462.98746 | 0.24344 | 0.7280775
2461.05873 | 0.22847 | 0.8259644 | 0.1740356 | 2.674036 | 2461.05873 | 0.26382 | 0.8273332 | 0.1726668 | 1.672667 | 2461.05873 | 0.24323 | 0.7274495 | 0.2725505 | 2461.05873 | 0.24323 | 0.7274495
2459.13 | 0.22847 | 0.8259644 | 0.1740356 | 2.674036 | 2459.13 | 0.26366 | 0.8268314 | 0.1731686 | 1.673169 | 2459.13 | 0.24302 | 0.7268214 | 0.2731786 | 2459.13 | 0.24302 | 0.7268214
2457.20127 | 0.22833 | 0.8254582 | 0.1745418 | 2.674542 | 2457.20127 | 0.26368 | 0.8268941 | 0.1731059 | 1.673106 | 2457.20127 | 0.24279 | 0.7261335 | 0.2738665 | 2457.20127 | 0.24279 | 0.7261335
2455.27255 | 0.22816 | 0.8248436 | 0.1751564 | 2.675156 | 2455.27255 | 0.26366 | 0.8268314 | 0.1731686 | 1.673169 | 2455.27255 | 0.24256 | 0.7254456 | 0.2745544 | 2455.27255 | 0.24256 | 0.7254456
2453.34382 | 0.2282 | 0.8249883 | 0.1750117 | 2.675012 | 2453.34382 | 0.2636 | 0.8266433 | 0.1733567 | 1.673357 | 2453.34382 | 0.24251 | 0.7252961 | 0.2747039 | 2453.34382 | 0.24251 | 0.7252961
2451.41509 | 0.22834 | 0.8254944 | 0.1745056 | 2.674506 | 2451.41509 | 0.26353 | 0.8264237 | 0.1735763 | 1.673576 | 2451.41509 | 0.24253 | 0.7253559 | 0.2746441 | 2451.41509 | 0.24253 | 0.7253559
2449.48636 | 0.22826 | 0.8252052 | 0.1747948 | 2.674795 | 2449.48636 | 0.26335 | 0.8258593 | 0.1741407 | 1.674141 | 2449.48636 | 0.2424 | 0.7249671 | 0.2750329 | 2449.48636 | 0.2424 | 0.7249671
2447.55763 | 0.22804 | 0.8244098 | 0.1755902 | 2.67559 | 2447.55763 | 0.26315 | 0.8252321 | 0.1747679 | 1.674768 | 2447.55763 | 0.24218 | 0.7243091 | 0.2756909 | 2447.55763 | 0.24218 | 0.7243091
2445.6289 | 0.22795 | 0.8240845 | 0.1759155 | 2.675916 | 2445.6289 | 0.26309 | 0.8250439 | 0.1749561 | 1.674956 | 2445.6289 | 0.24199 | 0.7237409 | 0.2762591 | 2445.6289 | 0.24199 | 0.7237409
2443.70017 | 0.22794 | 0.8240483 | 0.1759517 | 2.675952 | 2443.70017 | 0.26307 | 0.8249812 | 0.1750188 | 1.675019 | 2443.70017 | 0.24187 | 0.723382 | 0.276618 | 2443.70017 | 0.24187 | 0.723382
2441.77144 | 0.2278 | 0.8235422 | 0.1764578 | 2.676458 | 2441.77144 | 0.26296 | 0.8246362 | 0.1753638 | 1.675364 | 2441.77144 | 0.24179 | 0.7231427 | 0.2768573 | 2441.77144 | 0.24179 | 0.7231427
2439.84271 | 0.22765 | 0.8229999 | 0.1770001 | 2.677 | 2439.84271 | 0.26277 | 0.8240404 | 0.1759596 | 1.67596 | 2439.84271 | 0.24165 | 0.722724 | 0.277276 | 2439.84271 | 0.24165 | 0.722724
2437.91398 | 0.2277 | 0.8231807 | 0.1768193 | 2.676819 | 2437.91398 | 0.26264 | 0.8236327 | 0.1763673 | 1.676367 | 2437.91398 | 0.24153 | 0.7223651 | 0.2776349 | 2437.91398 | 0.24153 | 0.7223651
2435.98525 | 0.22767 | 0.8230722 | 0.1769278 | 2.676928 | 2435.98525 | 0.26257 | 0.8234132 | 0.1765868 | 1.676587 | 2435.98525 | 0.24147 | 0.7221857 | 0.2778143 | 2435.98525 | 0.24147 | 0.7221857
2434.05652 | 0.2275 | 0.8224576118 | 0.1775424 | 2.677542 | 2434.05652 | 0.26256 | 0.8233818 | 0.1766182 | 1.676618 | 2434.05652 | 0.24139 | 0.7219464 | 0.2780536 | 2434.05652 | 0.24139 | 0.7219464
2432.12779 | 0.22756 | 0.8226745 | 0.1773255 | 2.677325 | 2432.12779 | 0.26276 | 0.824009 | 0.175991 | 1.675991 | 2432.12779 | 0.24127 | 0.7215875 | 0.2784125 | 2432.12779 | 0.24127 | 0.7215875
2430.19906 | 0.22783 | 0.8236506 | 0.1763494 | 2.676349 | 2430.19906 | 0.263 | 0.8247617 | 0.1752383 | 1.675238 | 2430.19906 | 0.24121 | 0.7214081 | 0.2785919 | 2430.19906 | 0.24121 | 0.7214081
2428.27033 | 0.22792 | 0.823976 | 0.176024 | 2.676024 | 2428.27033 | 0.26298 | 0.8246989 | 0.1753011 | 1.675301 | 2428.27033 | 0.24118 | 0.7213183 | 0.2786817 | 2428.27033 | 0.24118 | 0.7213183
2426.3416 | 0.22783 | 0.8236506 | 0.1763494 | 2.676349 | 2426.3416 | 0.26288 | 0.8243853 | 0.1756147 | 1.675615 | 2426.3416 | 0.24117 | 0.7212884 | 0.2787116 | 2426.3416 | 0.24117 | 0.7212884
2424.41287 | 0.22774 | 0.8233253 | 0.1766747 | 2.676675 | 2424.41287 | 0.26293 | 0.8245421 | 0.1754579 | 1.675458 | 2424.41287 | 0.2412 | 0.7213782 | 0.2786218 | 2424.41287 | 0.2412 | 0.7213782
2422.48415 | 0.22767 | 0.8230722 | 0.1769278 | 2.676928 | 2422.48415 | 0.26291 | 0.8244794 | 0.1755206 | 1.675521 | 2422.48415 | 0.24107 | 0.7209894 | 0.2790106 | 2422.48415 | 0.24107 | 0.7209894
2420.55542 | 0.22758 | 0.8227468 | 0.1772532 | 2.677253 | 2420.55542 | 0.2627 | 0.8238209 | 0.1761791 | 1.676179 | 2420.55542 | 0.24077 | 0.7200921 | 0.2799079 | 2420.55542 | 0.24077 | 0.7200921
2418.62669 | 0.22754 | 0.8226022 | 0.1773978 | 2.677398 | 2418.62669 | 0.26259 | 0.8234759 | 0.1765241 | 1.676524 | 2418.62669 | 0.2406 | 0.7195837 | 0.2804163 | 2418.62669 | 0.2406 | 0.7195837
2416.69796 | 0.22755 | 0.8226384 | 0.1773616 | 2.677362 | 2416.69796 | 0.26264 | 0.8236327 | 0.1763673 | 1.676367 | 2416.69796 | 0.24066 | 0.7197631 | 0.2802369 | 2416.69796 | 0.24066 | 0.7197631
2414.76923 | 0.2276 | 0.8228191 | 0.1771809 | 2.677181 | 2414.76923 | 0.26272 | 0.8238836 | 0.1761164 | 1.676116 | 2414.76923 | 0.24079 | 0.7201519 | 0.2798481 | 2414.76923 | 0.24079 | 0.7201519
2412.8405 | 0.22775 | 0.8233614 | 0.1766386 | 2.676639 | 2412.8405 | 0.26289 | 0.8244167 | 0.1755833 | 1.675583 | 2412.8405 | 0.24086 | 0.7203613 | 0.2796387 | 2412.8405 | 0.24086 | 0.7203613
2410.91177 | 0.22794 | 0.8240483 | 0.1759517 | 2.675952 | 2410.91177 | 0.26309 | 0.8250439 | 0.1749561 | 1.674956 | 2410.91177 | 0.24088 | 0.7204211 | 0.2795789 | 2410.91177 | 0.24088 | 0.7204211
2408.98304 | 0.22797 | 0.8241568 | 0.1758432 | 2.675843 | 2408.98304 | 0.2631 | 0.8250753 | 0.1749247 | 1.674925 | 2408.98304 | 0.2409 | 0.7204809 | 0.2795191 | 2408.98304 | 0.2409 | 0.7204809
2407.05431 | 0.22796 | 0.8241206 | 0.1758794 | 2.675879 | 2407.05431 | 0.26306 | 0.8249498 | 0.1750502 | 1.67505 | 2407.05431 | 0.241 | 0.72078 | 0.27922 | 2407.05431 | 0.241 | 0.72078
2405.12558 | 0.22815 | 0.8248075 | 0.1751925 | 2.675193 | 2405.12558 | 0.26326 | 0.825577 | 0.174423 | 1.674423 | 2405.12558 | 0.24121 | 0.7214081 | 0.2785919 | 2405.12558 | 0.24121 | 0.7214081
2403.19685 | 0.22844 | 0.8258559 | 0.1741441 | 2.674144 | 2403.19685 | 0.26359 | 0.8266119 | 0.1733881 | 1.673388 | 2403.19685 | 0.24138 | 0.7219165 | 0.2780835 | 2403.19685 | 0.24138 | 0.7219165
2401.26812 | 0.22849 | 0.8260367 | 0.1739633 | 2.673963 | 2401.26812 | 0.26364 | 0.8267687 | 0.1732313 | 1.673231 | 2401.26812 | 0.24147 | 0.7221857 | 0.2778143 | 2401.26812 | 0.24147 | 0.7221857
2399.33939 | 0.22837 | 0.8256028 | 0.1743972 | 2.674397 | 2399.33939 | 0.26343 | 0.8261101 | 0.1738899 | 1.67389 | 2399.33939 | 0.24148 | 0.7222156 | 0.2777844 | 2399.33939 | 0.24148 | 0.7222156
2397.41066 | 0.22829 | 0.8253136 | 0.1746864 | 2.674686 | 2397.41066 | 0.26334 | 0.8258279 | 0.1741721 | 1.674172 | 2397.41066 | 0.24144 | 0.7220959 | 0.2779041 | 2397.41066 | 0.24144 | 0.7220959
2395.48193 | 0.22825 | 0.825169 | 0.174831 | 2.674831 | 2395.48193 | 0.2635 | 0.8263297 | 0.1736703 | 1.67367 | 2395.48193 | 0.2414 | 0.7219763 | 0.2780237 | 2395.48193 | 0.2414 | 0.7219763
2393.5532 | 0.2283 | 0.8253498 | 0.1746502 | 2.67465 | 2393.5532 | 0.26372 | 0.8270196 | 0.1729804 | 1.67298 | 2393.5532 | 0.2414 | 0.7219763 | 0.2780237 | 2393.5532 | 0.2414 | 0.7219763
2391.62447 | 0.22842 | 0.8257836 | 0.1742164 | 2.674216 | 2391.62447 | 0.26383 | 0.8273645 | 0.1726355 | 1.672635 | 2391.62447 | 0.24134 | 0.7217969 | 0.2782031 | 2391.62447 | 0.24134 | 0.7217969
2389.69575 | 0.22848 | 0.8260005 | 0.1739995 | 2.673999 | 2389.69575 | 0.26381 | 0.8273018 | 0.1726982 | 1.672698 | 2389.69575 | 0.24118 | 0.7213183 | 0.2786817 | 2389.69575 | 0.24118 | 0.7213183
2387.76702 | 0.22842 | 0.8257836 | 0.1742164 | 2.674216 | 2387.76702 | 0.26377 | 0.8271764 | 0.1728236 | 1.672824 | 2387.76702 | 0.24095 | 0.7206305 | 0.2793695 | 2387.76702 | 0.24095 | 0.7206305
2385.83829 | 0.22828 | 0.8252775 | 0.1747225 | 2.674723 | 2385.83829 | 0.26368 | 0.8268941 | 0.1731059 | 1.673106 | 2385.83829 | 0.24067 | 0.719793 | 0.280207 | 2385.83829 | 0.24067 | 0.719793
2383.90956 | 0.22811 | 0.8246629 | 0.1753371 | 2.675337 | 2383.90956 | 0.26349 | 0.8262983 | 0.1737017 | 1.673702 | 2383.90956 | 0.24031 | 0.7187164 | 0.2812836 | 2383.90956 | 0.24031 | 0.7187164
2381.98083 | 0.22791 | 0.8239398 | 0.1760602 | 2.67606 | 2381.98083 | 0.26331 | 0.8257338 | 0.1742662 | 1.674266 | 2381.98083 | 0.23997 | 0.7176995 | 0.2823005 | 2381.98083 | 0.23997 | 0.7176995
2380.0521 | 0.22767 | 0.8230722 | 0.1769278 | 2.676928 | 2380.0521 | 0.26326 | 0.825577 | 0.174423 | 1.674423 | 2380.0521 | 0.23979 | 0.7171611 | 0.2828389 | 2380.0521 | 0.23979 | 0.7171611
2378.12337 | 0.22733 | 0.821843 | 0.178157 | 2.678157 | 2378.12337 | 0.26317 | 0.8252948 | 0.1747052 | 1.674705 | 2378.12337 | 0.23966 | 0.7167723 | 0.2832277 | 2378.12337 | 0.23966 | 0.7167723
2376.19464 | 0.22675 | 0.8197462 | 0.1802538 | 2.680254 | 2376.19464 | 0.26285 | 0.8242913 | 0.1757087 | 1.675709 | 2376.19464 | 0.23941 | 0.7160246 | 0.2839754 | 2376.19464 | 0.23941 | 0.7160246
2374.26591 | 0.22608 | 0.817324 | 0.182676 | 2.682676 | 2374.26591 | 0.26252 | 0.8232564 | 0.1767436 | 1.676744 | 2374.26591 | 0.23905 | 0.714948 | 0.285052 | 2374.26591 | 0.23905 | 0.714948
2372.33718 | 0.22586 | 0.8165287 | 0.1834713 | 2.683471 | 2372.33718 | 0.2624 | 0.8228801 | 0.1771199 | 1.67712 | 2372.33718 | 0.23878 | 0.7141404 | 0.2858596 | 2372.33718 | 0.23878 | 0.7141404
2370.40845 | 0.22587 | 0.8165648 | 0.1834352 | 2.683435 | 2370.40845 | 0.2623 | 0.8225665 | 0.1774335 | 1.677434 | 2370.40845 | 0.23869 | 0.7138713 | 0.2861287 | 2370.40845 | 0.23869 | 0.7138713
2368.47972 | 0.22556 | 0.8154441 | 0.1845559 | 2.684556 | 2368.47972 | 0.26201 | 0.821657 | 0.178343 | 1.678343 | 2368.47972 | 0.2388 | 0.7142003 | 0.2857997 | 2368.47972 | 0.2388 | 0.7142003
2366.55099 | 0.22533 | 0.8146126 | 0.1853874 | 2.685387 | 2366.55099 | 0.26182 | 0.8210612 | 0.1789388 | 1.678939 | 2366.55099 | 0.23914 | 0.7152171 | 0.2847829 | 2366.55099 | 0.23914 | 0.7152171
2364.62226 | 0.2255 | 0.8152272 | 0.1847728 | 2.684773 | 2364.62226 | 0.26194 | 0.8214375 | 0.1785625 | 1.678562 | 2364.62226 | 0.23959 | 0.716563 | 0.283437 | 2364.62226 | 0.23959 | 0.716563
2362.69353 | 0.22522 | 0.814215 | 0.185785 | 2.685785 | 2362.69353 | 0.26198 | 0.821563 | 0.178437 | 1.678437 | 2362.69353 | 0.23966 | 0.7167723 | 0.2832277 | 2362.69353 | 0.23966 | 0.7167723
2360.7648 | 0.22468 | 0.8122628 | 0.1877372 | 2.687737 | 2360.7648 | 0.26197 | 0.8215316 | 0.1784684 | 1.678468 | 2360.7648 | 0.23976 | 0.7170714 | 0.2829286 | 2360.7648 | 0.23976 | 0.7170714
2358.83607 | 0.2252 | 0.8141427 | 0.1858573 | 2.685857 | 2358.83607 | 0.26255 | 0.8233505 | 0.1766495 | 1.67665 | 2358.83607 | 0.24083 | 0.7202716 | 0.2797284 | 2358.83607 | 0.24083 | 0.7202716
2356.90735 | 0.22691 | 0.8203246 | 0.1796754 | 2.679675 | 2356.90735 | 0.26398 | 0.8278349 | 0.1721651 | 1.672165 | 2356.90735 | 0.24265 | 0.7257148 | 0.2742852 | 2356.90735 | 0.24265 | 0.7257148
2354.97862 | 0.22887 | 0.8274104 | 0.1725896 | 2.67259 | 2354.97862 | 0.26576 | 0.833417 | 0.166583 | 1.666583 | 2354.97862 | 0.24444 | 0.7310683 | 0.2689317 | 2354.97862 | 0.24444 | 0.7310683
2353.04989 | 0.23036 | 0.8327971 | 0.1672029 | 2.667203 | 2353.04989 | 0.26682 | 0.8367411 | 0.1632589 | 1.663259 | 2353.04989 | 0.2456 | 0.7345376 | 0.2654624 | 2353.04989 | 0.2456 | 0.7345376
2351.12116 | 0.2306 | 0.8336647 | 0.1663353 | 2.666335 | 2351.12116 | 0.26665 | 0.836208 | 0.163792 | 1.663792 | 2351.12116 | 0.24511 | 0.7330721 | 0.2669279 | 2351.12116 | 0.24511 | 0.7330721
2349.19243 | 0.22947 | 0.8295796 | 0.1704204 | 2.67042 | 2349.19243 | 0.26569 | 0.8331974 | 0.1668026 | 1.666803 | 2349.19243 | 0.24293 | 0.7265522 | 0.2734478 | 2349.19243 | 0.24293 | 0.7265522
2347.2637 | 0.22809 | 0.8245906 | 0.1754094 | 2.675409 | 2347.2637 | 0.2648 | 0.8304064 | 0.1695936 | 1.669594 | 2347.2637 | 0.24069 | 0.7198529 | 0.2801471 | 2347.2637 | 0.24069 | 0.7198529
2345.33497 | 0.22797 | 0.8241568 | 0.1758432 | 2.675843 | 2345.33497 | 0.26476 | 0.830281 | 0.169719 | 1.669719 | 2345.33497 | 0.2404 | 0.7189855 | 0.2810145 | 2345.33497 | 0.2404 | 0.7189855
2343.40624 | 0.22883 | 0.8272658 | 0.1727342 | 2.672734 | 2343.40624 | 0.2651 | 0.8313472 | 0.1686528 | 1.668653 | 2343.40624 | 0.24173 | 0.7229633 | 0.2770367 | 2343.40624 | 0.24173 | 0.7229633
2341.47751 | 0.22897 | 0.827772 | 0.172228 | 2.672228 | 2341.47751 | 0.26501 | 0.831065 | 0.168935 | 1.668935 | 2341.47751 | 0.24226 | 0.7245484 | 0.2754516 | 2341.47751 | 0.24226 | 0.7245484
2339.54878 | 0.22863 | 0.8265428 | 0.1734572 | 2.673457 | 2339.54878 | 0.26498 | 0.8309709 | 0.1690291 | 1.669029 | 2339.54878 | 0.24184 | 0.7232923 | 0.2767077 | 2339.54878 | 0.24184 | 0.7232923
2337.62005 | 0.22828 | 0.8252775 | 0.1747225 | 2.674723 | 2337.62005 | 0.2651 | 0.8313472 | 0.1686528 | 1.668653 | 2337.62005 | 0.24131 | 0.7217071 | 0.2782929 | 2337.62005 | 0.24131 | 0.7217071
2335.69132 | 0.228 | 0.8242652 | 0.1757348 | 2.675735 | 2335.69132 | 0.26497 | 0.8309395 | 0.1690605 | 1.66906 | 2335.69132 | 0.24098 | 0.7207202 | 0.2792798 | 2335.69132 | 0.24098 | 0.7207202
2333.76259 | 0.22822 | 0.8250606 | 0.1749394 | 2.674939 | 2333.76259 | 0.26487 | 0.8306259 | 0.1693741 | 1.669374 | 2333.76259 | 0.24107 | 0.7209894 | 0.2790106 | 2333.76259 | 0.24107 | 0.7209894
2331.83386 | 0.22899 | 0.8278443 | 0.1721557 | 2.672156 | 2331.83386 | 0.26504 | 0.8311591 | 0.1688409 | 1.668841 | 2331.83386 | 0.24151 | 0.7223053 | 0.2776947 | 2331.83386 | 0.24151 | 0.7223053
2329.90513 | 0.22956 | 0.8299049 | 0.1700951 | 2.670095 | 2329.90513 | 0.26517 | 0.8315667 | 0.1684333 | 1.668433 | 2329.90513 | 0.24173 | 0.7229633 | 0.2770367 | 2329.90513 | 0.24173 | 0.7229633
2327.9764 | 0.22947 | 0.8295796 | 0.1704204 | 2.67042 | 2327.9764 | 0.26523 | 0.8317549 | 0.1682451 | 1.668245 | 2327.9764 | 0.24153 | 0.7223651 | 0.2776349 | 2327.9764 | 0.24153 | 0.7223651
2326.04767 | 0.229 | 0.8278804 | 0.1721196 | 2.67212 | 2326.04767 | 0.26532 | 0.8320371 | 0.1679629 | 1.667963 | 2326.04767 | 0.24133 | 0.721767 | 0.278233 | 2326.04767 | 0.24133 | 0.721767
2324.11895 | 0.22862 | 0.8265066 | 0.1734934 | 2.673493 | 2324.11895 | 0.26516 | 0.8315354 | 0.1684646 | 1.668465 | 2324.11895 | 0.24125 | 0.7215277 | 0.2784723 | 2324.11895 | 0.24125 | 0.7215277
2322.19022 | 0.22858 | 0.826362 | 0.173638 | 2.673638 | 2322.19022 | 0.26465 | 0.829936 | 0.170064 | 1.670064 | 2322.19022 | 0.24105 | 0.7209295 | 0.2790705 | 2322.19022 | 0.24105 | 0.7209295
2320.26149 | 0.22854 | 0.8262174 | 0.1737826 | 2.673783 | 2320.26149 | 0.26406 | 0.8280858 | 0.1719142 | 1.671914 | 2320.26149 | 0.24056 | 0.7194641 | 0.2805359 | 2320.26149 | 0.24056 | 0.7194641
2318.33276 | 0.22808 | 0.8245544 | 0.1754456 | 2.675446 | 2318.33276 | 0.26344 | 0.8261415 | 0.1738585 | 1.673859 | 2318.33276 | 0.23996 | 0.7176696 | 0.2823304 | 2318.33276 | 0.23996 | 0.7176696
2316.40403 | 0.22743 | 0.8222045 | 0.1777955 | 2.677795 | 2316.40403 | 0.26283 | 0.8242285 | 0.1757715 | 1.675771 | 2316.40403 | 0.2395 | 0.7162938 | 0.2837062 | 2316.40403 | 0.2395 | 0.7162938
2314.4753 | 0.22695 | 0.8204693 | 0.1795307 | 2.679531 | 2314.4753 | 0.26232 | 0.8226292 | 0.1773708 | 1.677371 | 2314.4753 | 0.23913 | 0.7151872 | 0.2848128 | 2314.4753 | 0.23913 | 0.7151872
2312.54657 | 0.2266 | 0.8192039 | 0.1807961 | 2.680796 | 2312.54657 | 0.26182 | 0.8210612 | 0.1789388 | 1.678939 | 2312.54657 | 0.23863 | 0.7136918 | 0.2863082 | 2312.54657 | 0.23863 | 0.7136918
2310.61784 | 0.22631 | 0.8181555 | 0.1818445 | 2.681844 | 2310.61784 | 0.26131 | 0.8194619 | 0.1805381 | 1.680538 | 2310.61784 | 0.23802 | 0.7118674 | 0.2881326 | 2310.61784 | 0.23802 | 0.7118674
2308.68911 | 0.2261 | 0.8173963 | 0.1826037 | 2.682604 | 2308.68911 | 0.26089 | 0.8181448 | 0.1818552 | 1.681855 | 2308.68911 | 0.23753 | 0.710402 | 0.289598 | 2308.68911 | 0.23753 | 0.710402
2306.76038 | 0.22586 | 0.8165287 | 0.1834713 | 2.683471 | 2306.76038 | 0.26056 | 0.8171099 | 0.1828901 | 1.68289 | 2306.76038 | 0.23713 | 0.7092056 | 0.2907944 | 2306.76038 | 0.23713 | 0.7092056
2304.83165 | 0.22547 | 0.8151188 | 0.1848812 | 2.684881 | 2304.83165 | 0.26015 | 0.8158241 | 0.1841759 | 1.684176 | 2304.83165 | 0.23662 | 0.7076803 | 0.2923197 | 2304.83165 | 0.23662 | 0.7076803
2302.90292 | 0.22503 | 0.8135281 | 0.1864719 | 2.686472 | 2302.90292 | 0.25968 | 0.8143502 | 0.1856498 | 1.68565 | 2302.90292 | 0.23604 | 0.7059457 | 0.2940543 | 2302.90292 | 0.23604 | 0.7059457
2300.97419 | 0.22458 | 0.8119012 | 0.1880988 | 2.688099 | 2300.97419 | 0.2592 | 0.812845 | 0.187155 | 1.687155 | 2300.97419 | 0.23555 | 0.7044802 | 0.2955198 | 2300.97419 | 0.23555 | 0.7044802
2299.04546 | 0.22418 | 0.8104552 | 0.1895448 | 2.689545 | 2299.04546 | 0.25866 | 0.8111515 | 0.1888485 | 1.688848 | 2299.04546 | 0.23513 | 0.7032241 | 0.2967759 | 2299.04546 | 0.23513 | 0.7032241
2297.11673 | 0.22388 | 0.8093706 | 0.1906294 | 2.690629 | 2297.11673 | 0.25815 | 0.8095522 | 0.1904478 | 1.690448 | 2297.11673 | 0.23469 | 0.7019081 | 0.2980919 | 2297.11673 | 0.23469 | 0.7019081
2295.188 | 0.22356 | 0.8082137 | 0.1917863 | 2.691786 | 2295.188 | 0.25783 | 0.8085487 | 0.1914513 | 1.691451 | 2295.188 | 0.23427 | 0.700652 | 0.299348 | 2295.188 | 0.23427 | 0.700652
2293.25927 | 0.22308 | 0.8064784 | 0.1935216 | 2.693522 | 2293.25927 | 0.25764 | 0.8079528 | 0.1920472 | 1.692047 | 2293.25927 | 0.23387 | 0.6994557 | 0.3005443 | 2293.25927 | 0.23387 | 0.6994557
2291.33054 | 0.22266 | 0.8049601 | 0.1950399 | 2.69504 | 2291.33054 | 0.25734 | 0.807012 | 0.192988 | 1.692988 | 2291.33054 | 0.23341 | 0.6980799 | 0.3019201 | 2291.33054 | 0.23341 | 0.6980799
2289.40182 | 0.2224 | 0.8040201 | 0.1959799 | 2.69598 | 2289.40182 | 0.25683 | 0.8054127 | 0.1945873 | 1.694587 | 2289.40182 | 0.23292 | 0.6966144 | 0.3033856 | 2289.40182 | 0.23292 | 0.6966144
2287.47309 | 0.22195 | 0.8023933 | 0.1976067 | 2.697607 | 2287.47309 | 0.25606 | 0.802998 | 0.197002 | 1.697002 | 2287.47309 | 0.23241 | 0.6950891 | 0.3049109 | 2287.47309 | 0.23241 | 0.6950891
2285.54436 | 0.22106 | 0.7991757 | 0.2008243 | 2.700824 | 2285.54436 | 0.2551 | 0.7999875 | 0.2000125 | 1.700013 | 2285.54436 | 0.23172 | 0.6930255 | 0.3069745 | 2285.54436 | 0.23172 | 0.6930255
2283.61563 | 0.22001 | 0.7953798 | 0.2046202 | 2.70462 | 2283.61563 | 0.25424 | 0.7972905 | 0.2027095 | 1.702709 | 2283.61563 | 0.23081 | 0.6903039 | 0.3096961 | 2283.61563 | 0.23081 | 0.6903039
2281.6869 | 0.21915 | 0.7922707 | 0.2077293 | 2.707729 | 2281.6869 | 0.25365 | 0.7954403 | 0.2045597 | 1.70456 | 2281.6869 | 0.22994 | 0.6877019 | 0.3122981 | 2281.6869 | 0.22994 | 0.6877019
2279.75817 | 0.21836 | 0.7894147 | 0.2105853 | 2.710585 | 2279.75817 | 0.25297 | 0.7933078 | 0.2066922 | 1.706692 | 2279.75817 | 0.22912 | 0.6852494 | 0.3147506 | 2279.75817 | 0.22912 | 0.6852494
2277.82944 | 0.21739 | 0.785908 | 0.214092 | 2.714092 | 2277.82944 | 0.25186 | 0.7898269 | 0.2101731 | 1.710173 | 2277.82944 | 0.22818 | 0.6824381 | 0.3175619 | 2277.82944 | 0.22818 | 0.6824381
2275.90071 | 0.21644 | 0.7824735 | 0.2175265 | 2.717526 | 2275.90071 | 0.25069 | 0.7861578 | 0.2138422 | 1.713842 | 2275.90071 | 0.22712 | 0.6792679 | 0.3207321 | 2275.90071 | 0.22712 | 0.6792679
2273.97198 | 0.21586 | 0.7803767 | 0.2196233 | 2.719623 | 2273.97198 | 0.24985 | 0.7835236 | 0.2164764 | 1.716476 | 2273.97198 | 0.22629 | 0.6767855 | 0.3232145 | 2273.97198 | 0.22629 | 0.6767855
2272.04325 | 0.21561 | 0.7794729 | 0.2205271 | 2.720527 | 2272.04325 | 0.24926 | 0.7816734 | 0.2183266 | 1.718327 | 2272.04325 | 0.22591 | 0.675649 | 0.324351 | 2272.04325 | 0.22591 | 0.675649
2270.11452 | 0.21524 | 0.7781353 | 0.2218647 | 2.721865 | 2270.11452 | 0.24869 | 0.7798859 | 0.2201141 | 1.720114 | 2270.11452 | 0.22564 | 0.6748415 | 0.3251585 | 2270.11452 | 0.22564 | 0.6748415
2268.18579 | 0.21455 | 0.7756408 | 0.2243592 | 2.724359 | 2268.18579 | 0.24815 | 0.7781924 | 0.2218076 | 1.721808 | 2268.18579 | 0.22503 | 0.6730171 | 0.3269829 | 2268.18579 | 0.22503 | 0.6730171
2266.25706 | 0.21392 | 0.7733632 | 0.2266368 | 2.726637 | 2266.25706 | 0.24774 | 0.7769067 | 0.2230933 | 1.723093 | 2266.25706 | 0.22418 | 0.6704749 | 0.3295251 | 2266.25706 | 0.22418 | 0.6704749
2264.32833 | 0.21359 | 0.7721702 | 0.2278298 | 2.72783 | 2264.32833 | 0.24746 | 0.7760286 | 0.2239714 | 1.723971 | 2264.32833 | 0.22348 | 0.6683814 | 0.3316186 | 2264.32833 | 0.22348 | 0.6683814
2262.3996 | 0.21326 | 0.7709772 | 0.2290228 | 2.729023 | 2262.3996 | 0.24718 | 0.7751505 | 0.2248495 | 1.724849 | 2262.3996 | 0.22294 | 0.6667664 | 0.3332336 | 2262.3996 | 0.22294 | 0.6667664
2260.47087 | 0.21285 | 0.769495 | 0.230505 | 2.730505 | 2260.47087 | 0.24678 | 0.7738961 | 0.2261039 | 1.726104 | 2260.47087 | 0.22253 | 0.6655401 | 0.3344599 | 2260.47087 | 0.22253 | 0.6655401
2258.54214 | 0.21254 | 0.7683742 | 0.2316258 | 2.731626 | 2258.54214 | 0.24622 | 0.77214 | 0.22786 | 1.72786 | 2258.54214 | 0.22232 | 0.6649121 | 0.3350879 | 2258.54214 | 0.22232 | 0.6649121
2256.61342 | 0.21225 | 0.7673258 | 0.2326742 | 2.732674 | 2256.61342 | 0.24554 | 0.7700075 | 0.2299925 | 1.729992 | 2256.61342 | 0.22201 | 0.6639849 | 0.3360151 | 2256.61342 | 0.22201 | 0.6639849
2254.68469 | 0.21208 | 0.7667113 | 0.2332887 | 2.733289 | 2254.68469 | 0.24511 | 0.7686591 | 0.2313409 | 1.731341 | 2254.68469 | 0.22162 | 0.6628185 | 0.3371815 | 2254.68469 | 0.22162 | 0.6628185
2252.75596 | 0.21203 | 0.7665305 | 0.2334695 | 2.73347 | 2252.75596 | 0.24501 | 0.7683455 | 0.2316545 | 1.731655 | 2252.75596 | 0.22142 | 0.6622204 | 0.3377796 | 2252.75596 | 0.22142 | 0.6622204
2250.82723 | 0.21159 | 0.7649398 | 0.2350602 | 2.73506 | 2250.82723 | 0.24468 | 0.7673106 | 0.2326894 | 1.732689 | 2250.82723 | 0.22112 | 0.6613231 | 0.3386769 | 2250.82723 | 0.22112 | 0.6613231
2248.8985 | 0.21087 | 0.7623369 | 0.2376631 | 2.737663 | 2248.8985 | 0.24391 | 0.7648959 | 0.2351041 | 1.735104 | 2248.8985 | 0.22051 | 0.6594987 | 0.3405013 | 2248.8985 | 0.22051 | 0.6594987
2246.96977 | 0.21032 | 0.7603485 | 0.2396515 | 2.739651 | 2246.96977 | 0.24318 | 0.7626066 | 0.2373934 | 1.737393 | 2246.96977 | 0.21977 | 0.6572856 | 0.3427144 | 2246.96977 | 0.21977 | 0.6572856
2245.04104 | 0.2099 | 0.7588301 | 0.2411699 | 2.74117 | 2245.04104 | 0.24258 | 0.760725 | 0.239275 | 1.739275 | 2245.04104 | 0.21906 | 0.6551621 | 0.3448379 | 2245.04104 | 0.21906 | 0.6551621
2243.11231 | 0.20957 | 0.7576371 | 0.2423629 | 2.742363 | 2243.11231 | 0.24207 | 0.7591257 | 0.2408743 | 1.740874 | 2243.11231 | 0.21865 | 0.6539359 | 0.3460641 | 2243.11231 | 0.21865 | 0.6539359
2241.18358 | 0.20938 | 0.7569502 | 0.2430498 | 2.74305 | 2241.18358 | 0.24182 | 0.7583417 | 0.2416583 | 1.741658 | 2241.18358 | 0.2186 | 0.6537863 | 0.3462137 | 2241.18358 | 0.2186 | 0.6537863
2239.25485 | 0.20915 | 0.7561187 | 0.2438813 | 2.743881 | 2239.25485 | 0.24151 | 0.7573695 | 0.2426305 | 1.74263 | 2239.25485 | 0.2184 | 0.6531882 | 0.3468118 | 2239.25485 | 0.2184 | 0.6531882
2237.32612 | 0.20884 | 0.754998 | 0.245002 | 2.745002 | 2237.32612 | 0.24099 | 0.7557388 | 0.2442612 | 1.744261 | 2237.32612 | 0.21772 | 0.6511544 | 0.3488456 | 2237.32612 | 0.21772 | 0.6511544
2235.39739 | 0.2086 | 0.7541304 | 0.2458696 | 2.74587 | 2235.39739 | 0.24061 | 0.7545472 | 0.2454528 | 1.745453 | 2235.39739 | 0.21696 | 0.6488814 | 0.3511186 | 2235.39739 | 0.21696 | 0.6488814
2233.46866 | 0.20834 | 0.7531904 | 0.2468096 | 2.74681 | 2233.46866 | 0.2404 | 0.7538886 | 0.2461114 | 1.746111 | 2233.46866 | 0.21651 | 0.6475356 | 0.3524644 | 2233.46866 | 0.21651 | 0.6475356
2231.53993 | 0.20798 | 0.7518889 | 0.2481111 | 2.748111 | 2231.53993 | 0.24013 | 0.7530419 | 0.2469581 | 1.746958 | 2231.53993 | 0.21613 | 0.6463991 | 0.3536009 | 2231.53993 | 0.21613 | 0.6463991
2229.6112 | 0.20736 | 0.7496475 | 0.2503525 | 2.750352 | 2229.6112 | 0.23957 | 0.7512858 | 0.2487142 | 1.748714 | 2229.6112 | 0.21542 | 0.6442756 | 0.3557244 | 2229.6112 | 0.21542 | 0.6442756
2227.68247 | 0.20642 | 0.7462492 | 0.2537508 | 2.753751 | 2227.68247 | 0.23869 | 0.7485261 | 0.2514739 | 1.751474 | 2227.68247 | 0.21454 | 0.6416437 | 0.3583563 | 2227.68247 | 0.21454 | 0.6416437
2225.75374 | 0.20559 | 0.7432486 | 0.2567514 | 2.756751 | 2225.75374 | 0.23772 | 0.7454842 | 0.2545158 | 1.754516 | 2225.75374 | 0.21403 | 0.6401184 | 0.3598816 | 2225.75374 | 0.21403 | 0.6401184
2223.82502 | 0.20497 | 0.7410072 | 0.2589928 | 2.758993 | 2223.82502 | 0.23687 | 0.7428186 | 0.2571814 | 1.757181 | 2223.82502 | 0.21372 | 0.6391913 | 0.3608087 | 2223.82502 | 0.21372 | 0.6391913
2221.89629 | 0.20452 | 0.7393804 | 0.2606196 | 2.76062 | 2221.89629 | 0.23632 | 0.7410938 | 0.2589062 | 1.758906 | 2221.89629 | 0.21329 | 0.6379053 | 0.3620947 | 2221.89629 | 0.21329 | 0.6379053
2219.96756 | 0.2045 | 0.7393081 | 0.2606919 | 2.760692 | 2219.96756 | 0.23625 | 0.7408743 | 0.2591257 | 1.759126 | 2219.96756 | 0.21308 | 0.6372772 | 0.3627228 | 2219.96756 | 0.21308 | 0.6372772
2218.03883 | 0.20461 | 0.7397057 | 0.2602943 | 2.760294 | 2218.03883 | 0.23642 | 0.7414074 | 0.2585926 | 1.758593 | 2218.03883 | 0.2132 | 0.6376361 | 0.3623639 | 2218.03883 | 0.2132 | 0.6376361
2216.1101 | 0.20432 | 0.7386573 | 0.2613427 | 2.761343 | 2216.1101 | 0.23638 | 0.741282 | 0.258718 | 1.758718 | 2216.1101 | 0.21317 | 0.6375464 | 0.3624536 | 2216.1101 | 0.21317 | 0.6375464
2214.18137 | 0.20377 | 0.736669 | 0.263331 | 2.763331 | 2214.18137 | 0.23593 | 0.7398708 | 0.2601292 | 1.760129 | 2214.18137 | 0.2127 | 0.6361407 | 0.3638593 | 2214.18137 | 0.2127 | 0.6361407
2212.25264 | 0.20322 | 0.7346806 | 0.2653194 | 2.765319 | 2212.25264 | 0.2352 | 0.7375815 | 0.2624185 | 1.762418 | 2212.25264 | 0.21194 | 0.6338677 | 0.3661323 | 2212.25264 | 0.21194 | 0.6338677
2210.32391 | 0.20267 | 0.7326922 | 0.2673078 | 2.767308 | 2210.32391 | 0.23439 | 0.7350414 | 0.2649586 | 1.764959 | 2210.32391 | 0.21113 | 0.6314451 | 0.3685549 | 2210.32391 | 0.21113 | 0.6314451
2208.39518 | 0.20224 | 0.7311377 | 0.2688623 | 2.768862 | 2208.39518 | 0.23379 | 0.7331598 | 0.2668402 | 1.76684 | 2208.39518 | 0.21055 | 0.6297105 | 0.3702895 | 2208.39518 | 0.21055 | 0.6297105
2206.46645 | 0.20213 | 0.73074 | 0.26926 | 2.76926 | 2206.46645 | 0.23345 | 0.7320936 | 0.2679064 | 1.767906 | 2206.46645 | 0.21039 | 0.629232 | 0.370768 | 2206.46645 | 0.21039 | 0.629232
2204.53772 | 0.20196 | 0.7301254 | 0.2698746 | 2.769875 | 2204.53772 | 0.23294 | 0.7304942 | 0.2695058 | 1.769506 | 2204.53772 | 0.21033 | 0.6290525 | 0.3709475 | 2204.53772 | 0.21033 | 0.6290525
2202.60899 | 0.20136 | 0.7279563 | 0.2720437 | 2.772044 | 2202.60899 | 0.23226 | 0.7283618 | 0.2716382 | 1.771638 | 2202.60899 | 0.21002 | 0.6281254 | 0.3718746 | 2202.60899 | 0.21002 | 0.6281254
2200.68026 | 0.20066 | 0.7254257 | 0.2745743 | 2.774574 | 2200.68026 | 0.23183 | 0.7270133 | 0.2729867 | 1.772987 | 2200.68026 | 0.20954 | 0.6266898 | 0.3733102 | 2200.68026 | 0.20954 | 0.6266898
2198.75153 | 0.20002 | 0.723112 | 0.276888 | 2.776888 | 2198.75153 | 0.23146 | 0.725853 | 0.274147 | 1.774147 | 2198.75153 | 0.20882 | 0.6245364 | 0.3754636 | 2198.75153 | 0.20882 | 0.6245364
2196.8228 | 0.1994 | 0.7208705 | 0.2791295 | 2.779129 | 2196.8228 | 0.23098 | 0.7243477 | 0.2756523 | 1.775652 | 2196.8228 | 0.20793 | 0.6218746 | 0.3781254 | 2196.8228 | 0.20793 | 0.6218746
2194.89407 | 0.19918 | 0.7200752 | 0.2799248 | 2.779925 | 2194.89407 | 0.23061 | 0.7231874 | 0.2768126 | 1.776813 | 2194.89407 | 0.20753 | 0.6206783 | 0.3793217 | 2194.89407 | 0.20753 | 0.6206783
2192.96534 | 0.1991 | 0.719786 | 0.280214 | 2.780214 | 2192.96534 | 0.23021 | 0.721933 | 0.278067 | 1.778067 | 2192.96534 | 0.20737 | 0.6201998 | 0.3798002 | 2192.96534 | 0.20737 | 0.6201998
2191.03662 | 0.19835 | 0.7170746 | 0.2829254 | 2.782925 | 2191.03662 | 0.22939 | 0.7193615 | 0.2806385 | 1.780638 | 2191.03662 | 0.20623 | 0.6167903 | 0.3832097 | 2191.03662 | 0.20623 | 0.6167903
2189.10789 | 0.19688 | 0.7117602 | 0.2882398 | 2.78824 | 2189.10789 | 0.22797 | 0.7149084 | 0.2850916 | 1.785092 | 2189.10789 | 0.20418 | 0.6106592 | 0.3893408 | 2189.10789 | 0.20418 | 0.6106592
2187.17916 | 0.19556 | 0.7069882 | 0.2930118 | 2.793012 | 2187.17916 | 0.22651 | 0.7103299 | 0.2896701 | 1.78967 | 2187.17916 | 0.20263 | 0.6060234 | 0.3939766 | 2187.17916 | 0.20263 | 0.6060234
2185.25043 | 0.19509 | 0.705289 | 0.294711 | 2.794711 | 2185.25043 | 0.22575 | 0.7079466 | 0.2920534 | 1.792053 | 2185.25043 | 0.20227 | 0.6049468 | 0.3950532 | 2185.25043 | 0.20227 | 0.6049468
2183.3217 | 0.19497 | 0.7048552 | 0.2951448 | 2.795145 | 2183.3217 | 0.22536 | 0.7067235 | 0.2932765 | 1.793276 | 2183.3217 | 0.20205 | 0.6042888 | 0.3957112 | 2183.3217 | 0.20205 | 0.6042888
2181.39297 | 0.19457 | 0.7034091 | 0.2965909 | 2.796591 | 2181.39297 | 0.2249 | 0.705281 | 0.294719 | 1.794719 | 2181.39297 | 0.2011 | 0.6014475 | 0.3985525 | 2181.39297 | 0.2011 | 0.6014475
2179.46424 | 0.19394 | 0.7011316 | 0.2988684 | 2.798868 | 2179.46424 | 0.22428 | 0.7033367 | 0.2966633 | 1.796663 | 2179.46424 | 0.20016 | 0.5986362 | 0.4013638 | 2179.46424 | 0.20016 | 0.5986362
2177.53551 | 0.19323 | 0.6985648 | 0.3014352 | 2.801435 | 2177.53551 | 0.22336 | 0.7004516 | 0.2995484 | 1.799548 | 2177.53551 | 0.19979 | 0.5975296 | 0.4024704 | 2177.53551 | 0.19979 | 0.5975296
2175.60678 | 0.19288 | 0.6972994 | 0.3027006 | 2.802701 | 2175.60678 | 0.22251 | 0.697786 | 0.302214 | 1.802214 | 2175.60678 | 0.19952 | 0.5967221 | 0.4032779 | 2175.60678 | 0.19952 | 0.5967221
2173.67805 | 0.193 | 0.6977333 | 0.3022667 | 2.802267 | 2173.67805 | 0.22217 | 0.6967198 | 0.3032802 | 1.80328 | 2173.67805 | 0.19925 | 0.5959146 | 0.4040854 | 2173.67805 | 0.19925 | 0.5959146
2171.74932 | 0.19299 | 0.6976971 | 0.3023029 | 2.802303 | 2171.74932 | 0.22215 | 0.696657 | 0.303343 | 1.803343 | 2171.74932 | 0.19934 | 0.5961838 | 0.4038162 | 2171.74932 | 0.19934 | 0.5961838
2169.82059 | 0.19249 | 0.6958895 | 0.3041105 | 2.80411 | 2169.82059 | 0.22186 | 0.6957476 | 0.3042524 | 1.804252 | 2169.82059 | 0.19939 | 0.5963333 | 0.4036667 | 2169.82059 | 0.19939 | 0.5963333
2167.89186 | 0.19132 | 0.6916597 | 0.3083403 | 2.80834 | 2167.89186 | 0.22079 | 0.6923921 | 0.3076079 | 1.807608 | 2167.89186 | 0.19857 | 0.5938808 | 0.4061192 | 2167.89186 | 0.19857 | 0.5938808
2165.96313 | 0.18955 | 0.6852608 | 0.3147392 | 2.814739 | 2165.96313 | 0.21918 | 0.6873432 | 0.3126568 | 1.812657 | 2165.96313 | 0.19701 | 0.5892152 | 0.4107848 | 2165.96313 | 0.19701 | 0.5892152
2164.0344 | 0.18757 | 0.6781027 | 0.3218973 | 2.821897 | 2164.0344 | 0.21739 | 0.6817298 | 0.3182702 | 1.81827 | 2164.0344 | 0.19527 | 0.5840112 | 0.4159888 | 2164.0344 | 0.19527 | 0.5840112
2162.10567 | 0.18516 | 0.6693901 | 0.3306099 | 2.83061 | 2162.10567 | 0.21497 | 0.6741407 | 0.3258593 | 1.825859 | 2162.10567 | 0.19287 | 0.5768334 | 0.4231666 | 2162.10567 | 0.19287 | 0.5768334
2160.17694 | 0.18286 | 0.6610752 | 0.3389248 | 2.838925 | 2160.17694 | 0.21229 | 0.6657363 | 0.3342637 | 1.834264 | 2160.17694 | 0.18968 | 0.5672927 | 0.4327073 | 2160.17694 | 0.18968 | 0.5672927
2158.24822 | 0.183 | 0.6615813 | 0.3384187 | 2.838419 | 2158.24822 | 0.21184 | 0.6643251 | 0.3356749 | 1.835675 | 2158.24822 | 0.18854 | 0.5638832 | 0.4361168 | 2158.24822 | 0.18854 | 0.5638832
2156.31949 | 0.1856 | 0.6709808 | 0.3290192 | 2.829019 | 2156.31949 | 0.21423 | 0.6718201 | 0.3281799 | 1.82818 | 2156.31949 | 0.19093 | 0.5710312 | 0.4289688 | 2156.31949 | 0.19093 | 0.5710312
2154.39076 | 0.18821 | 0.6804165 | 0.3195835 | 2.819584 | 2154.39076 | 0.21723 | 0.681228 | 0.318772 | 1.818772 | 2154.39076 | 0.19408 | 0.5804522 | 0.4195478 | 2154.39076 | 0.19408 | 0.5804522
2152.46203 | 0.18979 | 0.6861285 | 0.3138715 | 2.813872 | 2152.46203 | 0.21928 | 0.6876568 | 0.3123432 | 1.812343 | 2152.46203 | 0.1959 | 0.5858954 | 0.4141046 | 2152.46203 | 0.1959 | 0.5858954
2150.5333 | 0.19081 | 0.689816 | 0.310184 | 2.810184 | 2150.5333 | 0.22038 | 0.6911064 | 0.3088936 | 1.808894 | 2150.5333 | 0.19682 | 0.588647 | 0.411353 | 2150.5333 | 0.19682 | 0.588647
2148.60457 | 0.19209 | 0.6944434 | 0.3055566 | 2.805557 | 2148.60457 | 0.22141 | 0.6943364 | 0.3056636 | 1.805664 | 2148.60457 | 0.19787 | 0.5917873 | 0.4082127 | 2148.60457 | 0.19787 | 0.5917873
2146.67584 | 0.1938 | 0.7006254 | 0.2993746 | 2.799375 | 2146.67584 | 0.22292 | 0.6990718 | 0.3009282 | 1.800928 | 2146.67584 | 0.19923 | 0.5958548 | 0.4041452 | 2146.67584 | 0.19923 | 0.5958548
2144.74711 | 0.19519 | 0.7056506 | 0.2943494 | 2.794349 | 2144.74711 | 0.22453 | 0.7041207 | 0.2958793 | 1.795879 | 2144.74711 | 0.20052 | 0.5997129 | 0.4002871 | 2144.74711 | 0.20052 | 0.5997129
2142.81838 | 0.19603 | 0.7086873 | 0.2913127 | 2.791313 | 2142.81838 | 0.22599 | 0.7086992 | 0.2913008 | 1.791301 | 2142.81838 | 0.20168 | 0.6031822 | 0.3968178 | 2142.81838 | 0.20168 | 0.6031822
2140.88965 | 0.19684 | 0.7116156 | 0.2883844 | 2.788384 | 2140.88965 | 0.22742 | 0.7131836 | 0.2868164 | 1.786816 | 2140.88965 | 0.20283 | 0.6066216 | 0.3933784 | 2140.88965 | 0.20283 | 0.6066216
2138.96092 | 0.1978 | 0.7150862 | 0.2849138 | 2.784914 | 2138.96092 | 0.22871 | 0.7172291 | 0.2827709 | 1.782771 | 2138.96092 | 0.20398 | 0.610061 | 0.389939 | 2138.96092 | 0.20398 | 0.610061
2137.03219 | 0.19875 | 0.7185207 | 0.2814793 | 2.781479 | 2137.03219 | 0.22988 | 0.7208981 | 0.2791019 | 1.779102 | 2137.03219 | 0.20503 | 0.6132013 | 0.3867987 | 2137.03219 | 0.20503 | 0.6132013
2135.10346 | 0.20005 | 0.7232204 | 0.2767796 | 2.77678 | 2135.10346 | 0.23134 | 0.7254767 | 0.2745233 | 1.774523 | 2135.10346 | 0.20622 | 0.6167604 | 0.3832396 | 2135.10346 | 0.20622 | 0.6167604
2133.17473 | 0.20194 | 0.7300531 | 0.2699469 | 2.769947 | 2133.17473 | 0.23312 | 0.7310587 | 0.2689413 | 1.768941 | 2133.17473 | 0.20785 | 0.6216354 | 0.3783646 | 2133.17473 | 0.20785 | 0.6216354
2131.246 | 0.20375 | 0.7365967 | 0.2634033 | 2.763403 | 2131.246 | 0.23469 | 0.7359822 | 0.2640178 | 1.764018 | 2131.246 | 0.20943 | 0.6263608 | 0.3736392 | 2131.246 | 0.20943 | 0.6263608
2129.31727 | 0.20489 | 0.740718 | 0.259282 | 2.759282 | 2129.31727 | 0.23582 | 0.7395258 | 0.2604742 | 1.760474 | 2129.31727 | 0.21045 | 0.6294114 | 0.3705886 | 2129.31727 | 0.21045 | 0.6294114
2127.38854 | 0.20546 | 0.7427786 | 0.2572214 | 2.757221 | 2127.38854 | 0.2367 | 0.7422855 | 0.2577145 | 1.757715 | 2127.38854 | 0.21125 | 0.631804 | 0.368196 | 2127.38854 | 0.21125 | 0.631804
2125.45982 | 0.20594 | 0.7445139 | 0.2554861 | 2.755486 | 2125.45982 | 0.23758 | 0.7450452 | 0.2549548 | 1.754955 | 2125.45982 | 0.21208 | 0.6342864 | 0.3657136 | 2125.45982 | 0.21208 | 0.6342864
2123.53109 | 0.2066 | 0.7469 | 0.2531 | 2.7531 | 2123.53109 | 0.23839 | 0.7475853 | 0.2524147 | 1.752415 | 2123.53109 | 0.2127 | 0.6361407 | 0.3638593 | 2123.53109 | 0.2127 | 0.6361407
2121.60236 | 0.20721 | 0.7491052 | 0.2508948 | 2.750895 | 2121.60236 | 0.23904 | 0.7496237 | 0.2503763 | 1.750376 | 2121.60236 | 0.21305 | 0.6371875 | 0.3628125 | 2121.60236 | 0.21305 | 0.6371875
2119.67363 | 0.20729 | 0.7493945 | 0.2506055 | 2.750606 | 2119.67363 | 0.23954 | 0.7511917 | 0.2488083 | 1.748808 | 2119.67363 | 0.2132 | 0.6376361 | 0.3623639 | 2119.67363 | 0.2132 | 0.6376361
2117.7449 | 0.20695 | 0.7481653 | 0.2518347 | 2.751835 | 2117.7449 | 0.23987 | 0.7522265 | 0.2477735 | 1.747773 | 2117.7449 | 0.21319 | 0.6376062 | 0.3623938 | 2117.7449 | 0.21319 | 0.6376062
2115.81617 | 0.20657 | 0.7467915 | 0.2532085 | 2.753208 | 2115.81617 | 0.23981 | 0.7520384 | 0.2479616 | 1.747962 | 2115.81617 | 0.21312 | 0.6373968 | 0.3626032 | 2115.81617 | 0.21312 | 0.6373968
2113.88744 | 0.20638 | 0.7461046 | 0.2538954 | 2.753895 | 2113.88744 | 0.23943 | 0.7508467 | 0.2491533 | 1.749153 | 2113.88744 | 0.21297 | 0.6369482 | 0.3630518 | 2113.88744 | 0.21297 | 0.6369482
2111.95871 | 0.20654 | 0.7466831 | 0.2533169 | 2.753317 | 2111.95871 | 0.23926 | 0.7503136 | 0.2496864 | 1.749686 | 2111.95871 | 0.2127 | 0.6361407 | 0.3638593 | 2111.95871 | 0.2127 | 0.6361407
2110.02998 | 0.20661 | 0.7469361 | 0.2530639 | 2.753064 | 2110.02998 | 0.23924 | 0.7502509 | 0.2497491 | 1.749749 | 2110.02998 | 0.21231 | 0.6349743 | 0.3650257 | 2110.02998 | 0.21231 | 0.6349743
2108.10125 | 0.20608 | 0.7450201 | 0.2549799 | 2.75498 | 2108.10125 | 0.23899 | 0.7494669 | 0.2505331 | 1.750533 | 2108.10125 | 0.21191 | 0.633778 | 0.366222 | 2108.10125 | 0.21191 | 0.633778
2106.17252 | 0.20546 | 0.7427786 | 0.2572214 | 2.757221 | 2106.17252 | 0.23866 | 0.748432 | 0.251568 | 1.751568 | 2106.17252 | 0.21163 | 0.6329405 | 0.3670595 | 2106.17252 | 0.21163 | 0.6329405
2104.24379 | 0.20532 | 0.7422725 | 0.2577275 | 2.757727 | 2104.24379 | 0.23845 | 0.7477735 | 0.2522265 | 1.752227 | 2104.24379 | 0.21148 | 0.6324919 | 0.3675081 | 2104.24379 | 0.21148 | 0.6324919
2102.31506 | 0.20536 | 0.7424171 | 0.2575829 | 2.757583 | 2102.31506 | 0.23821 | 0.7470208 | 0.2529792 | 1.752979 | 2102.31506 | 0.21139 | 0.6322228 | 0.3677772 | 2102.31506 | 0.21139 | 0.6322228
2100.38633 | 0.20506 | 0.7413326 | 0.2586674 | 2.758667 | 2100.38633 | 0.23787 | 0.7459546 | 0.2540454 | 1.754045 | 2100.38633 | 0.21124 | 0.6317741 | 0.3682259 | 2100.38633 | 0.21124 | 0.6317741
2098.4576 | 0.20471 | 0.7400672 | 0.2599328 | 2.759933 | 2098.4576 | 0.23766 | 0.745296 | 0.254704 | 1.754704 | 2098.4576 | 0.21106 | 0.6312358 | 0.3687642 | 2098.4576 | 0.21106 | 0.6312358
2096.52887 | 0.20478 | 0.7403203 | 0.2596797 | 2.75968 | 2096.52887 | 0.23758 | 0.7450452 | 0.2549548 | 1.754955 | 2096.52887 | 0.21097 | 0.6309666 | 0.3690334 | 2096.52887 | 0.21097 | 0.6309666
2094.60014 | 0.20499 | 0.7410795 | 0.2589205 | 2.758921 | 2094.60014 | 0.23747 | 0.7447002 | 0.2552998 | 1.7553 | 2094.60014 | 0.21096 | 0.6309367 | 0.3690633 | 2094.60014 | 0.21096 | 0.6309367
2092.67142 | 0.205 | 0.7411157 | 0.2588843 | 2.758884 | 2092.67142 | 0.23727 | 0.744073 | 0.255927 | 1.755927 | 2092.67142 | 0.21088 | 0.6306975 | 0.3693025 | 2092.67142 | 0.21088 | 0.6306975
2090.74269 | 0.20488 | 0.7406818 | 0.2593182 | 2.759318 | 2090.74269 | 0.23695 | 0.7430695 | 0.2569305 | 1.756931 | 2090.74269 | 0.21074 | 0.6302787 | 0.3697213 | 2090.74269 | 0.21074 | 0.6302787
2088.81396 | 0.20462 | 0.7397419 | 0.2602581 | 2.760258 | 2088.81396 | 0.23666 | 0.7421601 | 0.2578399 | 1.75784 | 2088.81396 | 0.21053 | 0.6296507 | 0.3703493 | 2088.81396 | 0.21053 | 0.6296507
2086.88523 | 0.20417 | 0.738115 | 0.261885 | 2.761885 | 2086.88523 | 0.23653 | 0.7417524 | 0.2582476 | 1.758248 | 2086.88523 | 0.21013 | 0.6284544 | 0.3715456 | 2086.88523 | 0.21013 | 0.6284544
2084.9565 | 0.20372 | 0.7364882 | 0.2635118 | 2.763512 | 2084.9565 | 0.23635 | 0.7411879 | 0.2588121 | 1.758812 | 2084.9565 | 0.20961 | 0.6268992 | 0.3731008 | 2084.9565 | 0.20961 | 0.6268992
2083.02777 | 0.2035 | 0.7356929 | 0.2643071 | 2.764307 | 2083.02777 | 0.2358 | 0.7394631 | 0.2605369 | 1.760537 | 2083.02777 | 0.20917 | 0.6255832 | 0.3744168 | 2083.02777 | 0.20917 | 0.6255832
2081.09904 | 0.20345 | 0.7355121 | 0.2644879 | 2.764488 | 2081.09904 | 0.23498 | 0.7368916 | 0.2631084 | 1.763108 | 2081.09904 | 0.20894 | 0.6248953 | 0.3751047 | 2081.09904 | 0.20894 | 0.6248953
2079.17031 | 0.20329 | 0.7349337 | 0.2650663 | 2.765066 | 2079.17031 | 0.23437 | 0.7349787 | 0.2650213 | 1.765021 | 2079.17031 | 0.20874 | 0.6242972 | 0.3757028 | 2079.17031 | 0.20874 | 0.6242972
2077.24158 | 0.20281 | 0.7331984 | 0.2668016 | 2.766802 | 2077.24158 | 0.23405 | 0.7339752 | 0.2660248 | 1.766025 | 2077.24158 | 0.2083 | 0.6229812 | 0.3770188 | 2077.24158 | 0.2083 | 0.6229812
2075.31285 | 0.20194 | 0.7300531 | 0.2699469 | 2.769947 | 2075.31285 | 0.23354 | 0.7323758 | 0.2676242 | 1.767624 | 2075.31285 | 0.20755 | 0.6207381 | 0.3792619 | 2075.31285 | 0.20755 | 0.6207381
2073.38412 | 0.20095 | 0.7264741 | 0.2735259 | 2.773526 | 2073.38412 | 0.23278 | 0.7299925 | 0.2700075 | 1.770008 | 2073.38412 | 0.20667 | 0.6181062 | 0.3818938 | 2073.38412 | 0.20667 | 0.6181062
2071.45539 | 0.20049 | 0.7248111 | 0.2751889 | 2.775189 | 2071.45539 | 0.23227 | 0.7283931 | 0.2716069 | 1.771607 | 2071.45539 | 0.20622 | 0.6167604 | 0.3832396 | 2071.45539 | 0.20622 | 0.6167604
2069.52666 | 0.20057 | 0.7251003 | 0.2748997 | 2.7749 | 2069.52666 | 0.23207 | 0.7277659 | 0.2722341 | 1.772234 | 2069.52666 | 0.20619 | 0.6166707 | 0.3833293 | 2069.52666 | 0.20619 | 0.6166707
2067.59793 | 0.20047 | 0.7247388 | 0.2752612 | 2.775261 | 2067.59793 | 0.23175 | 0.7267624 | 0.2732376 | 1.773238 | 2067.59793 | 0.20572 | 0.615265 | 0.384735 | 2067.59793 | 0.20572 | 0.615265
2065.6692 | 0.19976 | 0.722172 | 0.277828 | 2.777828 | 2065.6692 | 0.23111 | 0.7247554 | 0.2752446 | 1.775245 | 2065.6692 | 0.20472 | 0.6122742 | 0.3877258 | 2065.6692 | 0.20472 | 0.6122742
2063.74047 | 0.19875 | 0.7185207 | 0.2814793 | 2.781479 | 2063.74047 | 0.23031 | 0.7222466 | 0.2777534 | 1.777753 | 2063.74047 | 0.20378 | 0.6094629 | 0.3905371 | 2063.74047 | 0.20378 | 0.6094629
2061.81174 | 0.198 | 0.7158093 | 0.2841907 | 2.784191 | 2061.81174 | 0.22976 | 0.7205218 | 0.2794782 | 1.779478 | 2061.81174 | 0.20326 | 0.6079076 | 0.3920924 | 2061.81174 | 0.20326 | 0.6079076
2059.88302 | 0.19747 | 0.7138932 | 0.2861068 | 2.786107 | 2059.88302 | 0.22938 | 0.7193302 | 0.2806698 | 1.78067 | 2059.88302 | 0.20302 | 0.6071899 | 0.3928101 | 2059.88302 | 0.20302 | 0.6071899
2057.95429 | 0.19682 | 0.7115433 | 0.2884567 | 2.788457 | 2057.95429 | 0.2287 | 0.7171977 | 0.2828023 | 1.782802 | 2057.95429 | 0.20248 | 0.6055748 | 0.3944252 | 2057.95429 | 0.20248 | 0.6055748
2056.02556 | 0.19636 | 0.7098803 | 0.2901197 | 2.79012 | 2056.02556 | 0.2278 | 0.7143753 | 0.2856247 | 1.785625 | 2056.02556 | 0.20158 | 0.6028831 | 0.3971169 | 2056.02556 | 0.20158 | 0.6028831
2054.09683 | 0.19591 | 0.7082535 | 0.2917465 | 2.791747 | 2054.09683 | 0.22683 | 0.7113334 | 0.2886666 | 1.788667 | 2054.09683 | 0.20078 | 0.6004905 | 0.3995095 | 2054.09683 | 0.20078 | 0.6004905
2052.1681 | 0.19453 | 0.7032645 | 0.2967355 | 2.796735 | 2052.1681 | 0.22538 | 0.7067863 | 0.2932137 | 1.793214 | 2052.1681 | 0.19966 | 0.5971408 | 0.4028592 | 2052.1681 | 0.19966 | 0.5971408
2050.23937 | 0.19229 | 0.6951665 | 0.3048335 | 2.804834 | 2050.23937 | 0.22304 | 0.6994481 | 0.3005519 | 1.800552 | 2050.23937 | 0.19759 | 0.5909499 | 0.4090501 | 2050.23937 | 0.19759 | 0.5909499
2048.31064 | 0.19021 | 0.6876469 | 0.3123531 | 2.812353 | 2048.31064 | 0.22046 | 0.6913573 | 0.3086427 | 1.808643 | 2048.31064 | 0.19527 | 0.5840112 | 0.4159888 | 2048.31064 | 0.19527 | 0.5840112
2046.38191 | 0.18879 | 0.6825133 | 0.3174867 | 2.817487 | 2046.38191 | 0.21879 | 0.6861202 | 0.3138798 | 1.81388 | 2046.38191 | 0.19358 | 0.5789568 | 0.4210432 | 2046.38191 | 0.19358 | 0.5789568
2044.45318 | 0.18786 | 0.6791512 | 0.3208488 | 2.820849 | 2044.45318 | 0.21772 | 0.6827647 | 0.3172353 | 1.817235 | 2044.45318 | 0.19235 | 0.5752781 | 0.4247219 | 2044.45318 | 0.19235 | 0.5752781
2042.52445 | 0.18731 | 0.6771628 | 0.3228372 | 2.822837 | 2042.52445 | 0.21669 | 0.6795346 | 0.3204654 | 1.820465 | 2042.52445 | 0.19142 | 0.5724967 | 0.4275033 | 2042.52445 | 0.19142 | 0.5724967
2040.59572 | 0.18696 | 0.6758975 | 0.3241025 | 2.824103 | 2040.59572 | 0.21591 | 0.6770886 | 0.3229114 | 1.822911 | 2040.59572 | 0.19062 | 0.5701041 | 0.4298959 | 2040.59572 | 0.19062 | 0.5701041
2038.66699 | 0.18619 | 0.6731138 | 0.3268862 | 2.826886 | 2038.66699 | 0.2151 | 0.6745484 | 0.3254516 | 1.825452 | 2038.66699 | 0.18959 | 0.5670236 | 0.4329764 | 2038.66699 | 0.18959 | 0.5670236
2036.73826 | 0.18448 | 0.6669318 | 0.3330682 | 2.833068 | 2036.73826 | 0.21375 | 0.6703149 | 0.3296851 | 1.829685 | 2036.73826 | 0.18832 | 0.5632253 | 0.4367747 | 2036.73826 | 0.18832 | 0.5632253
2034.80953 | 0.18219 | 0.658653 | 0.341347 | 2.841347 | 2034.80953 | 0.21213 | 0.6652346 | 0.3347654 | 1.834765 | 2034.80953 | 0.18671 | 0.5584101 | 0.4415899 | 2034.80953 | 0.18671 | 0.5584101
2032.8808 | 0.18065 | 0.6530856 | 0.3469144 | 2.846914 | 2032.8808 | 0.21087 | 0.6612832 | 0.3387168 | 1.838717 | 2032.8808 | 0.18517 | 0.5538043 | 0.4461957 | 2032.8808 | 0.18517 | 0.5538043
2030.95207 | 0.18051 | 0.6525794 | 0.3474206 | 2.847421 | 2030.95207 | 0.21023 | 0.6592762 | 0.3407238 | 1.840724 | 2030.95207 | 0.18442 | 0.5515612 | 0.4484388 | 2030.95207 | 0.18442 | 0.5515612
2029.02334 | 0.18115 | 0.6548932 | 0.3451068 | 2.845107 | 2029.02334 | 0.21017 | 0.6590881 | 0.3409119 | 1.840912 | 2029.02334 | 0.18437 | 0.5514117 | 0.4485883 | 2029.02334 | 0.18437 | 0.5514117
2027.09462 | 0.18187 | 0.6574961 | 0.3425039 | 2.842504 | 2027.09462 | 0.21042 | 0.6598721 | 0.3401279 | 1.840128 | 2027.09462 | 0.1849 | 0.5529968 | 0.4470032 | 2027.09462 | 0.1849 | 0.5529968
2025.16589 | 0.18215 | 0.6585084 | 0.3414916 | 2.841492 | 2025.16589 | 0.21035 | 0.6596525 | 0.3403475 | 1.840347 | 2025.16589 | 0.18592 | 0.5560474 | 0.4439526 | 2025.16589 | 0.18592 | 0.5560474
2023.23716 | 0.18177 | 0.6571346 | 0.3428654 | 2.842865 | 2023.23716 | 0.21006 | 0.6587431 | 0.3412569 | 1.841257 | 2023.23716 | 0.18646 | 0.5576624 | 0.4423376 | 2023.23716 | 0.18646 | 0.5576624
2021.30843 | 0.18091 | 0.6540255 | 0.3459745 | 2.845974 | 2021.30843 | 0.20984 | 0.6580532 | 0.3419468 | 1.841947 | 2021.30843 | 0.18571 | 0.5554193 | 0.4445807 | 2021.30843 | 0.18571 | 0.5554193
2019.3797 | 0.18041 | 0.6522179 | 0.3477821 | 2.847782 | 2019.3797 | 0.20975 | 0.6577709 | 0.3422291 | 1.842229 | 2019.3797 | 0.18473 | 0.5524883 | 0.4475117 | 2019.3797 | 0.18473 | 0.5524883
2017.45097 | 0.18085 | 0.6538086 | 0.3461914 | 2.846191 | 2017.45097 | 0.2098 | 0.6579277 | 0.3420723 | 1.842072 | 2017.45097 | 0.18479 | 0.5526678 | 0.4473322 | 2017.45097 | 0.18479 | 0.5526678
2015.52224 | 0.18146 | 0.6560139 | 0.3439861 | 2.843986 | 2015.52224 | 0.20975 | 0.6577709 | 0.3422291 | 1.842229 | 2015.52224 | 0.18526 | 0.5540735 | 0.4459265 | 2015.52224 | 0.18526 | 0.5540735
2013.59351 | 0.1817 | 0.6568815 | 0.3431185 | 2.843118 | 2013.59351 | 0.20965 | 0.6574574 | 0.3425426 | 1.842543 | 2013.59351 | 0.18538 | 0.5544323 | 0.4455677 | 2013.59351 | 0.18538 | 0.5544323
2011.66478 | 0.18154 | 0.6563031 | 0.3436969 | 2.843697 | 2011.66478 | 0.20953 | 0.657081 | 0.342919 | 1.842919 | 2011.66478 | 0.18537 | 0.5544024 | 0.4455976 | 2011.66478 | 0.18537 | 0.5544024
2009.73605 | 0.18147 | 0.65605 | 0.34395 | 2.84395 | 2009.73605 | 0.20968 | 0.6575514 | 0.3424486 | 1.842449 | 2009.73605 | 0.18572 | 0.5554492 | 0.4445508 | 2009.73605 | 0.18572 | 0.5554492
2007.80732 | 0.18234 | 0.6591953 | 0.3408047 | 2.840805 | 2007.80732 | 0.21069 | 0.6607188 | 0.3392812 | 1.839281 | 2007.80732 | 0.18659 | 0.5580512 | 0.4419488 | 2007.80732 | 0.18659 | 0.5580512
2005.87859 | 0.18359 | 0.6637143 | 0.3362857 | 2.836286 | 2005.87859 | 0.21231 | 0.665799 | 0.334201 | 1.834201 | 2005.87859 | 0.18763 | 0.5611616 | 0.4388384 | 2005.87859 | 0.18763 | 0.5611616
2003.94986 | 0.18448 | 0.6669318 | 0.3330682 | 2.833068 | 2003.94986 | 0.21407 | 0.6713184 | 0.3286816 | 1.828682 | 2003.94986 | 0.1887 | 0.5643618 | 0.4356382 | 2003.94986 | 0.1887 | 0.5643618
2002.02113 | 0.18532 | 0.6699685 | 0.3300315 | 2.830031 | 2002.02113 | 0.21552 | 0.6758655 | 0.3241345 | 1.824134 | 2002.02113 | 0.18968 | 0.5672927 | 0.4327073 | 2002.02113 | 0.18968 | 0.5672927
2000.0924 | 0.18613 | 0.6728969 | 0.3271031 | 2.827103 | 2000.0924 | 0.21625 | 0.6781548 | 0.3218452 | 1.821845 | 2000.0924 | 0.19035 | 0.5692966 | 0.4307034 | 2000.0924 | 0.19035 | 0.5692966
1998.16367 | 0.18683 | 0.6754275 | 0.3245725 | 2.824573 | 1998.16367 | 0.21665 | 0.6794092 | 0.3205908 | 1.820591 | 1998.16367 | 0.19081 | 0.5706723 | 0.4293277 | 1998.16367 | 0.19081 | 0.5706723
1996.23494 | 0.18737 | 0.6773797 | 0.3226203 | 2.82262 | 1996.23494 | 0.21706 | 0.6806949 | 0.3193051 | 1.819305 | 1996.23494 | 0.19105 | 0.5713901 | 0.4286099 | 1996.23494 | 0.19105 | 0.5713901
1994.30622 | 0.18746 | 0.6777051 | 0.3222949 | 2.822295 | 1994.30622 | 0.21718 | 0.6810712 | 0.3189288 | 1.818929 | 1994.30622 | 0.19074 | 0.570463 | 0.429537 | 1994.30622 | 0.19074 | 0.570463
1992.37749 | 0.18706 | 0.676259 | 0.323741 | 2.823741 | 1992.37749 | 0.21673 | 0.6796601 | 0.3203399 | 1.82034 | 1992.37749 | 0.19002 | 0.5683096 | 0.4316904 | 1992.37749 | 0.19002 | 0.5683096
1990.44876 | 0.18661 | 0.6746322 | 0.3253678 | 2.825368 | 1990.44876 | 0.21606 | 0.677559 | 0.322441 | 1.822441 | 1990.44876 | 0.1895 | 0.5667544 | 0.4332456 | 1990.44876 | 0.1895 | 0.5667544
1988.52003 | 0.18657 | 0.6744875 | 0.3255125 | 2.825512 | 1988.52003 | 0.21579 | 0.6767122 | 0.3232878 | 1.823288 | 1988.52003 | 0.18948 | 0.5666946 | 0.4333054 | 1988.52003 | 0.18948 | 0.5666946
1986.5913 | 0.18653 | 0.6743429 | 0.3256571 | 2.825657 | 1986.5913 | 0.21568 | 0.6763673 | 0.3236327 | 1.823633 | 1986.5913 | 0.18949 | 0.5667245 | 0.4332755 | 1986.5913 | 0.18949 | 0.5667245
1984.66257 | 0.18587 | 0.6719569 | 0.3280431 | 2.828043 | 1984.66257 | 0.21498 | 0.6741721 | 0.3258279 | 1.825828 | 1984.66257 | 0.18894 | 0.5650796 | 0.4349204 | 1984.66257 | 0.18894 | 0.5650796
1982.73384 | 0.18468 | 0.6676548 | 0.3323452 | 2.832345 | 1982.73384 | 0.21359 | 0.6698131 | 0.3301869 | 1.830187 | 1982.73384 | 0.18774 | 0.5614906 | 0.4385094 | 1982.73384 | 0.18774 | 0.5614906
1980.80511 | 0.18292 | 0.6612921 | 0.3387079 | 2.838708 | 1980.80511 | 0.21158 | 0.6635098 | 0.3364902 | 1.83649 | 1980.80511 | 0.18598 | 0.5562268 | 0.4437732 | 1980.80511 | 0.18598 | 0.5562268
1978.87638 | 0.18075 | 0.6534471 | 0.3465529 | 2.846553 | 1978.87638 | 0.2093 | 0.6563598 | 0.3436402 | 1.84364 | 1978.87638 | 0.18407 | 0.5505144 | 0.4494856 | 1978.87638 | 0.18407 | 0.5505144
1976.94765 | 0.17968 | 0.6495788 | 0.3504212 | 2.850421 | 1976.94765 | 0.20792 | 0.6520321 | 0.3479679 | 1.847968 | 1976.94765 | 0.183 | 0.5473143 | 0.4526857 | 1976.94765 | 0.183 | 0.5473143
1975.01892 | 0.18025 | 0.6516395 | 0.3483605 | 2.848361 | 1975.01892 | 0.2079 | 0.6519694 | 0.3480306 | 1.848031 | 1975.01892 | 0.18297 | 0.5472245 | 0.4527755 | 1975.01892 | 0.18297 | 0.5472245
1973.09019 | 0.18103 | 0.6544593 | 0.3455407 | 2.845541 | 1973.09019 | 0.20845 | 0.6536942 | 0.3463058 | 1.846306 | 1973.09019 | 0.18308 | 0.5475535 | 0.4524465 | 1973.09019 | 0.18308 | 0.5475535
1971.16146 | 0.18103 | 0.6544593 | 0.3455407 | 2.845541 | 1971.16146 | 0.20915 | 0.6558894 | 0.3441106 | 1.844111 | 1971.16146 | 0.18304 | 0.5474339 | 0.4525661 | 1971.16146 | 0.18304 | 0.5474339
1969.23273 | 0.18086 | 0.6538448 | 0.3461552 | 2.846155 | 1969.23273 | 0.21021 | 0.6592135 | 0.3407865 | 1.840787 | 1969.23273 | 0.1835 | 0.5488097 | 0.4511903 | 1969.23273 | 0.1835 | 0.5488097
1967.304 | 0.18179 | 0.6572069 | 0.3427931 | 2.842793 | 1967.304 | 0.21169 | 0.6638547 | 0.3361453 | 1.836145 | 1967.304 | 0.18464 | 0.5522192 | 0.4477808 | 1967.304 | 0.18464 | 0.5522192
1965.37527 | 0.18365 | 0.6639312 | 0.3360688 | 2.836069 | 1965.37527 | 0.21325 | 0.6687469 | 0.3312531 | 1.831253 | 1965.37527 | 0.1859 | 0.5559876 | 0.4440124 | 1965.37527 | 0.1859 | 0.5559876
1963.44654 | 0.18492 | 0.6685225 | 0.3314775 | 2.831478 | 1963.44654 | 0.21444 | 0.6724787 | 0.3275213 | 1.827521 | 1963.44654 | 0.18673 | 0.5584699 | 0.4415301 | 1963.44654 | 0.18673 | 0.5584699
1961.51781 | 0.18547 | 0.6705108 | 0.3294892 | 2.829489 | 1961.51781 | 0.21532 | 0.6752383 | 0.3247617 | 1.824762 | 1961.51781 | 0.18726 | 0.560055 | 0.439945 | 1961.51781 | 0.18726 | 0.560055
1959.58909 | 0.18635 | 0.6736922 | 0.3263078 | 2.826308 | 1959.58909 | 0.21643 | 0.6787193 | 0.3212807 | 1.821281 | 1959.58909 | 0.18809 | 0.5625374 | 0.4374626 | 1959.58909 | 0.18809 | 0.5625374
1957.66036 | 0.18774 | 0.6787173 | 0.3212827 | 2.821283 | 1957.66036 | 0.21778 | 0.6829528 | 0.3170472 | 1.817047 | 1957.66036 | 0.18924 | 0.5659768 | 0.4340232 | 1957.66036 | 0.18924 | 0.5659768
1955.73163 | 0.18939 | 0.6846824 | 0.3153176 | 2.815318 | 1955.73163 | 0.21918 | 0.6873432 | 0.3126568 | 1.812657 | 1955.73163 | 0.19066 | 0.5702237 | 0.4297763 | 1955.73163 | 0.19066 | 0.5702237
1953.8029 | 0.19077 | 0.6896714 | 0.3103286 | 2.810329 | 1953.8029 | 0.22039 | 0.6911377 | 0.3088623 | 1.808862 | 1953.8029 | 0.19211 | 0.5745604 | 0.4254396 | 1953.8029 | 0.19211 | 0.5745604
1951.87417 | 0.19149 | 0.6922743 | 0.3077257 | 2.807726 | 1951.87417 | 0.22131 | 0.6940228 | 0.3059772 | 1.805977 | 1951.87417 | 0.19316 | 0.5777007 | 0.4222993 | 1951.87417 | 0.19316 | 0.5777007
1949.94544 | 0.19212 | 0.6945519 | 0.3054481 | 2.805448 | 1949.94544 | 0.22248 | 0.6976919 | 0.3023081 | 1.802308 | 1949.94544 | 0.19416 | 0.5806915 | 0.4193085 | 1949.94544 | 0.19416 | 0.5806915
1948.01671 | 0.19293 | 0.6974802 | 0.3025198 | 2.80252 | 1948.01671 | 0.22381 | 0.7018628 | 0.2981372 | 1.798137 | 1948.01671 | 0.19534 | 0.5842206 | 0.4157794 | 1948.01671 | 0.19534 | 0.5842206
1946.08798 | 0.19341 | 0.6992155 | 0.3007845 | 2.800784 | 1946.08798 | 0.22456 | 0.7042148 | 0.2957852 | 1.795785 | 1946.08798 | 0.19607 | 0.5864039 | 0.4135961 | 1946.08798 | 0.19607 | 0.5864039
1944.15925 | 0.19369 | 0.7002278 | 0.2997722 | 2.799772 | 1944.15925 | 0.22507 | 0.7058141 | 0.2941859 | 1.794186 | 1944.15925 | 0.19634 | 0.5872114 | 0.4127886 | 1944.15925 | 0.19634 | 0.5872114
1942.23052 | 0.19454 | 0.7033007 | 0.2966993 | 2.796699 | 1942.23052 | 0.22608 | 0.7089814 | 0.2910186 | 1.791019 | 1942.23052 | 0.19691 | 0.5889161 | 0.4110839 | 1942.23052 | 0.19691 | 0.5889161
1940.30179 | 0.19537 | 0.7063013 | 0.2936987 | 2.793699 | 1940.30179 | 0.22689 | 0.7115216 | 0.2884784 | 1.788478 | 1940.30179 | 0.19746 | 0.5905611 | 0.4094389 | 1940.30179 | 0.19746 | 0.5905611
1938.37306 | 0.1956 | 0.7071328 | 0.2928672 | 2.792867 | 1938.37306 | 0.2271 | 0.7121801 | 0.2878199 | 1.78782 | 1938.37306 | 0.19771 | 0.5913088 | 0.4086912 | 1938.37306 | 0.19771 | 0.5913088
1936.44433 | 0.19592 | 0.7082896 | 0.2917104 | 2.79171 | 1936.44433 | 0.22752 | 0.7134972 | 0.2865028 | 1.786503 | 1936.44433 | 0.19828 | 0.5930135 | 0.4069865 | 1936.44433 | 0.19828 | 0.5930135
1934.5156 | 0.19655 | 0.7105672 | 0.2894328 | 2.789433 | 1934.5156 | 0.22838 | 0.7161942 | 0.2838058 | 1.783806 | 1934.5156 | 0.1992 | 0.595765 | 0.404235 | 1934.5156 | 0.1992 | 0.595765
1932.58687 | 0.19726 | 0.713134 | 0.286866 | 2.786866 | 1932.58687 | 0.2293 | 0.7190793 | 0.2809207 | 1.780921 | 1932.58687 | 0.20009 | 0.5984268 | 0.4015732 | 1932.58687 | 0.20009 | 0.5984268
1930.65814 | 0.19779 | 0.7150501 | 0.2849499 | 2.78495 | 1930.65814 | 0.23006 | 0.7214626 | 0.2785374 | 1.778537 | 1930.65814 | 0.20065 | 0.6001017 | 0.3998983 | 1930.65814 | 0.20065 | 0.6001017
1928.72941 | 0.19796 | 0.7156647 | 0.2843353 | 2.784335 | 1928.72941 | 0.23052 | 0.7229052 | 0.2770948 | 1.777095 | 1928.72941 | 0.20072 | 0.600311 | 0.399689 | 1928.72941 | 0.20072 | 0.600311
1926.80069 | 0.19797 | 0.7157008 | 0.2842992 | 2.784299 | 1926.80069 | 0.23075 | 0.7236264 | 0.2763736 | 1.776374 | 1926.80069 | 0.20048 | 0.5995933 | 0.4004067 | 1926.80069 | 0.20048 | 0.5995933
1924.87196 | 0.19836 | 0.7171107 | 0.2828893 | 2.782889 | 1924.87196 | 0.23104 | 0.7245359 | 0.2754641 | 1.775464 | 1924.87196 | 0.20049 | 0.5996232 | 0.4003768 | 1924.87196 | 0.20049 | 0.5996232
1922.94323 | 0.1992 | 0.7201475 | 0.2798525 | 2.779852 | 1922.94323 | 0.2315 | 0.7259784 | 0.2740216 | 1.774022 | 1922.94323 | 0.20109 | 0.6014176 | 0.3985824 | 1922.94323 | 0.20109 | 0.6014176
1921.0145 | 0.19993 | 0.7227866 | 0.2772134 | 2.777213 | 1921.0145 | 0.23183 | 0.7270133 | 0.2729867 | 1.772987 | 1921.0145 | 0.20161 | 0.6029728 | 0.3970272 | 1921.0145 | 0.20161 | 0.6029728
1919.08577 | 0.2008 | 0.7259318 | 0.2740682 | 2.774068 | 1919.08577 | 0.23243 | 0.7288949 | 0.2711051 | 1.771105 | 1919.08577 | 0.20222 | 0.6047972 | 0.3952028 | 1919.08577 | 0.20222 | 0.6047972
1917.15704 | 0.20185 | 0.7297278 | 0.2702722 | 2.770272 | 1917.15704 | 0.23338 | 0.7318741 | 0.2681259 | 1.768126 | 1917.15704 | 0.20327 | 0.6079376 | 0.3920624 | 1917.15704 | 0.20327 | 0.6079376
1915.22831 | 0.20202 | 0.7303424 | 0.2696576 | 2.769658 | 1915.22831 | 0.23364 | 0.7326894 | 0.2673106 | 1.767311 | 1915.22831 | 0.20357 | 0.6088348 | 0.3911652 | 1915.22831 | 0.20357 | 0.6088348
1913.29958 | 0.20158 | 0.7287517 | 0.2712483 | 2.771248 | 1913.29958 | 0.23341 | 0.7319681 | 0.2680319 | 1.768032 | 1913.29958 | 0.20311 | 0.607459 | 0.392541 | 1913.29958 | 0.20311 | 0.607459
1911.37085 | 0.2015 | 0.7284625 | 0.2715375 | 2.771538 | 1911.37085 | 0.23355 | 0.7324072 | 0.2675928 | 1.767593 | 1911.37085 | 0.20294 | 0.6069506 | 0.3930494 | 1911.37085 | 0.20294 | 0.6069506
1909.44212 | 0.20177 | 0.7294386 | 0.2705614 | 2.770561 | 1909.44212 | 0.23396 | 0.7336929 | 0.2663071 | 1.766307 | 1909.44212 | 0.20326 | 0.6079076 | 0.3920924 | 1909.44212 | 0.20326 | 0.6079076
1907.51339 | 0.20191 | 0.7299447 | 0.2700553 | 2.770055 | 1907.51339 | 0.23425 | 0.7346024 | 0.2653976 | 1.765398 | 1907.51339 | 0.20356 | 0.6088049 | 0.3911951 | 1907.51339 | 0.20356 | 0.6088049
1905.58466 | 0.20207 | 0.7305231 | 0.2694769 | 2.769477 | 1905.58466 | 0.23461 | 0.7357313 | 0.2642687 | 1.764269 | 1905.58466 | 0.20368 | 0.6091638 | 0.3908362 | 1905.58466 | 0.20368 | 0.6091638
1903.65593 | 0.20244 | 0.7318607 | 0.2681393 | 2.768139 | 1903.65593 | 0.23504 | 0.7370798 | 0.2629202 | 1.76292 | 1903.65593 | 0.20388 | 0.6097619 | 0.3902381 | 1903.65593 | 0.20388 | 0.6097619
1901.7272 | 0.20276 | 0.7330176 | 0.2669824 | 2.766982 | 1901.7272 | 0.2353 | 0.7378951 | 0.2621049 | 1.762105 | 1901.7272 | 0.20418 | 0.6106592 | 0.3893408 | 1901.7272 | 0.20418 | 0.6106592
1899.79847 | 0.20277 | 0.7330538 | 0.2669462 | 2.766946 | 1899.79847 | 0.23537 | 0.7381147 | 0.2618853 | 1.761885 | 1899.79847 | 0.20432 | 0.6110779 | 0.3889221 | 1899.79847 | 0.20432 | 0.6110779
1897.86974 | 0.20269 | 0.7327645 | 0.2672355 | 2.767235 | 1897.86974 | 0.23539 | 0.7381774 | 0.2618226 | 1.761823 | 1897.86974 | 0.20413 | 0.6105096 | 0.3894904 | 1897.86974 | 0.20413 | 0.6105096
1895.94101 | 0.20295 | 0.7337045 | 0.2662955 | 2.766296 | 1895.94101 | 0.23544 | 0.7383342 | 0.2616658 | 1.761666 | 1895.94101 | 0.20394 | 0.6099414 | 0.3900586 | 1895.94101 | 0.20394 | 0.6099414
1894.01229 | 0.20317 | 0.7344998 | 0.2655002 | 2.7655 | 1894.01229 | 0.23542 | 0.7382715 | 0.2617285 | 1.761729 | 1894.01229 | 0.20385 | 0.6096722 | 0.3903278 | 1894.01229 | 0.20385 | 0.6096722
1892.08356 | 0.20298 | 0.7338129 | 0.2661871 | 2.766187 | 1892.08356 | 0.23532 | 0.7379579 | 0.2620421 | 1.762042 | 1892.08356 | 0.20369 | 0.6091937 | 0.3908063 | 1892.08356 | 0.20369 | 0.6091937
1890.15483 | 0.20301 | 0.7339214 | 0.2660786 | 2.766079 | 1890.15483 | 0.23564 | 0.7389614 | 0.2610386 | 1.761039 | 1890.15483 | 0.20411 | 0.6104498 | 0.3895502 | 1890.15483 | 0.20411 | 0.6104498
1888.2261 | 0.20353 | 0.7358013 | 0.2641987 | 2.764199 | 1888.2261 | 0.23637 | 0.7412506 | 0.2587494 | 1.758749 | 1888.2261 | 0.20501 | 0.6131415 | 0.3868585 | 1888.2261 | 0.20501 | 0.6131415
1886.29737 | 0.20395 | 0.7373197 | 0.2626803 | 2.76268 | 1886.29737 | 0.23694 | 0.7430381 | 0.2569619 | 1.756962 | 1886.29737 | 0.20539 | 0.614278 | 0.385722 | 1886.29737 | 0.20539 | 0.614278
1884.36864 | 0.20412 | 0.7379343 | 0.2620657 | 2.762066 | 1884.36864 | 0.23717 | 0.7437594 | 0.2562406 | 1.756241 | 1884.36864 | 0.20538 | 0.6142481 | 0.3857519 | 1884.36864 | 0.20538 | 0.6142481
1882.43991 | 0.20402 | 0.7375728 | 0.2624272 | 2.762427 | 1882.43991 | 0.23706 | 0.7434145 | 0.2565855 | 1.756586 | 1882.43991 | 0.2053 | 0.6140089 | 0.3859911 | 1882.43991 | 0.2053 | 0.6140089
1880.51118 | 0.20396 | 0.7373558 | 0.2626442 | 2.762644 | 1880.51118 | 0.23695 | 0.7430695 | 0.2569305 | 1.756931 | 1880.51118 | 0.20533 | 0.6140986 | 0.3859014 | 1880.51118 | 0.20533 | 0.6140986
1878.58245 | 0.20418 | 0.7381512 | 0.2618488 | 2.761849 | 1878.58245 | 0.23707 | 0.7434458 | 0.2565542 | 1.756554 | 1878.58245 | 0.20552 | 0.6146668 | 0.3853332 | 1878.58245 | 0.20552 | 0.6146668
1876.65372 | 0.2042 | 0.7382235 | 0.2617765 | 2.761777 | 1876.65372 | 0.2371 | 0.7435399 | 0.2564601 | 1.75646 | 1876.65372 | 0.20547 | 0.6145173 | 0.3854827 | 1876.65372 | 0.20547 | 0.6145173
1874.72499 | 0.20389 | 0.7371028 | 0.2628972 | 2.762897 | 1874.72499 | 0.23692 | 0.7429754 | 0.2570246 | 1.757025 | 1874.72499 | 0.20505 | 0.6132612 | 0.3867388 | 1874.72499 | 0.20505 | 0.6132612
1872.79626 | 0.20346 | 0.7355482 | 0.2644518 | 2.764452 | 1872.79626 | 0.23654 | 0.7417837 | 0.2582163 | 1.758216 | 1872.79626 | 0.20433 | 0.6111078 | 0.3888922 | 1872.79626 | 0.20433 | 0.6111078
1870.86753 | 0.20319 | 0.7345721 | 0.2654279 | 2.765428 | 1870.86753 | 0.23631 | 0.7410625 | 0.2589375 | 1.758938 | 1870.86753 | 0.20387 | 0.609732 | 0.390268 | 1870.86753 | 0.20387 | 0.609732
1868.9388 | 0.20401 | 0.7375366 | 0.2624634 | 2.762463 | 1868.9388 | 0.23712 | 0.7436026 | 0.2563974 | 1.756397 | 1868.9388 | 0.2049 | 0.6128125 | 0.3871875 | 1868.9388 | 0.2049 | 0.6128125
1867.01007 | 0.20522 | 0.741911 | 0.258089 | 2.758089 | 1867.01007 | 0.23813 | 0.7467699 | 0.2532301 | 1.75323 | 1867.01007 | 0.20634 | 0.6171193 | 0.3828807 | 1867.01007 | 0.20634 | 0.6171193
1865.08134 | 0.20523 | 0.7419471 | 0.2580529 | 2.758053 | 1865.08134 | 0.23802 | 0.746425 | 0.253575 | 1.753575 | 1865.08134 | 0.20629 | 0.6169697 | 0.3830303 | 1865.08134 | 0.20629 | 0.6169697
1863.15261 | 0.20482 | 0.7404649 | 0.2595351 | 2.759535 | 1863.15261 | 0.23769 | 0.7453901 | 0.2546099 | 1.75461 | 1863.15261 | 0.20576 | 0.6153846 | 0.3846154 | 1863.15261 | 0.20576 | 0.6153846
1861.22389 | 0.20486 | 0.7406095 | 0.2593905 | 2.75939 | 1861.22389 | 0.23789 | 0.7460173 | 0.2539827 | 1.753983 | 1861.22389 | 0.20566 | 0.6150855 | 0.3849145 | 1861.22389 | 0.20566 | 0.6150855
1859.29516 | 0.20506 | 0.7413326 | 0.2586674 | 2.758667 | 1859.29516 | 0.23823 | 0.7470835 | 0.2529165 | 1.752916 | 1859.29516 | 0.20567 | 0.6151154 | 0.3848846 | 1859.29516 | 0.20567 | 0.6151154
1857.36643 | 0.20512 | 0.7415495 | 0.2584505 | 2.758451 | 1857.36643 | 0.2384 | 0.7476167 | 0.2523833 | 1.752383 | 1857.36643 | 0.20564 | 0.6150257 | 0.3849743 | 1857.36643 | 0.20564 | 0.6150257
1855.4377 | 0.20502 | 0.741188 | 0.258812 | 2.758812 | 1855.4377 | 0.2384 | 0.7476167 | 0.2523833 | 1.752383 | 1855.4377 | 0.20556 | 0.6147865 | 0.3852135 | 1855.4377 | 0.20556 | 0.6147865
1853.50897 | 0.20486 | 0.7406095 | 0.2593905 | 2.75939 | 1853.50897 | 0.2383 | 0.7473031 | 0.2526969 | 1.752697 | 1853.50897 | 0.20537 | 0.6142182 | 0.3857818 | 1853.50897 | 0.20537 | 0.6142182
1851.58024 | 0.2048 | 0.7403926 | 0.2596074 | 2.759607 | 1851.58024 | 0.23817 | 0.7468954 | 0.2531046 | 1.753105 | 1851.58024 | 0.20512 | 0.6134705 | 0.3865295 | 1851.58024 | 0.20512 | 0.6134705
1849.65151 | 0.20489 | 0.740718 | 0.259282 | 2.759282 | 1849.65151 | 0.23823 | 0.7470835 | 0.2529165 | 1.752916 | 1849.65151 | 0.205 | 0.6131116 | 0.3868884 | 1849.65151 | 0.205 | 0.6131116
1847.72278 | 0.20483 | 0.7405011 | 0.2594989 | 2.759499 | 1847.72278 | 0.23838 | 0.7475539 | 0.2524461 | 1.752446 | 1847.72278 | 0.20485 | 0.612663 | 0.387337 | 1847.72278 | 0.20485 | 0.612663
1845.79405 | 0.20479 | 0.7403565 | 0.2596435 | 2.759644 | 1845.79405 | 0.2385 | 0.7479303 | 0.2520697 | 1.75207 | 1845.79405 | 0.20495 | 0.6129621 | 0.3870379 | 1845.79405 | 0.20495 | 0.6129621
1843.86532 | 0.20544 | 0.7427063 | 0.2572937 | 2.757294 | 1843.86532 | 0.23891 | 0.749216 | 0.250784 | 1.750784 | 1843.86532 | 0.20597 | 0.6160127 | 0.3839873 | 1843.86532 | 0.20597 | 0.6160127
1841.93659 | 0.20592 | 0.7444416 | 0.2555584 | 2.755558 | 1841.93659 | 0.23921 | 0.7501568 | 0.2498432 | 1.749843 | 1841.93659 | 0.20654 | 0.6177174 | 0.3822826 | 1841.93659 | 0.20654 | 0.6177174
1840.00786 | 0.20576 | 0.7438632 | 0.2561368 | 2.756137 | 1840.00786 | 0.23913 | 0.7499059 | 0.2500941 | 1.750094 | 1840.00786 | 0.20621 | 0.6167305 | 0.3832695 | 1840.00786 | 0.20621 | 0.6167305
1838.07913 | 0.20574 | 0.7437909 | 0.2562091 | 2.756209 | 1838.07913 | 0.23911 | 0.7498432 | 0.2501568 | 1.750157 | 1838.07913 | 0.206 | 0.6161024 | 0.3838976 | 1838.07913 | 0.206 | 0.6161024
1836.1504 | 0.2059 | 0.7443693 | 0.2556307 | 2.755631 | 1836.1504 | 0.23918 | 0.7500627 | 0.2499373 | 1.749937 | 1836.1504 | 0.20595 | 0.6159529 | 0.3840471 | 1836.1504 | 0.20595 | 0.6159529
1834.22167 | 0.20565 | 0.7434655 | 0.2565345 | 2.756534 | 1834.22167 | 0.23908 | 0.7497491 | 0.2502509 | 1.750251 | 1834.22167 | 0.20544 | 0.6144276 | 0.3855724 | 1834.22167 | 0.20544 | 0.6144276
1832.29294 | 0.20511 | 0.7415133 | 0.2584867 | 2.758487 | 1832.29294 | 0.23894 | 0.7493101 | 0.2506899 | 1.75069 | 1832.29294 | 0.2048 | 0.6125135 | 0.3874865 | 1832.29294 | 0.2048 | 0.6125135
1830.36421 | 0.20532 | 0.7422725 | 0.2577275 | 2.757727 | 1830.36421 | 0.23939 | 0.7507213 | 0.2492787 | 1.749279 | 1830.36421 | 0.20532 | 0.6140687 | 0.3859313 | 1830.36421 | 0.20532 | 0.6140687
1828.43549 | 0.20607 | 0.7449839 | 0.2550161 | 2.755016 | 1828.43549 | 0.24009 | 0.7529165 | 0.2470835 | 1.747084 | 1828.43549 | 0.20642 | 0.6173585 | 0.3826415 | 1828.43549 | 0.20642 | 0.6173585
1826.50676 | 0.20626 | 0.7456708 | 0.2543292 | 2.754329 | 1826.50676 | 0.24023 | 0.7533555 | 0.2466445 | 1.746645 | 1826.50676 | 0.20665 | 0.6180464 | 0.3819536 | 1826.50676 | 0.20665 | 0.6180464
1824.57803 | 0.20639 | 0.7461408 | 0.2538592 | 2.753859 | 1824.57803 | 0.2402 | 0.7532614 | 0.2467386 | 1.746739 | 1824.57803 | 0.2067 | 0.618196 | 0.381804 | 1824.57803 | 0.2067 | 0.618196
1822.6493 | 0.20648 | 0.7464661 | 0.2535339 | 2.753534 | 1822.6493 | 0.24004 | 0.7527597 | 0.2472403 | 1.74724 | 1822.6493 | 0.20661 | 0.6179268 | 0.3820732 | 1822.6493 | 0.20661 | 0.6179268
1820.72057 | 0.20631 | 0.7458516 | 0.2541484 | 2.754148 | 1820.72057 | 0.23974 | 0.7518189 | 0.2481811 | 1.748181 | 1820.72057 | 0.20614 | 0.6165211 | 0.3834789 | 1820.72057 | 0.20614 | 0.6165211
1818.79184 | 0.20638 | 0.7461046 | 0.2538954 | 2.753895 | 1818.79184 | 0.23982 | 0.7520697 | 0.2479303 | 1.74793 | 1818.79184 | 0.20597 | 0.6160127 | 0.3839873 | 1818.79184 | 0.20597 | 0.6160127
1816.86311 | 0.20668 | 0.7471892 | 0.2528108 | 2.752811 | 1816.86311 | 0.24026 | 0.7534496 | 0.2465504 | 1.74655 | 1816.86311 | 0.20613 | 0.6164912 | 0.3835088 | 1816.86311 | 0.20613 | 0.6164912
1814.93438 | 0.20676 | 0.7474784 | 0.2525216 | 2.752522 | 1814.93438 | 0.24058 | 0.7544531 | 0.2455469 | 1.745547 | 1814.93438 | 0.20601 | 0.6161323 | 0.3838677 | 1814.93438 | 0.20601 | 0.6161323
1813.00565 | 0.20673 | 0.7473699 | 0.2526301 | 2.75263 | 1813.00565 | 0.24076 | 0.7550176 | 0.2449824 | 1.744982 | 1813.00565 | 0.20581 | 0.6155342 | 0.3844658 | 1813.00565 | 0.20581 | 0.6155342
1811.07692 | 0.20721 | 0.7491052 | 0.2508948 | 2.750895 | 1811.07692 | 0.24122 | 0.7564601 | 0.2435399 | 1.74354 | 1811.07692 | 0.20635 | 0.6171492 | 0.3828508 | 1811.07692 | 0.20635 | 0.6171492
1809.14819 | 0.208 | 0.7519612 | 0.2480388 | 2.748039 | 1809.14819 | 0.24188 | 0.7585299 | 0.2414701 | 1.74147 | 1809.14819 | 0.20728 | 0.6199306 | 0.3800694 | 1809.14819 | 0.20728 | 0.6199306
1807.21946 | 0.20824 | 0.7528289 | 0.2471711 | 2.747171 | 1807.21946 | 0.24211 | 0.7592511 | 0.2407489 | 1.740749 | 1807.21946 | 0.20753 | 0.6206783 | 0.3793217 | 1807.21946 | 0.20753 | 0.6206783
1805.29073 | 0.20786 | 0.7514551 | 0.2485449 | 2.748545 | 1805.29073 | 0.24184 | 0.7584044 | 0.2415956 | 1.741596 | 1805.29073 | 0.20708 | 0.6193325 | 0.3806675 | 1805.29073 | 0.20708 | 0.6193325
1803.362 | 0.20745 | 0.7499729 | 0.2500271 | 2.750027 | 1803.362 | 0.24152 | 0.7574009 | 0.2425991 | 1.742599 | 1803.362 | 0.20661 | 0.6179268 | 0.3820732 | 1803.362 | 0.20661 | 0.6179268
1801.43327 | 0.20751 | 0.7501898 | 0.2498102 | 2.74981 | 1801.43327 | 0.24159 | 0.7576204 | 0.2423796 | 1.74238 | 1801.43327 | 0.20672 | 0.6182558 | 0.3817442 | 1801.43327 | 0.20672 | 0.6182558
1799.50454 | 0.20791 | 0.7516359 | 0.2483641 | 2.748364 | 1799.50454 | 0.2419 | 0.7585926 | 0.2414074 | 1.741407 | 1799.50454 | 0.20712 | 0.6194521 | 0.3805479 | 1799.50454 | 0.20712 | 0.6194521
1797.57581 | 0.2079 | 0.7515997 | 0.2484003 | 2.7484 | 1797.57581 | 0.24189 | 0.7585612 | 0.2414388 | 1.741439 | 1797.57581 | 0.20693 | 0.6188838 | 0.3811162 | 1797.57581 | 0.20693 | 0.6188838
1795.64709 | 0.20729 | 0.7493945 | 0.2506055 | 2.750606 | 1795.64709 | 0.2414 | 0.7570246 | 0.2429754 | 1.742975 | 1795.64709 | 0.20603 | 0.6161921 | 0.3838079 | 1795.64709 | 0.20603 | 0.6161921
1793.71836 | 0.20698 | 0.7482737 | 0.2517263 | 2.751726 | 1793.71836 | 0.24107 | 0.7559897 | 0.2440103 | 1.74401 | 1793.71836 | 0.20567 | 0.6151154 | 0.3848846 | 1793.71836 | 0.20567 | 0.6151154
1791.78963 | 0.20801 | 0.7519974 | 0.2480026 | 2.748003 | 1791.78963 | 0.2417 | 0.7579654 | 0.2420346 | 1.742035 | 1791.78963 | 0.20696 | 0.6189736 | 0.3810264 | 1791.78963 | 0.20696 | 0.6189736
1789.8609 | 0.20876 | 0.7547088 | 0.2452912 | 2.745291 | 1789.8609 | 0.24227 | 0.7597529 | 0.2402471 | 1.740247 | 1789.8609 | 0.20774 | 0.6213064 | 0.3786936 | 1789.8609 | 0.20774 | 0.6213064
1787.93217 | 0.20831 | 0.753082 | 0.246918 | 2.746918 | 1787.93217 | 0.24208 | 0.759157 | 0.240843 | 1.740843 | 1787.93217 | 0.2071 | 0.6193923 | 0.3806077 | 1787.93217 | 0.2071 | 0.6193923
1786.00344 | 0.20782 | 0.7513105 | 0.2486895 | 2.748689 | 1786.00344 | 0.24188 | 0.7585299 | 0.2414701 | 1.74147 | 1786.00344 | 0.20659 | 0.617867 | 0.382133 | 1786.00344 | 0.20659 | 0.617867
1784.07471 | 0.20764 | 0.7506598 | 0.2493402 | 2.74934 | 1784.07471 | 0.24185 | 0.7584358 | 0.2415642 | 1.741564 | 1784.07471 | 0.20649 | 0.6175679 | 0.3824321 | 1784.07471 | 0.20649 | 0.6175679
1782.14598 | 0.20751 | 0.7501898 | 0.2498102 | 2.74981 | 1782.14598 | 0.24174 | 0.7580908 | 0.2419092 | 1.741909 | 1782.14598 | 0.20629 | 0.6169697 | 0.3830303 | 1782.14598 | 0.20629 | 0.6169697
1780.21725 | 0.20764 | 0.7506598 | 0.2493402 | 2.74934 | 1780.21725 | 0.24174 | 0.7580908 | 0.2419092 | 1.741909 | 1780.21725 | 0.20629 | 0.6169697 | 0.3830303 | 1780.21725 | 0.20629 | 0.6169697
1778.28852 | 0.20774 | 0.7510213 | 0.2489787 | 2.748979 | 1778.28852 | 0.24178 | 0.7582163 | 0.2417837 | 1.741784 | 1778.28852 | 0.20618 | 0.6166407 | 0.3833593 | 1778.28852 | 0.20618 | 0.6166407
1776.35979 | 0.20732 | 0.7495029 | 0.2504971 | 2.750497 | 1776.35979 | 0.24153 | 0.7574323 | 0.2425677 | 1.742568 | 1776.35979 | 0.20553 | 0.6146967 | 0.3853033 | 1776.35979 | 0.20553 | 0.6146967
1774.43106 | 0.20681 | 0.7476592 | 0.2523408 | 2.752341 | 1774.43106 | 0.24122 | 0.7564601 | 0.2435399 | 1.74354 | 1774.43106 | 0.20502 | 0.6131714 | 0.3868286 | 1774.43106 | 0.20502 | 0.6131714
1772.50233 | 0.20731 | 0.7494668 | 0.2505332 | 2.750533 | 1772.50233 | 0.2416 | 0.7576518 | 0.2423482 | 1.742348 | 1772.50233 | 0.20589 | 0.6157734 | 0.3842266 | 1772.50233 | 0.20589 | 0.6157734
1770.5736 | 0.2083 | 0.7530458 | 0.2469542 | 2.746954 | 1770.5736 | 0.24228 | 0.7597842 | 0.2402158 | 1.740216 | 1770.5736 | 0.20705 | 0.6192427 | 0.3807573 | 1770.5736 | 0.20705 | 0.6192427
1768.64487 | 0.2085 | 0.7537688 | 0.2462312 | 2.746231 | 1768.64487 | 0.24233 | 0.759941 | 0.240059 | 1.740059 | 1768.64487 | 0.20698 | 0.6190334 | 0.3809666 | 1768.64487 | 0.20698 | 0.6190334
1766.71614 | 0.2082 | 0.7526843 | 0.2473157 | 2.747316 | 1766.71614 | 0.242 | 0.7589062 | 0.2410938 | 1.741094 | 1766.71614 | 0.20635 | 0.6171492 | 0.3828508 | 1766.71614 | 0.20635 | 0.6171492
1764.78741 | 0.20764 | 0.7506598 | 0.2493402 | 2.74934 | 1764.78741 | 0.24159 | 0.7576204 | 0.2423796 | 1.74238 | 1764.78741 | 0.20549 | 0.6145771 | 0.3854229 | 1764.78741 | 0.20549 | 0.6145771
1762.85869 | 0.20752 | 0.7502259 | 0.2497741 | 2.749774 | 1762.85869 | 0.24155 | 0.757495 | 0.242505 | 1.742505 | 1762.85869 | 0.20527 | 0.6139191 | 0.3860809 | 1762.85869 | 0.20527 | 0.6139191
1760.92996 | 0.20799 | 0.7519251 | 0.2480749 | 2.748075 | 1760.92996 | 0.24189 | 0.7585612 | 0.2414388 | 1.741439 | 1760.92996 | 0.20584 | 0.6156239 | 0.3843761 | 1760.92996 | 0.20584 | 0.6156239
1759.00123 | 0.20794 | 0.7517443 | 0.2482557 | 2.748256 | 1759.00123 | 0.24181 | 0.7583103 | 0.2416897 | 1.74169 | 1759.00123 | 0.20575 | 0.6153547 | 0.3846453 | 1759.00123 | 0.20575 | 0.6153547
1757.0725 | 0.20763 | 0.7506236 | 0.2493764 | 2.749376 | 1757.0725 | 0.24152 | 0.7574009 | 0.2425991 | 1.742599 | 1757.0725 | 0.20537 | 0.6142182 | 0.3857818 | 1757.0725 | 0.20537 | 0.6142182
1755.14377 | 0.20727 | 0.7493222 | 0.2506778 | 2.750678 | 1755.14377 | 0.24119 | 0.756366 | 0.243634 | 1.743634 | 1755.14377 | 0.20491 | 0.6128424 | 0.3871576 | 1755.14377 | 0.20491 | 0.6128424
1753.21504 | 0.20659 | 0.7468638 | 0.2531362 | 2.753136 | 1753.21504 | 0.24064 | 0.7546412 | 0.2453588 | 1.745359 | 1753.21504 | 0.20406 | 0.6103003 | 0.3896997 | 1753.21504 | 0.20406 | 0.6103003
1751.28631 | 0.20631 | 0.7458516 | 0.2541484 | 2.754148 | 1751.28631 | 0.24042 | 0.7539513 | 0.2460487 | 1.746049 | 1751.28631 | 0.20387 | 0.609732 | 0.390268 | 1751.28631 | 0.20387 | 0.609732
1749.35758 | 0.207 | 0.748346 | 0.251654 | 2.751654 | 1749.35758 | 0.24099 | 0.7557388 | 0.2442612 | 1.744261 | 1749.35758 | 0.20485 | 0.612663 | 0.387337 | 1749.35758 | 0.20485 | 0.612663
1747.42885 | 0.20763 | 0.7506236 | 0.2493764 | 2.749376 | 1747.42885 | 0.24152 | 0.7574009 | 0.2425991 | 1.742599 | 1747.42885 | 0.20538 | 0.6142481 | 0.3857519 | 1747.42885 | 0.20538 | 0.6142481
1745.50012 | 0.20766 | 0.7507321 | 0.2492679 | 2.749268 | 1745.50012 | 0.24154 | 0.7574636 | 0.2425364 | 1.742536 | 1745.50012 | 0.20504 | 0.6132312 | 0.3867688 | 1745.50012 | 0.20504 | 0.6132312
1743.57139 | 0.20741 | 0.7498283 | 0.2501717 | 2.750172 | 1743.57139 | 0.24134 | 0.7568364 | 0.2431636 | 1.743164 | 1743.57139 | 0.20449 | 0.6115863 | 0.3884137 | 1743.57139 | 0.20449 | 0.6115863
1741.64266 | 0.20726 | 0.749286 | 0.250714 | 2.750714 | 1741.64266 | 0.24121 | 0.7564288 | 0.2435712 | 1.743571 | 1741.64266 | 0.20432 | 0.6110779 | 0.3889221 | 1741.64266 | 0.20432 | 0.6110779
1739.71393 | 0.20732 | 0.7495029 | 0.2504971 | 2.750497 | 1739.71393 | 0.24124 | 0.7565228 | 0.2434772 | 1.743477 | 1739.71393 | 0.20455 | 0.6117658 | 0.3882342 | 1739.71393 | 0.20455 | 0.6117658
1737.7852 | 0.20679 | 0.7475869 | 0.2524131 | 2.752413 | 1737.7852 | 0.24094 | 0.755582 | 0.244418 | 1.744418 | 1737.7852 | 0.20392 | 0.6098816 | 0.3901184 | 1737.7852 | 0.20392 | 0.6098816
1735.85647 | 0.20583 | 0.7441163 | 0.2558837 | 2.755884 | 1735.85647 | 0.24038 | 0.7538259 | 0.2461741 | 1.746174 | 1735.85647 | 0.20278 | 0.6064721 | 0.3935279 | 1735.85647 | 0.20278 | 0.6064721
1733.92774 | 0.20624 | 0.7455985 | 0.2544015 | 2.754402 | 1733.92774 | 0.24082 | 0.7552057 | 0.2447943 | 1.744794 | 1733.92774 | 0.20364 | 0.6090441 | 0.3909559 | 1733.92774 | 0.20364 | 0.6090441
1731.99901 | 0.20742 | 0.7498644 | 0.2501356 | 2.750136 | 1731.99901 | 0.24183 | 0.7583731 | 0.2416269 | 1.741627 | 1731.99901 | 0.20513 | 0.6135004 | 0.3864996 | 1731.99901 | 0.20513 | 0.6135004
1730.07029 | 0.20777 | 0.7511297 | 0.2488703 | 2.74887 | 1730.07029 | 0.24217 | 0.7594393 | 0.2405607 | 1.740561 | 1730.07029 | 0.20512 | 0.6134705 | 0.3865295 | 1730.07029 | 0.20512 | 0.6134705
1728.14156 | 0.20777 | 0.7511297 | 0.2488703 | 2.74887 | 1728.14156 | 0.24218 | 0.7594706 | 0.2405294 | 1.740529 | 1728.14156 | 0.20471 | 0.6122443 | 0.3877557 | 1728.14156 | 0.20471 | 0.6122443
1726.21283 | 0.20742 | 0.7498644 | 0.2501356 | 2.750136 | 1726.21283 | 0.24196 | 0.7587807 | 0.2412193 | 1.741219 | 1726.21283 | 0.20412 | 0.6104797 | 0.3895203 | 1726.21283 | 0.20412 | 0.6104797
1724.2841 | 0.20695 | 0.7481653 | 0.2518347 | 2.751835 | 1724.2841 | 0.24168 | 0.7579027 | 0.2420973 | 1.742097 | 1724.2841 | 0.20363 | 0.6090142 | 0.3909858 | 1724.2841 | 0.20363 | 0.6090142
1722.35537 | 0.20635 | 0.7459962 | 0.2540038 | 2.754004 | 1722.35537 | 0.24134 | 0.7568364 | 0.2431636 | 1.743164 | 1722.35537 | 0.20296 | 0.6070104 | 0.3929896 | 1722.35537 | 0.20296 | 0.6070104
1720.42664 | 0.20532 | 0.7422725 | 0.2577275 | 2.757727 | 1720.42664 | 0.24072 | 0.7548921 | 0.2451079 | 1.745108 | 1720.42664 | 0.20172 | 0.6033018 | 0.3966982 | 1720.42664 | 0.20172 | 0.6033018
1718.49791 | 0.20476 | 0.740248 | 0.259752 | 2.759752 | 1718.49791 | 0.24039 | 0.7538573 | 0.2461427 | 1.746143 | 1718.49791 | 0.20136 | 0.6022251 | 0.3977749 | 1718.49791 | 0.20136 | 0.6022251
1716.56918 | 0.20605 | 0.7449116 | 0.2550884 | 2.755088 | 1716.56918 | 0.2412 | 0.7563974 | 0.2436026 | 1.743603 | 1716.56918 | 0.20333 | 0.608117 | 0.391883 | 1716.56918 | 0.20333 | 0.608117
1714.64045 | 0.20732 | 0.7495029 | 0.2504971 | 2.750497 | 1714.64045 | 0.24198 | 0.7588435 | 0.2411565 | 1.741157 | 1714.64045 | 0.2046 | 0.6119153 | 0.3880847 | 1714.64045 | 0.2046 | 0.6119153
1712.71172 | 0.20742 | 0.7498644 | 0.2501356 | 2.750136 | 1712.71172 | 0.24202 | 0.7589689 | 0.2410311 | 1.741031 | 1712.71172 | 0.20423 | 0.6108087 | 0.3891913 | 1712.71172 | 0.20423 | 0.6108087
1710.78299 | 0.20702 | 0.7484184 | 0.2515816 | 2.751582 | 1710.78299 | 0.24178 | 0.7582163 | 0.2417837 | 1.741784 | 1710.78299 | 0.20338 | 0.6082665 | 0.3917335 | 1710.78299 | 0.20338 | 0.6082665
1708.85426 | 0.20646 | 0.7463938 | 0.2536062 | 2.753606 | 1708.85426 | 0.24143 | 0.7571187 | 0.2428813 | 1.742881 | 1708.85426 | 0.20252 | 0.6056945 | 0.3943055 | 1708.85426 | 0.20252 | 0.6056945
1706.92553 | 0.20623 | 0.7455623 | 0.2544377 | 2.754438 | 1706.92553 | 0.24126 | 0.7565855 | 0.2434145 | 1.743414 | 1706.92553 | 0.20227 | 0.6049468 | 0.3950532 | 1706.92553 | 0.20227 | 0.6049468
1704.9968 | 0.20624 | 0.7455985 | 0.2544015 | 2.754402 | 1704.9968 | 0.24127 | 0.7566169 | 0.2433831 | 1.743383 | 1704.9968 | 0.20231 | 0.6050664 | 0.3949336 | 1704.9968 | 0.20231 | 0.6050664
1703.06807 | 0.20555 | 0.743104 | 0.256896 | 2.756896 | 1703.06807 | 0.24083 | 0.7552371 | 0.2447629 | 1.744763 | 1703.06807 | 0.20133 | 0.6021354 | 0.3978646 | 1703.06807 | 0.20133 | 0.6021354
1701.13934 | 0.20501 | 0.7411518 | 0.2588482 | 2.758848 | 1701.13934 | 0.24047 | 0.7541081 | 0.2458919 | 1.745892 | 1701.13934 | 0.20073 | 0.6003409 | 0.3996591 | 1701.13934 | 0.20073 | 0.6003409
1699.21061 | 0.20581 | 0.744044 | 0.255956 | 2.755956 | 1699.21061 | 0.241 | 0.7557702 | 0.2442298 | 1.74423 | 1699.21061 | 0.202 | 0.6041393 | 0.3958607 | 1699.21061 | 0.202 | 0.6041393
1697.28189 | 0.20666 | 0.7471169 | 0.2528831 | 2.752883 | 1697.28189 | 0.2416 | 0.7576518 | 0.2423482 | 1.742348 | 1697.28189 | 0.2031 | 0.6074291 | 0.3925709 | 1697.28189 | 0.2031 | 0.6074291
1695.35316 | 0.20735 | 0.7496114 | 0.2503886 | 2.750389 | 1695.35316 | 0.2421 | 0.7592198 | 0.2407802 | 1.74078 | 1695.35316 | 0.2038 | 0.6095227 | 0.3904773 | 1695.35316 | 0.2038 | 0.6095227
1693.42443 | 0.20723 | 0.7491775 | 0.2508225 | 2.750822 | 1693.42443 | 0.24201 | 0.7589375 | 0.2410625 | 1.741062 | 1693.42443 | 0.2033 | 0.6080273 | 0.3919727 | 1693.42443 | 0.2033 | 0.6080273
1691.4957 | 0.20631 | 0.7458516 | 0.2541484 | 2.754148 | 1691.4957 | 0.24141 | 0.7570559 | 0.2429441 | 1.742944 | 1691.4957 | 0.20198 | 0.6040794 | 0.3959206 | 1691.4957 | 0.20198 | 0.6040794
1689.56697 | 0.20548 | 0.7428509 | 0.2571491 | 2.757149 | 1689.56697 | 0.24092 | 0.7555193 | 0.2444807 | 1.744481 | 1689.56697 | 0.20101 | 0.6011784 | 0.3988216 | 1689.56697 | 0.20101 | 0.6011784
1687.63824 | 0.20453 | 0.7394165 | 0.2605835 | 2.760583 | 1687.63824 | 0.24035 | 0.7537318 | 0.2462682 | 1.746268 | 1687.63824 | 0.19984 | 0.5976791 | 0.4023209 | 1687.63824 | 0.19984 | 0.5976791
1685.70951 | 0.2039 | 0.7371389 | 0.2628611 | 2.762861 | 1685.70951 | 0.23992 | 0.7523833 | 0.2476167 | 1.747617 | 1685.70951 | 0.19913 | 0.5955557 | 0.4044443 | 1685.70951 | 0.19913 | 0.5955557
1683.78078 | 0.20561 | 0.7433209 | 0.2566791 | 2.756679 | 1683.78078 | 0.24094 | 0.755582 | 0.244418 | 1.744418 | 1683.78078 | 0.20142 | 0.6024046 | 0.3975954 | 1683.78078 | 0.20142 | 0.6024046
1681.85205 | 0.20692 | 0.7480568 | 0.2519432 | 2.751943 | 1681.85205 | 0.2417 | 0.7579654 | 0.2420346 | 1.742035 | 1681.85205 | 0.20282 | 0.6065917 | 0.3934083 | 1681.85205 | 0.20282 | 0.6065917
1679.92332 | 0.20642 | 0.7462492 | 0.2537508 | 2.753751 | 1679.92332 | 0.24136 | 0.7568991 | 0.2431009 | 1.743101 | 1679.92332 | 0.20189 | 0.6038103 | 0.3961897 | 1679.92332 | 0.20189 | 0.6038103
1677.99459 | 0.20574 | 0.7437909 | 0.2562091 | 2.756209 | 1677.99459 | 0.24101 | 0.7558016 | 0.2441984 | 1.744198 | 1677.99459 | 0.20085 | 0.6006998 | 0.3993002 | 1677.99459 | 0.20085 | 0.6006998
1676.06586 | 0.20571 | 0.7436824 | 0.2563176 | 2.756318 | 1676.06586 | 0.24107 | 0.7559897 | 0.2440103 | 1.74401 | 1676.06586 | 0.20073 | 0.6003409 | 0.3996591 | 1676.06586 | 0.20073 | 0.6003409
1674.13713 | 0.20589 | 0.7443332 | 0.2556668 | 2.755667 | 1674.13713 | 0.24116 | 0.756272 | 0.243728 | 1.743728 | 1674.13713 | 0.20105 | 0.601298 | 0.398702 | 1674.13713 | 0.20105 | 0.601298
1672.2084 | 0.20542 | 0.742634 | 0.257366 | 2.757366 | 1672.2084 | 0.24079 | 0.7551116 | 0.2448884 | 1.744888 | 1672.2084 | 0.20057 | 0.5998624 | 0.4001376 | 1672.2084 | 0.20057 | 0.5998624
1670.27967 | 0.20538 | 0.7424894 | 0.2575106 | 2.757511 | 1670.27967 | 0.24067 | 0.7547353 | 0.2452647 | 1.745265 | 1670.27967 | 0.20056 | 0.5998325 | 0.4001675 | 1670.27967 | 0.20056 | 0.5998325
1668.35094 | 0.20606 | 0.7449478 | 0.2550522 | 2.755052 | 1668.35094 | 0.24097 | 0.7556761 | 0.2443239 | 1.744324 | 1668.35094 | 0.20123 | 0.6018363 | 0.3981637 | 1668.35094 | 0.20123 | 0.6018363
1666.42221 | 0.20575 | 0.743827 | 0.256173 | 2.756173 | 1666.42221 | 0.2407 | 0.7548294 | 0.2451706 | 1.745171 | 1666.42221 | 0.20049 | 0.5996232 | 0.4003768 | 1666.42221 | 0.20049 | 0.5996232
1664.49349 | 0.20513 | 0.7415856 | 0.2584144 | 2.758414 | 1664.49349 | 0.2403 | 0.753575 | 0.246425 | 1.746425 | 1664.49349 | 0.19952 | 0.5967221 | 0.4032779 | 1664.49349 | 0.19952 | 0.5967221
1662.56476 | 0.20547 | 0.7428148 | 0.2571852 | 2.757185 | 1662.56476 | 0.24052 | 0.7542649 | 0.2457351 | 1.745735 | 1662.56476 | 0.19994 | 0.5979782 | 0.4020218 | 1662.56476 | 0.19994 | 0.5979782
1660.63603 | 0.20587 | 0.7442609 | 0.2557391 | 2.755739 | 1660.63603 | 0.24077 | 0.7550489 | 0.2449511 | 1.744951 | 1660.63603 | 0.20041 | 0.5993839 | 0.4006161 | 1660.63603 | 0.20041 | 0.5993839
1658.7073 | 0.20519 | 0.7418025 | 0.2581975 | 2.758197 | 1658.7073 | 0.24038 | 0.7538259 | 0.2461741 | 1.746174 | 1658.7073 | 0.19948 | 0.5966025 | 0.4033975 | 1658.7073 | 0.19948 | 0.5966025
1656.77857 | 0.20371 | 0.736452 | 0.263548 | 2.763548 | 1656.77857 | 0.23945 | 0.7509094 | 0.2490906 | 1.749091 | 1656.77857 | 0.19758 | 0.59092 | 0.40908 | 1656.77857 | 0.19758 | 0.59092
1654.84984 | 0.20244 | 0.7318607 | 0.2681393 | 2.768139 | 1654.84984 | 0.23843 | 0.7477107 | 0.2522893 | 1.752289 | 1654.84984 | 0.19617 | 0.586703 | 0.413297 | 1654.84984 | 0.19617 | 0.586703
1652.92111 | 0.20417 | 0.738115 | 0.261885 | 2.761885 | 1652.92111 | 0.23907 | 0.7497178 | 0.2502822 | 1.750282 | 1652.92111 | 0.19861 | 0.5940005 | 0.4059995 | 1652.92111 | 0.19861 | 0.5940005
1650.99238 | 0.20538 | 0.7424894 | 0.2575106 | 2.757511 | 1650.99238 | 0.23983 | 0.7521011 | 0.2478989 | 1.747899 | 1650.99238 | 0.19982 | 0.5976193 | 0.4023807 | 1650.99238 | 0.19982 | 0.5976193
1649.06365 | 0.20443 | 0.739055 | 0.260945 | 2.760945 | 1649.06365 | 0.23947 | 0.7509722 | 0.2490278 | 1.749028 | 1649.06365 | 0.19847 | 0.5935818 | 0.4064182 | 1649.06365 | 0.19847 | 0.5935818
1647.13492 | 0.20462 | 0.7397419 | 0.2602581 | 2.760258 | 1647.13492 | 0.23979 | 0.7519757 | 0.2480243 | 1.748024 | 1647.13492 | 0.19886 | 0.5947482 | 0.4052518 | 1647.13492 | 0.19886 | 0.5947482
1645.20619 | 0.20579 | 0.7439717 | 0.2560283 | 2.756028 | 1645.20619 | 0.24051 | 0.7542336 | 0.2457664 | 1.745766 | 1645.20619 | 0.20023 | 0.5988456 | 0.4011544 | 1645.20619 | 0.20023 | 0.5988456
1643.27746 | 0.20552 | 0.7429956 | 0.2570044 | 2.757004 | 1643.27746 | 0.24026 | 0.7534496 | 0.2465504 | 1.74655 | 1643.27746 | 0.19968 | 0.5972006 | 0.4027994 | 1643.27746 | 0.19968 | 0.5972006
1641.34873 | 0.2046 | 0.7396696 | 0.2603304 | 2.76033 | 1641.34873 | 0.23958 | 0.7513171 | 0.2486829 | 1.748683 | 1641.34873 | 0.19846 | 0.5935519 | 0.4064481 | 1641.34873 | 0.19846 | 0.5935519
1639.42 | 0.20359 | 0.7360182 | 0.2639818 | 2.763982 | 1639.42 | 0.23872 | 0.7486202 | 0.2513798 | 1.75138 | 1639.42 | 0.19711 | 0.5895143 | 0.4104857 | 1639.42 | 0.19711 | 0.5895143
1637.49127 | 0.20297 | 0.7337768 | 0.2662232 | 2.766223 | 1637.49127 | 0.23794 | 0.7461741 | 0.2538259 | 1.753826 | 1637.49127 | 0.19625 | 0.5869422 | 0.4130578 | 1637.49127 | 0.19625 | 0.5869422
1635.56254 | 0.20409 | 0.7378258 | 0.2621742 | 2.762174 | 1635.56254 | 0.2384 | 0.7476167 | 0.2523833 | 1.752383 | 1635.56254 | 0.19775 | 0.5914284 | 0.4085716 | 1635.56254 | 0.19775 | 0.5914284
1633.63381 | 0.2051 | 0.7414772 | 0.2585228 | 2.758523 | 1633.63381 | 0.23915 | 0.7499686 | 0.2500314 | 1.750031 | 1633.63381 | 0.19892 | 0.5949276 | 0.4050724 | 1633.63381 | 0.19892 | 0.5949276
1631.70509 | 0.20462 | 0.7397419 | 0.2602581 | 2.760258 | 1631.70509 | 0.23893 | 0.7492787 | 0.2507213 | 1.750721 | 1631.70509 | 0.19807 | 0.5923855 | 0.4076145 | 1631.70509 | 0.19807 | 0.5923855
1629.77636 | 0.20401 | 0.7375366 | 0.2624634 | 2.762463 | 1629.77636 | 0.23847 | 0.7478362 | 0.2521638 | 1.752164 | 1629.77636 | 0.19716 | 0.5896638 | 0.4103362 | 1629.77636 | 0.19716 | 0.5896638
1627.84763 | 0.20388 | 0.7370666 | 0.2629334 | 2.762933 | 1627.84763 | 0.23823 | 0.7470835 | 0.2529165 | 1.752916 | 1627.84763 | 0.19687 | 0.5887965 | 0.4112035 | 1627.84763 | 0.19687 | 0.5887965
1625.9189 | 0.20381 | 0.7368136 | 0.2631864 | 2.763186 | 1625.9189 | 0.23808 | 0.7466131 | 0.2533869 | 1.753387 | 1625.9189 | 0.19665 | 0.5881385 | 0.4118615 | 1625.9189 | 0.19665 | 0.5881385
1623.99017 | 0.20392 | 0.7372112 | 0.2627888 | 2.762789 | 1623.99017 | 0.23796 | 0.7462368 | 0.2537632 | 1.753763 | 1623.99017 | 0.19672 | 0.5883479 | 0.4116521 | 1623.99017 | 0.19672 | 0.5883479
1622.06144 | 0.20409 | 0.7378258 | 0.2621742 | 2.762174 | 1622.06144 | 0.23776 | 0.7456096 | 0.2543904 | 1.75439 | 1622.06144 | 0.19684 | 0.5887068 | 0.4112932 | 1622.06144 | 0.19684 | 0.5887068
1620.13271 | 0.20348 | 0.7356205 | 0.2643795 | 2.764379 | 1620.13271 | 0.23723 | 0.7439476 | 0.2560524 | 1.756052 | 1620.13271 | 0.19595 | 0.586045 | 0.413955 | 1620.13271 | 0.19595 | 0.586045
1618.20398 | 0.20296 | 0.7337406 | 0.2662594 | 2.766259 | 1618.20398 | 0.23692 | 0.7429754 | 0.2570246 | 1.757025 | 1618.20398 | 0.19531 | 0.5841309 | 0.4158691 | 1618.20398 | 0.19531 | 0.5841309
1616.27525 | 0.2037 | 0.7364159 | 0.2635841 | 2.763584 | 1616.27525 | 0.23741 | 0.744512 | 0.255488 | 1.755488 | 1616.27525 | 0.1964 | 0.5873908 | 0.4126092 | 1616.27525 | 0.1964 | 0.5873908
1614.34652 | 0.20413 | 0.7379704 | 0.2620296 | 2.76203 | 1614.34652 | 0.23772 | 0.7454842 | 0.2545158 | 1.754516 | 1614.34652 | 0.19694 | 0.5890059 | 0.4109941 | 1614.34652 | 0.19694 | 0.5890059
1612.41779 | 0.20366 | 0.7362713 | 0.2637287 | 2.763729 | 1612.41779 | 0.23754 | 0.7449197 | 0.2550803 | 1.75508 | 1612.41779 | 0.19631 | 0.5871217 | 0.4128783 | 1612.41779 | 0.19631 | 0.5871217
1610.48906 | 0.20334 | 0.7351144 | 0.2648856 | 2.764886 | 1610.48906 | 0.23745 | 0.7446375 | 0.2553625 | 1.755363 | 1610.48906 | 0.19594 | 0.5860151 | 0.4139849 | 1610.48906 | 0.19594 | 0.5860151
1608.56033 | 0.20341 | 0.7353675 | 0.2646325 | 2.764633 | 1608.56033 | 0.23763 | 0.745202 | 0.254798 | 1.754798 | 1608.56033 | 0.1961 | 0.5864936 | 0.4135064 | 1608.56033 | 0.1961 | 0.5864936
1606.6316 | 0.20346 | 0.7355482 | 0.2644518 | 2.764452 | 1606.6316 | 0.23783 | 0.7458292 | 0.2541708 | 1.754171 | 1606.6316 | 0.19616 | 0.586673 | 0.413327 | 1606.6316 | 0.19616 | 0.586673
1604.70287 | 0.20325 | 0.7347891 | 0.2652109 | 2.765211 | 1604.70287 | 0.23791 | 0.74608 | 0.25392 | 1.75392 | 1604.70287 | 0.196 | 0.5861945 | 0.4138055 | 1604.70287 | 0.196 | 0.5861945
1602.77414 | 0.20308 | 0.7341745 | 0.2658255 | 2.765826 | 1602.77414 | 0.23805 | 0.7465191 | 0.2534809 | 1.753481 | 1602.77414 | 0.19602 | 0.5862543 | 0.4137457 | 1602.77414 | 0.19602 | 0.5862543
1600.84541 | 0.20302 | 0.7339576 | 0.2660424 | 2.766042 | 1600.84541 | 0.23831 | 0.7473344 | 0.2526656 | 1.752666 | 1600.84541 | 0.19623 | 0.5868824 | 0.4131176 | 1600.84541 | 0.19623 | 0.5868824
1598.91668 | 0.20287 | 0.7334153 | 0.2665847 | 2.766585 | 1598.91668 | 0.23856 | 0.7481184 | 0.2518816 | 1.751882 | 1598.91668 | 0.19637 | 0.5873011 | 0.4126989 | 1598.91668 | 0.19637 | 0.5873011
1596.98796 | 0.20263 | 0.7325476 | 0.2674524 | 2.767452 | 1596.98796 | 0.23877 | 0.748777 | 0.251223 | 1.751223 | 1596.98796 | 0.19649 | 0.58766 | 0.41234 | 1596.98796 | 0.19649 | 0.58766
1595.05923 | 0.20242 | 0.7317884 | 0.2682116 | 2.768212 | 1595.05923 | 0.23902 | 0.749561 | 0.250439 | 1.750439 | 1595.05923 | 0.19667 | 0.5881983 | 0.4118017 | 1595.05923 | 0.19667 | 0.5881983
1593.1305 | 0.20233 | 0.7314631 | 0.2685369 | 2.768537 | 1593.1305 | 0.23931 | 0.7504704 | 0.2495296 | 1.74953 | 1593.1305 | 0.19684 | 0.5887068 | 0.4112932 | 1593.1305 | 0.19684 | 0.5887068
1591.20177 | 0.20243 | 0.7318246 | 0.2681754 | 2.768175 | 1591.20177 | 0.23961 | 0.7514112 | 0.2485888 | 1.748589 | 1591.20177 | 0.19704 | 0.5893049 | 0.4106951 | 1591.20177 | 0.19704 | 0.5893049
1589.27304 | 0.20261 | 0.7324753 | 0.2675247 | 2.767525 | 1589.27304 | 0.23987 | 0.7522265 | 0.2477735 | 1.747773 | 1589.27304 | 0.19721 | 0.5898134 | 0.4101866 | 1589.27304 | 0.19721 | 0.5898134
1587.34431 | 0.20265 | 0.7326199 | 0.2673801 | 2.76738 | 1587.34431 | 0.24 | 0.7526342 | 0.2473658 | 1.747366 | 1587.34431 | 0.19718 | 0.5897237 | 0.4102763 | 1587.34431 | 0.19718 | 0.5897237
1585.41558 | 0.20252 | 0.73215 | 0.26785 | 2.76785 | 1585.41558 | 0.24008 | 0.7528851 | 0.2471149 | 1.747115 | 1585.41558 | 0.19709 | 0.5894545 | 0.4105455 | 1585.41558 | 0.19709 | 0.5894545
1583.48685 | 0.20236 | 0.7315715 | 0.2684285 | 2.768428 | 1583.48685 | 0.24019 | 0.7532301 | 0.2467699 | 1.74677 | 1583.48685 | 0.19706 | 0.5893648 | 0.4106352 | 1583.48685 | 0.19706 | 0.5893648
1581.55812 | 0.20215 | 0.7308123 | 0.2691877 | 2.769188 | 1581.55812 | 0.24023 | 0.7533555 | 0.2466445 | 1.746645 | 1581.55812 | 0.19687 | 0.5887965 | 0.4112035 | 1581.55812 | 0.19687 | 0.5887965
1579.62939 | 0.2016 | 0.728824 | 0.271176 | 2.771176 | 1579.62939 | 0.24 | 0.7526342 | 0.2473658 | 1.747366 | 1579.62939 | 0.19618 | 0.5867329 | 0.4132671 | 1579.62939 | 0.19618 | 0.5867329
1577.70066 | 0.20123 | 0.7274864 | 0.2725136 | 2.772514 | 1577.70066 | 0.2398 | 0.752007 | 0.247993 | 1.747993 | 1577.70066 | 0.19591 | 0.5859253 | 0.4140747 | 1577.70066 | 0.19591 | 0.5859253
1575.77193 | 0.20199 | 0.7302339 | 0.2697661 | 2.769766 | 1575.77193 | 0.24031 | 0.7536064 | 0.2463936 | 1.746394 | 1575.77193 | 0.19723 | 0.5898732 | 0.4101268 | 1575.77193 | 0.19723 | 0.5898732
1573.8432 | 0.20225 | 0.7311739 | 0.2688261 | 2.768826 | 1573.8432 | 0.24054 | 0.7543276 | 0.2456724 | 1.745672 | 1573.8432 | 0.19757 | 0.5908901 | 0.4091099 | 1573.8432 | 0.19757 | 0.5908901
1571.91447 | 0.20165 | 0.7290047 | 0.2709953 | 2.770995 | 1571.91447 | 0.24018 | 0.7531987 | 0.2468013 | 1.746801 | 1571.91447 | 0.19673 | 0.5883778 | 0.4116222 | 1571.91447 | 0.19673 | 0.5883778
1569.98574 | 0.20173 | 0.729294 | 0.270706 | 2.770706 | 1569.98574 | 0.24015 | 0.7531046 | 0.2468954 | 1.746895 | 1569.98574 | 0.1969 | 0.5888862 | 0.4111138 | 1569.98574 | 0.1969 | 0.5888862
1568.05701 | 0.20224 | 0.7311377 | 0.2688623 | 2.768862 | 1568.05701 | 0.24033 | 0.7536691 | 0.2463309 | 1.746331 | 1568.05701 | 0.19751 | 0.5907106 | 0.4092894 | 1568.05701 | 0.19751 | 0.5907106
1566.12828 | 0.20203 | 0.7303785 | 0.2696215 | 2.769621 | 1566.12828 | 0.24007 | 0.7528537 | 0.2471463 | 1.747146 | 1566.12828 | 0.19711 | 0.5895143 | 0.4104857 | 1566.12828 | 0.19711 | 0.5895143
1564.19956 | 0.20139 | 0.7280648 | 0.2719352 | 2.771935 | 1564.19956 | 0.23955 | 0.751223 | 0.248777 | 1.748777 | 1564.19956 | 0.19624 | 0.5869123 | 0.4130877 | 1564.19956 | 0.19624 | 0.5869123
1562.27083 | 0.20011 | 0.7234373 | 0.2765627 | 2.776563 | 1562.27083 | 0.23861 | 0.7482752 | 0.2517248 | 1.751725 | 1562.27083 | 0.19465 | 0.582157 | 0.417843 | 1562.27083 | 0.19465 | 0.582157
1560.3421 | 0.19868 | 0.7182676 | 0.2817324 | 2.781732 | 1560.3421 | 0.23744 | 0.7446061 | 0.2553939 | 1.755394 | 1560.3421 | 0.1933 | 0.5781194 | 0.4218806 | 1560.3421 | 0.1933 | 0.5781194
1558.41337 | 0.20017 | 0.7236542 | 0.2763458 | 2.776346 | 1558.41337 | 0.23798 | 0.7462995 | 0.2537005 | 1.7537 | 1558.41337 | 0.1959 | 0.5858954 | 0.4141046 | 1558.41337 | 0.1959 | 0.5858954
1556.48464 | 0.20175 | 0.7293663 | 0.2706337 | 2.770634 | 1556.48464 | 0.23894 | 0.7493101 | 0.2506899 | 1.75069 | 1556.48464 | 0.19767 | 0.5911891 | 0.4088109 | 1556.48464 | 0.19767 | 0.5911891
1554.55591 | 0.20156 | 0.7286794 | 0.2713206 | 2.771321 | 1554.55591 | 0.23879 | 0.7488397 | 0.2511603 | 1.75116 | 1554.55591 | 0.19707 | 0.5893947 | 0.4106053 | 1554.55591 | 0.19707 | 0.5893947
1552.62718 | 0.2012 | 0.7273779 | 0.2726221 | 2.772622 | 1552.62718 | 0.23844 | 0.7477421 | 0.2522579 | 1.752258 | 1552.62718 | 0.19637 | 0.5873011 | 0.4126989 | 1552.62718 | 0.19637 | 0.5873011
1550.69845 | 0.201 | 0.7266549 | 0.2733451 | 2.773345 | 1550.69845 | 0.23832 | 0.7473658 | 0.2526342 | 1.752634 | 1550.69845 | 0.19598 | 0.5861347 | 0.4138653 | 1550.69845 | 0.19598 | 0.5861347
1548.76972 | 0.20084 | 0.7260764 | 0.2739236 | 2.773924 | 1548.76972 | 0.23835 | 0.7474599 | 0.2525401 | 1.75254 | 1548.76972 | 0.19564 | 0.5851178 | 0.4148822 | 1548.76972 | 0.19564 | 0.5851178
1546.84099 | 0.20026 | 0.7239796 | 0.2760204 | 2.77602 | 1546.84099 | 0.23807 | 0.7465818 | 0.2534182 | 1.753418 | 1546.84099 | 0.1948 | 0.5826056 | 0.4173944 | 1546.84099 | 0.1948 | 0.5826056
1544.91226 | 0.19951 | 0.7212682 | 0.2787318 | 2.778732 | 1544.91226 | 0.23759 | 0.7450765 | 0.2549235 | 1.754923 | 1544.91226 | 0.1938 | 0.5796148 | 0.4203852 | 1544.91226 | 0.1938 | 0.5796148
1542.98353 | 0.19899 | 0.7193883 | 0.2806117 | 2.780612 | 1542.98353 | 0.23722 | 0.7439162 | 0.2560838 | 1.756084 | 1542.98353 | 0.19331 | 0.5781493 | 0.4218507 | 1542.98353 | 0.19331 | 0.5781493
1541.0548 | 0.1996 | 0.7215936 | 0.2784064 | 2.778406 | 1541.0548 | 0.23744 | 0.7446061 | 0.2553939 | 1.755394 | 1541.0548 | 0.19448 | 0.5816485 | 0.4183515 | 1541.0548 | 0.19448 | 0.5816485
1539.12607 | 0.20136 | 0.7279563 | 0.2720437 | 2.772044 | 1539.12607 | 0.23845 | 0.7477735 | 0.2522265 | 1.752227 | 1539.12607 | 0.1967 | 0.5882881 | 0.4117119 | 1539.12607 | 0.1967 | 0.5882881
1537.19734 | 0.20115 | 0.7271971 | 0.2728029 | 2.772803 | 1537.19734 | 0.23841 | 0.747648 | 0.252352 | 1.752352 | 1537.19734 | 0.19602 | 0.5862543 | 0.4137457 | 1537.19734 | 0.19602 | 0.5862543
1535.26861 | 0.20024 | 0.7239073 | 0.2760927 | 2.776093 | 1535.26861 | 0.2379 | 0.7460487 | 0.2539513 | 1.753951 | 1535.26861 | 0.19463 | 0.5820971 | 0.4179029 | 1535.26861 | 0.19463 | 0.5820971
1533.33988 | 0.20033 | 0.7242327 | 0.2757673 | 2.775767 | 1533.33988 | 0.23789 | 0.7460173 | 0.2539827 | 1.753983 | 1533.33988 | 0.19471 | 0.5823364 | 0.4176636 | 1533.33988 | 0.19471 | 0.5823364
1531.41116 | 0.20054 | 0.7249919 | 0.2750081 | 2.775008 | 1531.41116 | 0.23788 | 0.745986 | 0.254014 | 1.754014 | 1531.41116 | 0.19489 | 0.5828747 | 0.4171253 | 1531.41116 | 0.19489 | 0.5828747
1529.48243 | 0.19982 | 0.7223889 | 0.2776111 | 2.777611 | 1529.48243 | 0.23728 | 0.7441044 | 0.2558956 | 1.755896 | 1529.48243 | 0.19388 | 0.579854 | 0.420146 | 1529.48243 | 0.19388 | 0.579854
1527.5537 | 0.19905 | 0.7196052 | 0.2803948 | 2.780395 | 1527.5537 | 0.23654 | 0.7417837 | 0.2582163 | 1.758216 | 1527.5537 | 0.19297 | 0.5771324 | 0.4228676 | 1527.5537 | 0.19297 | 0.5771324
1525.62497 | 0.19862 | 0.7180507 | 0.2819493 | 2.781949 | 1525.62497 | 0.23596 | 0.7399649 | 0.2600351 | 1.760035 | 1525.62497 | 0.19253 | 0.5758165 | 0.4241835 | 1525.62497 | 0.19253 | 0.5758165
1523.69624 | 0.19832 | 0.7169661 | 0.2830339 | 2.783034 | 1523.69624 | 0.23565 | 0.7389927 | 0.2610073 | 1.761007 | 1523.69624 | 0.1922 | 0.5748295 | 0.4251705 | 1523.69624 | 0.1922 | 0.5748295
1521.76751 | 0.19887 | 0.7189545 | 0.2810455 | 2.781046 | 1521.76751 | 0.23596 | 0.7399649 | 0.2600351 | 1.760035 | 1521.76751 | 0.19292 | 0.5769829 | 0.4230171 | 1521.76751 | 0.19292 | 0.5769829
1519.83878 | 0.1996 | 0.7215936 | 0.2784064 | 2.778406 | 1519.83878 | 0.23631 | 0.7410625 | 0.2589375 | 1.758938 | 1519.83878 | 0.19374 | 0.5794353 | 0.4205647 | 1519.83878 | 0.19374 | 0.5794353
1517.91005 | 0.19964 | 0.7217382 | 0.2782618 | 2.778262 | 1517.91005 | 0.23619 | 0.7406862 | 0.2593138 | 1.759314 | 1517.91005 | 0.19367 | 0.579226 | 0.420774 | 1517.91005 | 0.19367 | 0.579226
1515.98132 | 0.19962 | 0.7216659 | 0.2783341 | 2.778334 | 1515.98132 | 0.23603 | 0.7401844 | 0.2598156 | 1.759816 | 1515.98132 | 0.19357 | 0.5789269 | 0.4210731 | 1515.98132 | 0.19357 | 0.5789269
1514.05259 | 0.19929 | 0.7204729 | 0.2795271 | 2.779527 | 1514.05259 | 0.23571 | 0.7391809 | 0.2608191 | 1.760819 | 1514.05259 | 0.19301 | 0.5772521 | 0.4227479 | 1514.05259 | 0.19301 | 0.5772521
1512.12386 | 0.19853 | 0.7177253 | 0.2822747 | 2.782275 | 1512.12386 | 0.2351 | 0.7372679 | 0.2627321 | 1.762732 | 1512.12386 | 0.19189 | 0.5739024 | 0.4260976 | 1512.12386 | 0.19189 | 0.5739024
1510.19513 | 0.1975 | 0.7140017 | 0.2859983 | 2.785998 | 1510.19513 | 0.23426 | 0.7346337 | 0.2653663 | 1.765366 | 1510.19513 | 0.19055 | 0.5698947 | 0.4301053 | 1510.19513 | 0.19055 | 0.5698947
1508.2664 | 0.19705 | 0.7123748 | 0.2876252 | 2.787625 | 1508.2664 | 0.23355 | 0.7324072 | 0.2675928 | 1.767593 | 1508.2664 | 0.19017 | 0.5687582 | 0.4312418 | 1508.2664 | 0.19017 | 0.5687582
1506.33767 | 0.19893 | 0.7191714 | 0.2808286 | 2.780829 | 1506.33767 | 0.23411 | 0.7341633 | 0.2658367 | 1.765837 | 1506.33767 | 0.1926 | 0.5760258 | 0.4239742 | 1506.33767 | 0.1926 | 0.5760258
1504.40894 | 0.19966 | 0.7218105 | 0.2781895 | 2.77819 | 1504.40894 | 0.23435 | 0.734916 | 0.265084 | 1.765084 | 1504.40894 | 0.19307 | 0.5774315 | 0.4225685 | 1504.40894 | 0.19307 | 0.5774315
1502.48021 | 0.19878 | 0.7186291 | 0.2813709 | 2.781371 | 1502.48021 | 0.23371 | 0.7329089 | 0.2670911 | 1.767091 | 1502.48021 | 0.19163 | 0.5731248 | 0.4268752 | 1502.48021 | 0.19163 | 0.5731248
1500.55148 | 0.1979 | 0.7154477 | 0.2845523 | 2.784552 | 1500.55148 | 0.23296 | 0.7305569 | 0.2694431 | 1.769443 | 1500.55148 | 0.19039 | 0.5694162 | 0.4305838 | 1500.55148 | 0.19039 | 0.5694162
1498.62276 | 0.1977 | 0.7147247 | 0.2852753 | 2.785275 | 1498.62276 | 0.23242 | 0.7288635 | 0.2711365 | 1.771136 | 1498.62276 | 0.19007 | 0.5684591 | 0.4315409 | 1498.62276 | 0.19007 | 0.5684591
1496.69403 | 0.19824 | 0.7166769 | 0.2833231 | 2.783323 | 1496.69403 | 0.23215 | 0.7280168 | 0.2719832 | 1.771983 | 1496.69403 | 0.19042 | 0.5695059 | 0.4304941 | 1496.69403 | 0.19042 | 0.5695059
1494.7653 | 0.19828 | 0.7168215 | 0.2831785 | 2.783178 | 1494.7653 | 0.23166 | 0.7264802 | 0.2735198 | 1.77352 | 1494.7653 | 0.18997 | 0.5681601 | 0.4318399 | 1494.7653 | 0.18997 | 0.5681601
1492.83657 | 0.19748 | 0.7139294 | 0.2860706 | 2.786071 | 1492.83657 | 0.23074 | 0.7235951 | 0.2764049 | 1.776405 | 1492.83657 | 0.1886 | 0.5640627 | 0.4359373 | 1492.83657 | 0.1886 | 0.5640627
1490.90784 | 0.19698 | 0.7121218 | 0.2878782 | 2.787878 | 1490.90784 | 0.22984 | 0.7207727 | 0.2792273 | 1.779227 | 1490.90784 | 0.1877 | 0.561371 | 0.438629 | 1490.90784 | 0.1877 | 0.561371
1488.97911 | 0.19762 | 0.7144355 | 0.2855645 | 2.785565 | 1488.97911 | 0.2294 | 0.7193929 | 0.2806071 | 1.780607 | 1488.97911 | 0.18812 | 0.5626271 | 0.4373729 | 1488.97911 | 0.18812 | 0.5626271
1487.05038 | 0.19814 | 0.7163154 | 0.2836846 | 2.783685 | 1487.05038 | 0.22904 | 0.7182639 | 0.2817361 | 1.781736 | 1487.05038 | 0.18827 | 0.5630757 | 0.4369243 | 1487.05038 | 0.18827 | 0.5630757
1485.12165 | 0.19783 | 0.7151947 | 0.2848053 | 2.784805 | 1485.12165 | 0.22841 | 0.7162883 | 0.2837117 | 1.783712 | 1485.12165 | 0.18745 | 0.5606233 | 0.4393767 | 1485.12165 | 0.18745 | 0.5606233
1483.19292 | 0.19726 | 0.713134 | 0.286866 | 2.786866 | 1483.19292 | 0.2278 | 0.7143753 | 0.2856247 | 1.785625 | 1483.19292 | 0.18653 | 0.5578718 | 0.4421282 | 1483.19292 | 0.18653 | 0.5578718
1481.26419 | 0.19685 | 0.7116518 | 0.2883482 | 2.788348 | 1481.26419 | 0.22742 | 0.7131836 | 0.2868164 | 1.786816 | 1481.26419 | 0.18598 | 0.5562268 | 0.4437732 | 1481.26419 | 0.18598 | 0.5562268
1479.33546 | 0.19644 | 0.7101696 | 0.2898304 | 2.78983 | 1479.33546 | 0.22722 | 0.7125564 | 0.2874436 | 1.787444 | 1479.33546 | 0.18549 | 0.5547613 | 0.4452387 | 1479.33546 | 0.18549 | 0.5547613
1477.40673 | 0.19594 | 0.708362 | 0.291638 | 2.791638 | 1477.40673 | 0.22721 | 0.7125251 | 0.2874749 | 1.787475 | 1477.40673 | 0.18494 | 0.5531164 | 0.4468836 | 1477.40673 | 0.18494 | 0.5531164
1475.478 | 0.19562 | 0.7072051 | 0.2927949 | 2.792795 | 1475.478 | 0.22761 | 0.7137795 | 0.2862205 | 1.786221 | 1475.478 | 0.18483 | 0.5527874 | 0.4472126 | 1475.478 | 0.18483 | 0.5527874
1473.54927 | 0.19601 | 0.708615 | 0.291385 | 2.791385 | 1473.54927 | 0.22884 | 0.7176367 | 0.2823633 | 1.782363 | 1473.54927 | 0.18603 | 0.5563764 | 0.4436236 | 1473.54927 | 0.18603 | 0.5563764
1471.62054 | 0.19672 | 0.7111818 | 0.2888182 | 2.788818 | 1471.62054 | 0.23047 | 0.7227484 | 0.2772516 | 1.777252 | 1471.62054 | 0.18777 | 0.5615803 | 0.4384197 | 1471.62054 | 0.18777 | 0.5615803
1469.69181 | 0.19641 | 0.7100611 | 0.2899389 | 2.789939 | 1469.69181 | 0.23115 | 0.7248808 | 0.2751192 | 1.775119 | 1469.69181 | 0.18787 | 0.5618794 | 0.4381206 | 1469.69181 | 0.18787 | 0.5618794
1467.76308 | 0.19554 | 0.7069159 | 0.2930841 | 2.793084 | 1467.76308 | 0.23134 | 0.7254767 | 0.2745233 | 1.774523 | 1467.76308 | 0.18723 | 0.5599653 | 0.4400347 | 1467.76308 | 0.18723 | 0.5599653
1465.83436 | 0.19523 | 0.7057952 | 0.2942048 | 2.794205 | 1465.83436 | 0.23206 | 0.7277346 | 0.2722654 | 1.772265 | 1465.83436 | 0.18748 | 0.560713 | 0.439287 | 1465.83436 | 0.18748 | 0.560713
1463.90563 | 0.19548 | 0.706699 | 0.293301 | 2.793301 | 1463.90563 | 0.23318 | 0.7312469 | 0.2687531 | 1.768753 | 1463.90563 | 0.18845 | 0.5636141 | 0.4363859 | 1463.90563 | 0.18845 | 0.5636141
1461.9769 | 0.1951 | 0.7053252 | 0.2946748 | 2.794675 | 1461.9769 | 0.23357 | 0.7324699 | 0.2675301 | 1.76753 | 1461.9769 | 0.18837 | 0.5633748 | 0.4366252 | 1461.9769 | 0.18837 | 0.5633748
1460.04817 | 0.19414 | 0.7018546 | 0.2981454 | 2.798145 | 1460.04817 | 0.23339 | 0.7319054 | 0.2680946 | 1.768095 | 1460.04817 | 0.18754 | 0.5608925 | 0.4391075 | 1460.04817 | 0.18754 | 0.5608925
1458.11944 | 0.19401 | 0.7013846 | 0.2986154 | 2.798615 | 1458.11944 | 0.23393 | 0.7335988 | 0.2664012 | 1.766401 | 1458.11944 | 0.1881 | 0.5625673 | 0.4374327 | 1458.11944 | 0.1881 | 0.5625673
1456.19071 | 0.19518 | 0.7056144 | 0.2943856 | 2.794386 | 1456.19071 | 0.23555 | 0.7386791 | 0.2613209 | 1.761321 | 1456.19071 | 0.19045 | 0.5695956 | 0.4304044 | 1456.19071 | 0.19045 | 0.5695956
1454.26198 | 0.19524 | 0.7058313 | 0.2941687 | 2.794169 | 1454.26198 | 0.23617 | 0.7406234 | 0.2593766 | 1.759377 | 1454.26198 | 0.19082 | 0.5707022 | 0.4292978 | 1454.26198 | 0.19082 | 0.5707022
1452.33325 | 0.1946 | 0.7035176 | 0.2964824 | 2.796482 | 1452.33325 | 0.23606 | 0.7402785 | 0.2597215 | 1.759722 | 1452.33325 | 0.19007 | 0.5684591 | 0.4315409 | 1452.33325 | 0.19007 | 0.5684591
1450.40452 | 0.19408 | 0.7016377 | 0.2983623 | 2.798362 | 1450.40452 | 0.2359 | 0.7397767 | 0.2602233 | 1.760223 | 1450.40452 | 0.18955 | 0.5669039 | 0.4330961 | 1450.40452 | 0.18955 | 0.5669039
1448.47579 | 0.19397 | 0.70124 | 0.29876 | 2.79876 | 1448.47579 | 0.23599 | 0.740059 | 0.259941 | 1.759941 | 1448.47579 | 0.18968 | 0.5672927 | 0.4327073 | 1448.47579 | 0.18968 | 0.5672927
1446.54706 | 0.19406 | 0.7015654 | 0.2984346 | 2.798435 | 1446.54706 | 0.23622 | 0.7407802 | 0.2592198 | 1.75922 | 1446.54706 | 0.1901 | 0.5685489 | 0.4314511 | 1446.54706 | 0.1901 | 0.5685489
1444.61833 | 0.19384 | 0.70077 | 0.29923 | 2.79923 | 1444.61833 | 0.23625 | 0.7408743 | 0.2591257 | 1.759126 | 1444.61833 | 0.1901 | 0.5685489 | 0.4314511 | 1444.61833 | 0.1901 | 0.5685489
1442.6896 | 0.19342 | 0.6992517 | 0.3007483 | 2.800748 | 1442.6896 | 0.23614 | 0.7405294 | 0.2594706 | 1.759471 | 1442.6896 | 0.18979 | 0.5676217 | 0.4323783 | 1442.6896 | 0.18979 | 0.5676217
1440.76087 | 0.19292 | 0.6974441 | 0.3025559 | 2.802556 | 1440.76087 | 0.23601 | 0.7401217 | 0.2598783 | 1.759878 | 1440.76087 | 0.18931 | 0.5661861 | 0.4338139 | 1440.76087 | 0.18931 | 0.5661861
1438.83214 | 0.19252 | 0.695998 | 0.304002 | 2.804002 | 1438.83214 | 0.23592 | 0.7398394 | 0.2601606 | 1.760161 | 1438.83214 | 0.1889 | 0.5649599 | 0.4350401 | 1438.83214 | 0.1889 | 0.5649599
1436.90341 | 0.19284 | 0.6971548 | 0.3028452 | 2.802845 | 1436.90341 | 0.23631 | 0.7410625 | 0.2589375 | 1.758938 | 1436.90341 | 0.18949 | 0.5667245 | 0.4332755 | 1436.90341 | 0.18949 | 0.5667245
1434.97468 | 0.19326 | 0.6986732 | 0.3013268 | 2.801327 | 1434.97468 | 0.23682 | 0.7426618 | 0.2573382 | 1.757338 | 1434.97468 | 0.19024 | 0.5689676 | 0.4310324 | 1434.97468 | 0.19024 | 0.5689676
1433.04596 | 0.19287 | 0.6972633 | 0.3027367 | 2.802737 | 1433.04596 | 0.23672 | 0.7423482 | 0.2576518 | 1.757652 | 1433.04596 | 0.18988 | 0.5678909 | 0.4321091 | 1433.04596 | 0.18988 | 0.5678909
1431.11723 | 0.19248 | 0.6958534 | 0.3041466 | 2.804147 | 1431.11723 | 0.23651 | 0.7416897 | 0.2583103 | 1.75831 | 1431.11723 | 0.18948 | 0.5666946 | 0.4333054 | 1431.11723 | 0.18948 | 0.5666946
1429.1885 | 0.19249 | 0.6958895 | 0.3041105 | 2.80411 | 1429.1885 | 0.23642 | 0.7414074 | 0.2585926 | 1.758593 | 1429.1885 | 0.18949 | 0.5667245 | 0.4332755 | 1429.1885 | 0.18949 | 0.5667245
1427.25977 | 0.1923 | 0.6952026 | 0.3047974 | 2.804797 | 1427.25977 | 0.23617 | 0.7406234 | 0.2593766 | 1.759377 | 1427.25977 | 0.18918 | 0.5657973 | 0.4342027 | 1427.25977 | 0.18918 | 0.5657973
1425.33104 | 0.19194 | 0.6939012 | 0.3060988 | 2.806099 | 1425.33104 | 0.23589 | 0.7397454 | 0.2602546 | 1.760255 | 1425.33104 | 0.18874 | 0.5644814 | 0.4355186 | 1425.33104 | 0.18874 | 0.5644814
1423.40231 | 0.19167 | 0.6929251 | 0.3070749 | 2.807075 | 1423.40231 | 0.23581 | 0.7394945 | 0.2605055 | 1.760506 | 1423.40231 | 0.18848 | 0.5637038 | 0.4362962 | 1423.40231 | 0.18848 | 0.5637038
1421.47358 | 0.1913 | 0.6915874 | 0.3084126 | 2.808413 | 1421.47358 | 0.23573 | 0.7392436 | 0.2607564 | 1.760756 | 1421.47358 | 0.18815 | 0.5627168 | 0.4372832 | 1421.47358 | 0.18815 | 0.5627168
1419.54485 | 0.1913 | 0.6915874 | 0.3084126 | 2.808413 | 1419.54485 | 0.23594 | 0.7399022 | 0.2600978 | 1.760098 | 1419.54485 | 0.1885 | 0.5637636 | 0.4362364 | 1419.54485 | 0.1885 | 0.5637636
1417.61612 | 0.19183 | 0.6935035 | 0.3064965 | 2.806497 | 1417.61612 | 0.23651 | 0.7416897 | 0.2583103 | 1.75831 | 1417.61612 | 0.18949 | 0.5667245 | 0.4332755 | 1417.61612 | 0.18949 | 0.5667245
1415.68739 | 0.19172 | 0.6931058 | 0.3068942 | 2.806894 | 1415.68739 | 0.23659 | 0.7419405 | 0.2580595 | 1.758059 | 1415.68739 | 0.18947 | 0.5666647 | 0.4333353 | 1415.68739 | 0.18947 | 0.5666647
1413.75866 | 0.19119 | 0.6911898 | 0.3088102 | 2.80881 | 1413.75866 | 0.23633 | 0.7411252 | 0.2588748 | 1.758875 | 1413.75866 | 0.18894 | 0.5650796 | 0.4349204 | 1413.75866 | 0.18894 | 0.5650796
1411.82993 | 0.19083 | 0.6898883 | 0.3101117 | 2.810112 | 1411.82993 | 0.23613 | 0.740498 | 0.259502 | 1.759502 | 1411.82993 | 0.18863 | 0.5641524 | 0.4358476 | 1411.82993 | 0.18863 | 0.5641524
1409.9012 | 0.19066 | 0.6892737 | 0.3107263 | 2.810726 | 1409.9012 | 0.23598 | 0.7400276 | 0.2599724 | 1.759972 | 1409.9012 | 0.18843 | 0.5635543 | 0.4364457 | 1409.9012 | 0.18843 | 0.5635543
1407.97247 | 0.19046 | 0.6885507 | 0.3114493 | 2.811449 | 1407.97247 | 0.23574 | 0.739275 | 0.260725 | 1.760725 | 1407.97247 | 0.18812 | 0.5626271 | 0.4373729 | 1407.97247 | 0.18812 | 0.5626271
1406.04374 | 0.19033 | 0.6880807 | 0.3119193 | 2.811919 | 1406.04374 | 0.23555 | 0.7386791 | 0.2613209 | 1.761321 | 1406.04374 | 0.18802 | 0.562328 | 0.437672 | 1406.04374 | 0.18802 | 0.562328
1404.11501 | 0.1903 | 0.6879722 | 0.3120278 | 2.812028 | 1404.11501 | 0.23552 | 0.738585 | 0.261415 | 1.761415 | 1404.11501 | 0.18812 | 0.5626271 | 0.4373729 | 1404.11501 | 0.18812 | 0.5626271
1402.18628 | 0.19007 | 0.6871407 | 0.3128593 | 2.812859 | 1402.18628 | 0.23544 | 0.7383342 | 0.2616658 | 1.761666 | 1402.18628 | 0.18784 | 0.5617897 | 0.4382103 | 1402.18628 | 0.18784 | 0.5617897
1400.25756 | 0.18983 | 0.6862731 | 0.3137269 | 2.813727 | 1400.25756 | 0.2354 | 0.7382087 | 0.2617913 | 1.761791 | 1400.25756 | 0.18755 | 0.5609224 | 0.4390776 | 1400.25756 | 0.18755 | 0.5609224
1398.32883 | 0.18978 | 0.6860923 | 0.3139077 | 2.813908 | 1398.32883 | 0.23556 | 0.7387105 | 0.2612895 | 1.76129 | 1398.32883 | 0.18773 | 0.5614607 | 0.4385393 | 1398.32883 | 0.18773 | 0.5614607
1396.4001 | 0.18976 | 0.68602 | 0.31398 | 2.81398 | 1396.4001 | 0.23572 | 0.7392122 | 0.2607878 | 1.760788 | 1396.4001 | 0.18813 | 0.562657 | 0.437343 | 1396.4001 | 0.18813 | 0.562657
1394.47137 | 0.18984 | 0.6863092 | 0.3136908 | 2.813691 | 1394.47137 | 0.23583 | 0.7395572 | 0.2604428 | 1.760443 | 1394.47137 | 0.18857 | 0.563973 | 0.436027 | 1394.47137 | 0.18857 | 0.563973
1392.54264 | 0.18978 | 0.6860923 | 0.3139077 | 2.813908 | 1392.54264 | 0.23581 | 0.7394945 | 0.2605055 | 1.760506 | 1392.54264 | 0.18854 | 0.5638832 | 0.4361168 | 1392.54264 | 0.18854 | 0.5638832
1390.61391 | 0.18933 | 0.6844655 | 0.3155345 | 2.815535 | 1390.61391 | 0.23555 | 0.7386791 | 0.2613209 | 1.761321 | 1390.61391 | 0.18792 | 0.562029 | 0.437971 | 1390.61391 | 0.18792 | 0.562029
1388.68518 | 0.18893 | 0.6830194 | 0.3169806 | 2.816981 | 1388.68518 | 0.23526 | 0.7377697 | 0.2622303 | 1.76223 | 1388.68518 | 0.18753 | 0.5608625 | 0.4391375 | 1388.68518 | 0.18753 | 0.5608625
1386.75645 | 0.18891 | 0.6829471 | 0.3170529 | 2.817053 | 1386.75645 | 0.23507 | 0.7371739 | 0.2628261 | 1.762826 | 1386.75645 | 0.18772 | 0.5614308 | 0.4385692 | 1386.75645 | 0.18772 | 0.5614308
1384.82772 | 0.18887 | 0.6828025 | 0.3171975 | 2.817197 | 1384.82772 | 0.23486 | 0.7365153 | 0.2634847 | 1.763485 | 1384.82772 | 0.18775 | 0.5615205 | 0.4384795 | 1384.82772 | 0.18775 | 0.5615205
1382.89899 | 0.18861 | 0.6818626 | 0.3181374 | 2.818137 | 1382.89899 | 0.2347 | 0.7360135 | 0.2639865 | 1.763986 | 1382.89899 | 0.18748 | 0.560713 | 0.439287 | 1382.89899 | 0.18748 | 0.560713
1380.97026 | 0.18832 | 0.6808141 | 0.3191859 | 2.819186 | 1380.97026 | 0.2347 | 0.7360135 | 0.2639865 | 1.763986 | 1380.97026 | 0.18728 | 0.5601148 | 0.4398852 | 1380.97026 | 0.18728 | 0.5601148
1379.04153 | 0.18802 | 0.6797296 | 0.3202704 | 2.82027 | 1379.04153 | 0.23475 | 0.7361703 | 0.2638297 | 1.76383 | 1379.04153 | 0.18709 | 0.5595466 | 0.4404534 | 1379.04153 | 0.18709 | 0.5595466
1377.1128 | 0.18774 | 0.6787173 | 0.3212827 | 2.821283 | 1377.1128 | 0.2348 | 0.7363271 | 0.2636729 | 1.763673 | 1377.1128 | 0.18687 | 0.5588886 | 0.4411114 | 1377.1128 | 0.18687 | 0.5588886
1375.18407 | 0.1877 | 0.6785727 | 0.3214273 | 2.821427 | 1375.18407 | 0.23497 | 0.7368603 | 0.2631397 | 1.76314 | 1375.18407 | 0.187 | 0.5592774 | 0.4407226 | 1375.18407 | 0.187 | 0.5592774
1373.25534 | 0.18776 | 0.6787896 | 0.3212104 | 2.82121 | 1373.25534 | 0.23507 | 0.7371739 | 0.2628261 | 1.762826 | 1373.25534 | 0.18729 | 0.5601448 | 0.4398552 | 1373.25534 | 0.18729 | 0.5601448
1371.32661 | 0.18744 | 0.6776328 | 0.3223672 | 2.822367 | 1371.32661 | 0.2348 | 0.7363271 | 0.2636729 | 1.763673 | 1371.32661 | 0.18702 | 0.5593372 | 0.4406628 | 1371.32661 | 0.18702 | 0.5593372
1369.39788 | 0.18702 | 0.6761144 | 0.3238856 | 2.823886 | 1369.39788 | 0.23447 | 0.7352923 | 0.2647077 | 1.764708 | 1369.39788 | 0.18653 | 0.5578718 | 0.4421282 | 1369.39788 | 0.18653 | 0.5578718
1367.46916 | 0.18674 | 0.6751021 | 0.3248979 | 2.824898 | 1367.46916 | 0.23425 | 0.7346024 | 0.2653976 | 1.765398 | 1367.46916 | 0.18616 | 0.5567652 | 0.4432348 | 1367.46916 | 0.18616 | 0.5567652
1365.54043 | 0.18636 | 0.6737284 | 0.3262716 | 2.826272 | 1365.54043 | 0.234 | 0.7338184 | 0.2661816 | 1.766182 | 1365.54043 | 0.18572 | 0.5554492 | 0.4445508 | 1365.54043 | 0.18572 | 0.5554492
1363.6117 | 0.18607 | 0.6726799 | 0.3273201 | 2.82732 | 1363.6117 | 0.2338 | 0.7331912 | 0.2668088 | 1.766809 | 1363.6117 | 0.18562 | 0.5551501 | 0.4448499 | 1363.6117 | 0.18562 | 0.5551501
1361.68297 | 0.18606 | 0.6726438 | 0.3273562 | 2.827356 | 1361.68297 | 0.23371 | 0.7329089 | 0.2670911 | 1.767091 | 1361.68297 | 0.18597 | 0.5561969 | 0.4438031 | 1361.68297 | 0.18597 | 0.5561969
1359.75424 | 0.18597 | 0.6723184 | 0.3276816 | 2.827682 | 1359.75424 | 0.2335 | 0.7322504 | 0.2677496 | 1.76775 | 1359.75424 | 0.18594 | 0.5561072 | 0.4438928 | 1359.75424 | 0.18594 | 0.5561072
1357.82551 | 0.18569 | 0.6713062 | 0.3286938 | 2.828694 | 1357.82551 | 0.23325 | 0.7314664 | 0.2685336 | 1.768534 | 1357.82551 | 0.18552 | 0.5548511 | 0.4451489 | 1357.82551 | 0.18552 | 0.5548511
1355.89678 | 0.18539 | 0.6702216 | 0.3297784 | 2.829778 | 1355.89678 | 0.23307 | 0.7309019 | 0.2690981 | 1.769098 | 1355.89678 | 0.18522 | 0.5539538 | 0.4460462 | 1355.89678 | 0.18522 | 0.5539538
1353.96805 | 0.18516 | 0.6693901 | 0.3306099 | 2.83061 | 1353.96805 | 0.23293 | 0.7304629 | 0.2695371 | 1.769537 | 1353.96805 | 0.18507 | 0.5535052 | 0.4464948 | 1353.96805 | 0.18507 | 0.5535052
1352.03932 | 0.18495 | 0.6686309 | 0.3313691 | 2.831369 | 1352.03932 | 0.23277 | 0.7299611 | 0.2700389 | 1.770039 | 1352.03932 | 0.18491 | 0.5530267 | 0.4469733 | 1352.03932 | 0.18491 | 0.5530267
1350.11059 | 0.1847 | 0.6677271 | 0.3322729 | 2.832273 | 1350.11059 | 0.23262 | 0.7294907 | 0.2705093 | 1.770509 | 1350.11059 | 0.1847 | 0.5523986 | 0.4476014 | 1350.11059 | 0.1847 | 0.5523986
1348.18186 | 0.18438 | 0.6665703 | 0.3334297 | 2.83343 | 1348.18186 | 0.23245 | 0.7289576 | 0.2710424 | 1.771042 | 1348.18186 | 0.18448 | 0.5517406 | 0.4482594 | 1348.18186 | 0.18448 | 0.5517406
1346.25313 | 0.18404 | 0.6653411 | 0.3346589 | 2.834659 | 1346.25313 | 0.23223 | 0.7282677 | 0.2717323 | 1.771732 | 1346.25313 | 0.18423 | 0.5509929 | 0.4490071 | 1346.25313 | 0.18423 | 0.5509929
1344.3244 | 0.18366 | 0.6639673 | 0.3360327 | 2.836033 | 1344.3244 | 0.23193 | 0.7273269 | 0.2726731 | 1.772673 | 1344.3244 | 0.18384 | 0.5498265 | 0.4501735 | 1344.3244 | 0.18384 | 0.5498265
1342.39567 | 0.18326 | 0.6625212 | 0.3374788 | 2.837479 | 1342.39567 | 0.23161 | 0.7263234 | 0.2736766 | 1.773677 | 1342.39567 | 0.18343 | 0.5486003 | 0.4513997 | 1342.39567 | 0.18343 | 0.5486003
1340.46694 | 0.1831 | 0.6619428 | 0.3380572 | 2.838057 | 1340.46694 | 0.23149 | 0.7259471 | 0.2740529 | 1.774053 | 1340.46694 | 0.18334 | 0.5483311 | 0.4516689 | 1340.46694 | 0.18334 | 0.5483311
1338.53821 | 0.18311 | 0.661979 | 0.338021 | 2.838021 | 1338.53821 | 0.23144 | 0.7257903 | 0.2742097 | 1.77421 | 1338.53821 | 0.1835 | 0.5488097 | 0.4511903 | 1338.53821 | 0.1835 | 0.5488097
1336.60948 | 0.18285 | 0.661039 | 0.338961 | 2.838961 | 1336.60948 | 0.23111 | 0.7247554 | 0.2752446 | 1.775245 | 1336.60948 | 0.18332 | 0.5482713 | 0.4517287 | 1336.60948 | 0.18332 | 0.5482713
1334.68076 | 0.18236 | 0.6592676 | 0.3407324 | 2.840732 | 1334.68076 | 0.23061 | 0.7231874 | 0.2768126 | 1.776813 | 1334.68076 | 0.18282 | 0.5467759 | 0.4532241 | 1334.68076 | 0.18282 | 0.5467759
1332.75203 | 0.18193 | 0.657713 | 0.342287 | 2.842287 | 1332.75203 | 0.23023 | 0.7219957 | 0.2780043 | 1.778004 | 1332.75203 | 0.18239 | 0.5454899 | 0.4545101 | 1332.75203 | 0.18239 | 0.5454899
1330.8233 | 0.18161 | 0.6565562 | 0.3434438 | 2.843444 | 1330.8233 | 0.23 | 0.7212745 | 0.2787255 | 1.778726 | 1330.8233 | 0.18209 | 0.5445927 | 0.4554073 | 1330.8233 | 0.18209 | 0.5445927
1328.89457 | 0.18129 | 0.6553993 | 0.3446007 | 2.844601 | 1328.89457 | 0.22977 | 0.7205532 | 0.2794468 | 1.779447 | 1328.89457 | 0.18181 | 0.5437552 | 0.4562448 | 1328.89457 | 0.18181 | 0.5437552
1326.96584 | 0.18093 | 0.6540978 | 0.3459022 | 2.845902 | 1326.96584 | 0.22946 | 0.719581 | 0.280419 | 1.780419 | 1326.96584 | 0.18148 | 0.5427683 | 0.4572317 | 1326.96584 | 0.18148 | 0.5427683
1325.03711 | 0.18052 | 0.6526156 | 0.3473844 | 2.847384 | 1325.03711 | 0.22911 | 0.7184834 | 0.2815166 | 1.781517 | 1325.03711 | 0.18115 | 0.5417813 | 0.4582187 | 1325.03711 | 0.18115 | 0.5417813
1323.10838 | 0.18007 | 0.6509888 | 0.3490112 | 2.849011 | 1323.10838 | 0.22875 | 0.7173545 | 0.2826455 | 1.782646 | 1323.10838 | 0.18084 | 0.5408542 | 0.4591458 | 1323.10838 | 0.18084 | 0.5408542
1321.17965 | 0.17967 | 0.6495427 | 0.3504573 | 2.850457 | 1321.17965 | 0.22848 | 0.7165078 | 0.2834922 | 1.783492 | 1321.17965 | 0.18057 | 0.5400467 | 0.4599533 | 1321.17965 | 0.18057 | 0.5400467
1319.25092 | 0.17939 | 0.6485304 | 0.3514696 | 2.85147 | 1319.25092 | 0.22841 | 0.7162883 | 0.2837117 | 1.783712 | 1319.25092 | 0.18044 | 0.5396579 | 0.4603421 | 1319.25092 | 0.18044 | 0.5396579
1317.32219 | 0.17912 | 0.6475543 | 0.3524457 | 2.852446 | 1317.32219 | 0.22838 | 0.7161942 | 0.2838058 | 1.783806 | 1317.32219 | 0.18032 | 0.539299 | 0.460701 | 1317.32219 | 0.18032 | 0.539299
1315.39346 | 0.17875 | 0.6462167 | 0.3537833 | 2.853783 | 1315.39346 | 0.22824 | 0.7157551 | 0.2842449 | 1.784245 | 1315.39346 | 0.1801 | 0.538641 | 0.461359 | 1315.39346 | 0.1801 | 0.538641
1313.46473 | 0.17827 | 0.6444814 | 0.3555186 | 2.855519 | 1313.46473 | 0.22804 | 0.7151279 | 0.2848721 | 1.784872 | 1313.46473 | 0.17985 | 0.5378933 | 0.4621067 | 1313.46473 | 0.17985 | 0.5378933
1311.536 | 0.17777 | 0.6426738 | 0.3573262 | 2.857326 | 1311.536 | 0.2279 | 0.7146889 | 0.2853111 | 1.785311 | 1311.536 | 0.17962 | 0.5372054 | 0.4627946 | 1311.536 | 0.17962 | 0.5372054
1309.60727 | 0.1773 | 0.6409747 | 0.3590253 | 2.859025 | 1309.60727 | 0.22793 | 0.714783 | 0.285217 | 1.785217 | 1309.60727 | 0.17952 | 0.5369063 | 0.4630937 | 1309.60727 | 0.17952 | 0.5369063
1307.67854 | 0.17688 | 0.6394563 | 0.3605437 | 2.860544 | 1307.67854 | 0.22825 | 0.7157865 | 0.2842135 | 1.784213 | 1307.67854 | 0.17962 | 0.5372054 | 0.4627946 | 1307.67854 | 0.17962 | 0.5372054
1305.74981 | 0.17648 | 0.6380102 | 0.3619898 | 2.86199 | 1305.74981 | 0.22878 | 0.7174486 | 0.2825514 | 1.782551 | 1305.74981 | 0.17979 | 0.5377138 | 0.4622862 | 1305.74981 | 0.17979 | 0.5377138
1303.82108 | 0.17603 | 0.6363834 | 0.3636166 | 2.863617 | 1303.82108 | 0.2294 | 0.7193929 | 0.2806071 | 1.780607 | 1303.82108 | 0.17995 | 0.5381924 | 0.4618076 | 1303.82108 | 0.17995 | 0.5381924
1301.89236 | 0.17554 | 0.6346119 | 0.3653881 | 2.865388 | 1301.89236 | 0.23 | 0.7212745 | 0.2787255 | 1.778726 | 1301.89236 | 0.18014 | 0.5387606 | 0.4612394 | 1301.89236 | 0.18014 | 0.5387606
1299.96363 | 0.17507 | 0.6329128 | 0.3670872 | 2.867087 | 1299.96363 | 0.23049 | 0.7228111 | 0.2771889 | 1.777189 | 1299.96363 | 0.18042 | 0.539598 | 0.460402 | 1299.96363 | 0.18042 | 0.539598
1298.0349 | 0.17465 | 0.6313944 | 0.3686056 | 2.868606 | 1298.0349 | 0.23087 | 0.7240028 | 0.2759972 | 1.775997 | 1298.0349 | 0.18073 | 0.5405252 | 0.4594748 | 1298.0349 | 0.18073 | 0.5405252
1296.10617 | 0.17424 | 0.6299122 | 0.3700878 | 2.870088 | 1296.10617 | 0.23114 | 0.7248495 | 0.2751505 | 1.775151 | 1296.10617 | 0.1809 | 0.5410336 | 0.4589664 | 1296.10617 | 0.1809 | 0.5410336
1294.17744 | 0.17378 | 0.6282492 | 0.3717508 | 2.871751 | 1294.17744 | 0.23124 | 0.7251631 | 0.2748369 | 1.774837 | 1294.17744 | 0.18087 | 0.5409439 | 0.4590561 | 1294.17744 | 0.18087 | 0.5409439
1292.24871 | 0.17321 | 0.6261885 | 0.3738115 | 2.873812 | 1292.24871 | 0.23118 | 0.7249749 | 0.2750251 | 1.775025 | 1292.24871 | 0.18072 | 0.5404953 | 0.4595047 | 1292.24871 | 0.18072 | 0.5404953
1290.31998 | 0.1726 | 0.6239832 | 0.3760168 | 2.876017 | 1290.31998 | 0.23101 | 0.7244418 | 0.2755582 | 1.775558 | 1290.31998 | 0.18058 | 0.5400766 | 0.4599234 | 1290.31998 | 0.18058 | 0.5400766
1288.39125 | 0.17199 | 0.621778 | 0.378222 | 2.878222 | 1288.39125 | 0.23081 | 0.7238146 | 0.2761854 | 1.776185 | 1288.39125 | 0.18048 | 0.5397775 | 0.4602225 | 1288.39125 | 0.18048 | 0.5397775
1286.46252 | 0.17127 | 0.619175 | 0.380825 | 2.880825 | 1286.46252 | 0.23063 | 0.7232501 | 0.2767499 | 1.77675 | 1286.46252 | 0.18034 | 0.5393588 | 0.4606412 | 1286.46252 | 0.18034 | 0.5393588
1284.53379 | 0.1704 | 0.6160298 | 0.3839702 | 2.88397 | 1284.53379 | 0.23049 | 0.7228111 | 0.2771889 | 1.777189 | 1284.53379 | 0.18015 | 0.5387905 | 0.4612095 | 1284.53379 | 0.18015 | 0.5387905
1282.60506 | 0.16945 | 0.6125954 | 0.3874046 | 2.887405 | 1282.60506 | 0.23033 | 0.7223093 | 0.2776907 | 1.777691 | 1282.60506 | 0.17998 | 0.5382821 | 0.4617179 | 1282.60506 | 0.17998 | 0.5382821
1280.67633 | 0.16843 | 0.6089078 | 0.3910922 | 2.891092 | 1280.67633 | 0.23012 | 0.7216508 | 0.2783492 | 1.778349 | 1280.67633 | 0.17981 | 0.5377737 | 0.4622263 | 1280.67633 | 0.17981 | 0.5377737
1278.7476 | 0.16731 | 0.6048588 | 0.3951412 | 2.895141 | 1278.7476 | 0.22991 | 0.7209922 | 0.2790078 | 1.779008 | 1278.7476 | 0.17954 | 0.5369661 | 0.4630339 | 1278.7476 | 0.17954 | 0.5369661
1276.81887 | 0.16615 | 0.6006652 | 0.3993348 | 2.899335 | 1276.81887 | 0.22974 | 0.7204591 | 0.2795409 | 1.779541 | 1276.81887 | 0.17925 | 0.5360988 | 0.4639012 | 1276.81887 | 0.17925 | 0.5360988
1274.89014 | 0.16498 | 0.5964354 | 0.4035646 | 2.903565 | 1274.89014 | 0.22957 | 0.719926 | 0.280074 | 1.780074 | 1274.89014 | 0.17904 | 0.5354708 | 0.4645292 | 1274.89014 | 0.17904 | 0.5354708
1272.96141 | 0.16375 | 0.5919887 | 0.4080113 | 2.908011 | 1272.96141 | 0.22937 | 0.7192988 | 0.2807012 | 1.780701 | 1272.96141 | 0.17889 | 0.5350221 | 0.4649779 | 1272.96141 | 0.17889 | 0.5350221
1271.03268 | 0.16243 | 0.5872167 | 0.4127833 | 2.912783 | 1271.03268 | 0.22915 | 0.7186089 | 0.2813911 | 1.781391 | 1271.03268 | 0.17874 | 0.5345735 | 0.4654265 | 1271.03268 | 0.17874 | 0.5345735
1269.10396 | 0.16099 | 0.5820108 | 0.4179892 | 2.917989 | 1269.10396 | 0.22889 | 0.7177935 | 0.2822065 | 1.782206 | 1269.10396 | 0.17856 | 0.5340352 | 0.4659648 | 1269.10396 | 0.17856 | 0.5340352
1267.17523 | 0.15951 | 0.5766603 | 0.4233397 | 2.92334 | 1267.17523 | 0.22862 | 0.7169468 | 0.2830532 | 1.783053 | 1267.17523 | 0.17837 | 0.5334669 | 0.4665331 | 1267.17523 | 0.17837 | 0.5334669
1265.2465 | 0.15816 | 0.5717798 | 0.4282202 | 2.92822 | 1265.2465 | 0.22839 | 0.7162255 | 0.2837745 | 1.783774 | 1265.2465 | 0.17817 | 0.5328688 | 0.4671312 | 1265.2465 | 0.17817 | 0.5328688
1263.31777 | 0.15721 | 0.5683453 | 0.4316547 | 2.931655 | 1263.31777 | 0.22818 | 0.715567 | 0.284433 | 1.784433 | 1263.31777 | 0.17794 | 0.5321809 | 0.4678191 | 1263.31777 | 0.17794 | 0.5321809
1261.38904 | 0.15695 | 0.5674054 | 0.4325946 | 2.932595 | 1261.38904 | 0.2279 | 0.7146889 | 0.2853111 | 1.785311 | 1261.38904 | 0.17769 | 0.5314332 | 0.4685668 | 1261.38904 | 0.17769 | 0.5314332
1259.46031 | 0.15755 | 0.5695745 | 0.4304255 | 2.930426 | 1259.46031 | 0.22755 | 0.7135913 | 0.2864087 | 1.786409 | 1259.46031 | 0.17748 | 0.5308051 | 0.4691949 | 1259.46031 | 0.17748 | 0.5308051
1257.53158 | 0.15891 | 0.5744912 | 0.4255088 | 2.925509 | 1257.53158 | 0.22722 | 0.7125564 | 0.2874436 | 1.787444 | 1257.53158 | 0.17729 | 0.5302369 | 0.4697631 | 1257.53158 | 0.17729 | 0.5302369
1255.60285 | 0.16082 | 0.5813962 | 0.4186038 | 2.918604 | 1255.60285 | 0.22701 | 0.7118979 | 0.2881021 | 1.788102 | 1255.60285 | 0.17712 | 0.5297284 | 0.4702716 | 1255.60285 | 0.17712 | 0.5297284
1253.67412 | 0.16303 | 0.5893858 | 0.4106142 | 2.910614 | 1253.67412 | 0.22688 | 0.7114902 | 0.2885098 | 1.78851 | 1253.67412 | 0.17699 | 0.5293396 | 0.4706604 | 1253.67412 | 0.17699 | 0.5293396
1251.74539 | 0.16532 | 0.5976646 | 0.4023354 | 2.902335 | 1251.74539 | 0.22666 | 0.7108003 | 0.2891997 | 1.7892 | 1251.74539 | 0.1768 | 0.5287714 | 0.4712286 | 1251.74539 | 0.1768 | 0.5287714
1249.81666 | 0.16766 | 0.6061241 | 0.3938759 | 2.893876 | 1249.81666 | 0.22631 | 0.7097027 | 0.2902973 | 1.790297 | 1249.81666 | 0.1765 | 0.5278741 | 0.4721259 | 1249.81666 | 0.1765 | 0.5278741
1247.88793 | 0.17014 | 0.6150898 | 0.3849102 | 2.88491 | 1247.88793 | 0.22593 | 0.708511 | 0.291489 | 1.791489 | 1247.88793 | 0.1761 | 0.5266778 | 0.4733222 | 1247.88793 | 0.1761 | 0.5266778
1245.9592 | 0.17282 | 0.6247786 | 0.3752214 | 2.875221 | 1245.9592 | 0.22559 | 0.7074448 | 0.2925552 | 1.792555 | 1245.9592 | 0.17569 | 0.5254516 | 0.4745484 | 1245.9592 | 0.17569 | 0.5254516
1244.03047 | 0.17565 | 0.6350096 | 0.3649904 | 2.86499 | 1244.03047 | 0.22526 | 0.7064099 | 0.2935901 | 1.79359 | 1244.03047 | 0.17533 | 0.5243749 | 0.4756251 | 1244.03047 | 0.17533 | 0.5243749
1242.10174 | 0.17855 | 0.6454937 | 0.3545063 | 2.854506 | 1242.10174 | 0.22491 | 0.7053123 | 0.2946877 | 1.794688 | 1242.10174 | 0.17501 | 0.5234179 | 0.4765821 | 1242.10174 | 0.17501 | 0.5234179
1240.17301 | 0.18149 | 0.6561223 | 0.3438777 | 2.843878 | 1240.17301 | 0.22459 | 0.7043088 | 0.2956912 | 1.795691 | 1240.17301 | 0.17475 | 0.5226403 | 0.4773597 | 1240.17301 | 0.17475 | 0.5226403
1238.24428 | 0.18444 | 0.6667872 | 0.3332128 | 2.833213 | 1238.24428 | 0.22433 | 0.7034935 | 0.2965065 | 1.796507 | 1238.24428 | 0.17455 | 0.5220421 | 0.4779579 | 1238.24428 | 0.17455 | 0.5220421
1236.31555 | 0.18733 | 0.6772351 | 0.3227649 | 2.822765 | 1236.31555 | 0.22409 | 0.7027408 | 0.2972592 | 1.797259 | 1236.31555 | 0.17434 | 0.521414 | 0.478586 | 1236.31555 | 0.17434 | 0.521414
1234.38683 | 0.19005 | 0.6870684 | 0.3129316 | 2.812932 | 1234.38683 | 0.22384 | 0.7019568 | 0.2980432 | 1.798043 | 1234.38683 | 0.17405 | 0.5205467 | 0.4794533 | 1234.38683 | 0.17405 | 0.5205467
1232.4581 | 0.1925 | 0.6959257 | 0.3040743 | 2.804074 | 1232.4581 | 0.22352 | 0.7009533 | 0.2990467 | 1.799047 | 1232.4581 | 0.17369 | 0.51947 | 0.48053 | 1232.4581 | 0.17369 | 0.51947
1230.52937 | 0.19472 | 0.7039514 | 0.2960486 | 2.796049 | 1230.52937 | 0.22314 | 0.6997617 | 0.3002383 | 1.800238 | 1230.52937 | 0.1733 | 0.5183036 | 0.4816964 | 1230.52937 | 0.1733 | 0.5183036
1228.60064 | 0.19682 | 0.7115433 | 0.2884567 | 2.788457 | 1228.60064 | 0.22272 | 0.6984446 | 0.3015554 | 1.801555 | 1228.60064 | 0.17289 | 0.5170774 | 0.4829226 | 1228.60064 | 0.17289 | 0.5170774
1226.67191 | 0.19881 | 0.7187376 | 0.2812624 | 2.781262 | 1226.67191 | 0.22227 | 0.6970334 | 0.3029666 | 1.802967 | 1226.67191 | 0.17245 | 0.5157615 | 0.4842385 | 1226.67191 | 0.17245 | 0.5157615
1224.74318 | 0.20071 | 0.7256064 | 0.2743936 | 2.774394 | 1224.74318 | 0.22183 | 0.6956535 | 0.3043465 | 1.804346 | 1224.74318 | 0.17201 | 0.5144455 | 0.4855545 | 1224.74318 | 0.17201 | 0.5144455
1222.81445 | 0.20258 | 0.7323669 | 0.2676331 | 2.767633 | 1222.81445 | 0.22146 | 0.6944932 | 0.3055068 | 1.805507 | 1222.81445 | 0.17161 | 0.5132492 | 0.4867508 | 1222.81445 | 0.17161 | 0.5132492
1220.88572 | 0.20449 | 0.7392719 | 0.2607281 | 2.760728 | 1220.88572 | 0.22115 | 0.6935211 | 0.3064789 | 1.806479 | 1220.88572 | 0.17122 | 0.5120828 | 0.4879172 | 1220.88572 | 0.17122 | 0.5120828
1218.95699 | 0.20637 | 0.7460685 | 0.2539315 | 2.753932 | 1218.95699 | 0.22082 | 0.6924862 | 0.3075138 | 1.807514 | 1218.95699 | 0.17085 | 0.5109762 | 0.4890238 | 1218.95699 | 0.17085 | 0.5109762
1217.02826 | 0.20816 | 0.7525397 | 0.2474603 | 2.74746 | 1217.02826 | 0.22047 | 0.6913886 | 0.3086114 | 1.808611 | 1217.02826 | 0.17055 | 0.510079 | 0.489921 | 1217.02826 | 0.17055 | 0.510079
1215.09953 | 0.2099 | 0.7588301 | 0.2411699 | 2.74117 | 1215.09953 | 0.22012 | 0.690291 | 0.309709 | 1.809709 | 1215.09953 | 0.17028 | 0.5092714 | 0.4907286 | 1215.09953 | 0.17028 | 0.5092714
1213.1708 | 0.21159 | 0.7649398 | 0.2350602 | 2.73506 | 1213.1708 | 0.21981 | 0.6893189 | 0.3106811 | 1.810681 | 1213.1708 | 0.17 | 0.508434 | 0.491566 | 1213.1708 | 0.17 | 0.508434
1211.24207 | 0.21323 | 0.7708687 | 0.2291313 | 2.729131 | 1211.24207 | 0.21958 | 0.6885976 | 0.3114024 | 1.811402 | 1211.24207 | 0.16973 | 0.5076265 | 0.4923735 | 1211.24207 | 0.16973 | 0.5076265
1209.31334 | 0.21483 | 0.776653 | 0.223347 | 2.723347 | 1209.31334 | 0.21949 | 0.6883154 | 0.3116846 | 1.811685 | 1209.31334 | 0.16953 | 0.5070284 | 0.4929716 | 1209.31334 | 0.16953 | 0.5070284
1207.38461 | 0.21635 | 0.7821482 | 0.2178518 | 2.717852 | 1207.38461 | 0.21951 | 0.6883781 | 0.3116219 | 1.811622 | 1207.38461 | 0.1694 | 0.5066396 | 0.4933604 | 1207.38461 | 0.1694 | 0.5066396
1205.45588 | 0.21761 | 0.7867033 | 0.2132967 | 2.713297 | 1205.45588 | 0.21952 | 0.6884094 | 0.3115906 | 1.811591 | 1205.45588 | 0.16928 | 0.5062807 | 0.4937193 | 1205.45588 | 0.16928 | 0.5062807
1203.52715 | 0.21828 | 0.7891255 | 0.2108745 | 2.710875 | 1203.52715 | 0.21944 | 0.6881586 | 0.3118414 | 1.811841 | 1203.52715 | 0.16914 | 0.5058619 | 0.4941381 | 1203.52715 | 0.16914 | 0.5058619
1201.59843 | 0.21812 | 0.7885471 | 0.2114529 | 2.711453 | 1201.59843 | 0.21938 | 0.6879704 | 0.3120296 | 1.81203 | 1201.59843 | 0.16901 | 0.5054731 | 0.4945269 | 1201.59843 | 0.16901 | 0.5054731
1199.6697 | 0.21728 | 0.7855103 | 0.2144897 | 2.71449 | 1199.6697 | 0.21953 | 0.6884408 | 0.3115592 | 1.811559 | 1199.6697 | 0.16889 | 0.5051142 | 0.4948858 | 1199.6697 | 0.16889 | 0.5051142
1197.74097 | 0.21608 | 0.781172 | 0.218828 | 2.718828 | 1197.74097 | 0.21994 | 0.6897265 | 0.3102735 | 1.810273 | 1197.74097 | 0.16886 | 0.5050245 | 0.4949755 | 1197.74097 | 0.16886 | 0.5050245
1195.81224 | 0.21469 | 0.7761469 | 0.2238531 | 2.723853 | 1195.81224 | 0.2205 | 0.6914827 | 0.3085173 | 1.808517 | 1195.81224 | 0.16903 | 0.505533 | 0.494467 | 1195.81224 | 0.16903 | 0.505533
1193.88351 | 0.21311 | 0.7704349 | 0.2295651 | 2.729565 | 1193.88351 | 0.22128 | 0.6939288 | 0.3060712 | 1.806071 | 1193.88351 | 0.16946 | 0.506819 | 0.493181 | 1193.88351 | 0.16946 | 0.506819
1191.95478 | 0.21145 | 0.7644337 | 0.2355663 | 2.735566 | 1191.95478 | 0.2225 | 0.6977546 | 0.3022454 | 1.802245 | 1191.95478 | 0.1702 | 0.5090322 | 0.4909678 | 1191.95478 | 0.1702 | 0.5090322
1190.02605 | 0.20986 | 0.7586855 | 0.2413145 | 2.741314 | 1190.02605 | 0.22412 | 0.7028349 | 0.2971651 | 1.797165 | 1190.02605 | 0.17122 | 0.5120828 | 0.4879172 | 1190.02605 | 0.17122 | 0.5120828
1188.09732 | 0.20827 | 0.7529373 | 0.2470627 | 2.747063 | 1188.09732 | 0.22585 | 0.7082602 | 0.2917398 | 1.79174 | 1188.09732 | 0.17235 | 0.5154624 | 0.4845376 | 1188.09732 | 0.17235 | 0.5154624
1186.16859 | 0.2065 | 0.7465384 | 0.2534616 | 2.753462 | 1186.16859 | 0.22736 | 0.7129955 | 0.2870045 | 1.787005 | 1186.16859 | 0.17336 | 0.5184831 | 0.4815169 | 1186.16859 | 0.17336 | 0.5184831
1184.23986 | 0.20449 | 0.7392719 | 0.2607281 | 2.760728 | 1184.23986 | 0.22847 | 0.7164764 | 0.2835236 | 1.783524 | 1184.23986 | 0.17413 | 0.520786 | 0.479214 | 1184.23986 | 0.17413 | 0.520786
1182.31113 | 0.2024 | 0.7317161 | 0.2682839 | 2.768284 | 1182.31113 | 0.22924 | 0.7188911 | 0.2811089 | 1.781109 | 1182.31113 | 0.17467 | 0.522401 | 0.477599 | 1182.31113 | 0.17467 | 0.522401
1180.3824 | 0.20044 | 0.7246303 | 0.2753697 | 2.77537 | 1180.3824 | 0.22975 | 0.7204905 | 0.2795095 | 1.77951 | 1180.3824 | 0.17503 | 0.5234777 | 0.4765223 | 1180.3824 | 0.17503 | 0.5234777
1178.45367 | 0.19868 | 0.7182676 | 0.2817324 | 2.781732 | 1178.45367 | 0.22996 | 0.721149 | 0.278851 | 1.778851 | 1178.45367 | 0.17526 | 0.5241656 | 0.4758344 | 1178.45367 | 0.17526 | 0.5241656
1176.52494 | 0.19718 | 0.7128448 | 0.2871552 | 2.787155 | 1176.52494 | 0.22988 | 0.7208981 | 0.2791019 | 1.779102 | 1176.52494 | 0.1753 | 0.5242852 | 0.4757148 | 1176.52494 | 0.1753 | 0.5242852
1174.59621 | 0.19607 | 0.7088319 | 0.2911681 | 2.791168 | 1174.59621 | 0.22966 | 0.7202082 | 0.2797918 | 1.779792 | 1174.59621 | 0.17523 | 0.5240758 | 0.4759242 | 1174.59621 | 0.17523 | 0.5240758
1172.66748 | 0.19545 | 0.7065905 | 0.2934095 | 2.793409 | 1172.66748 | 0.22956 | 0.7198946 | 0.2801054 | 1.780105 | 1172.66748 | 0.17517 | 0.5238964 | 0.4761036 | 1172.66748 | 0.17517 | 0.5238964
1170.73875 | 0.19527 | 0.7059398 | 0.2940602 | 2.79406 | 1170.73875 | 0.22964 | 0.7201455 | 0.2798545 | 1.779854 | 1170.73875 | 0.17514 | 0.5238067 | 0.4761933 | 1170.73875 | 0.17514 | 0.5238067
1168.81003 | 0.19553 | 0.7068797 | 0.2931203 | 2.79312 | 1168.81003 | 0.22968 | 0.7202709 | 0.2797291 | 1.779729 | 1168.81003 | 0.17509 | 0.5236571 | 0.4763429 | 1168.81003 | 0.17509 | 0.5236571
1166.8813 | 0.19636 | 0.7098803 | 0.2901197 | 2.79012 | 1166.8813 | 0.22947 | 0.7196124 | 0.2803876 | 1.780388 | 1166.8813 | 0.17502 | 0.5234478 | 0.4765522 | 1166.8813 | 0.17502 | 0.5234478
1164.95257 | 0.19783 | 0.7151947 | 0.2848053 | 2.784805 | 1164.95257 | 0.22916 | 0.7186402 | 0.2813598 | 1.78136 | 1164.95257 | 0.17493 | 0.5231786 | 0.4768214 | 1164.95257 | 0.17493 | 0.5231786
1163.02384 | 0.19999 | 0.7230035 | 0.2769965 | 2.776996 | 1163.02384 | 0.229 | 0.7181385 | 0.2818615 | 1.781862 | 1163.02384 | 0.17489 | 0.523059 | 0.476941 | 1163.02384 | 0.17489 | 0.523059
1161.09511 | 0.20285 | 0.733343 | 0.266657 | 2.766657 | 1161.09511 | 0.22901 | 0.7181698 | 0.2818302 | 1.78183 | 1161.09511 | 0.17487 | 0.5229992 | 0.4770008 | 1161.09511 | 0.17487 | 0.5229992
1159.16638 | 0.20614 | 0.745237 | 0.254763 | 2.754763 | 1159.16638 | 0.22897 | 0.7180444 | 0.2819556 | 1.781956 | 1159.16638 | 0.17476 | 0.5226702 | 0.4773298 | 1159.16638 | 0.17476 | 0.5226702
1157.23765 | 0.2096 | 0.7577456 | 0.2422544 | 2.742254 | 1157.23765 | 0.22881 | 0.7175426 | 0.2824574 | 1.782457 | 1157.23765 | 0.17451 | 0.5219225 | 0.4780775 | 1157.23765 | 0.17451 | 0.5219225
1155.30892 | 0.21304 | 0.7701818 | 0.2298182 | 2.729818 | 1155.30892 | 0.22858 | 0.7168214 | 0.2831786 | 1.783179 | 1155.30892 | 0.17418 | 0.5209355 | 0.4790645 | 1155.30892 | 0.17418 | 0.5209355
1153.38019 | 0.21624 | 0.7817505 | 0.2182495 | 2.71825 | 1153.38019 | 0.22835 | 0.7161001 | 0.2838999 | 1.7839 | 1153.38019 | 0.17396 | 0.5202775 | 0.4797225 | 1153.38019 | 0.17396 | 0.5202775
1151.45146 | 0.21901 | 0.7917646 | 0.2082354 | 2.708235 | 1151.45146 | 0.2281 | 0.7153161 | 0.2846839 | 1.784684 | 1151.45146 | 0.17388 | 0.5200383 | 0.4799617 | 1151.45146 | 0.17388 | 0.5200383
1149.52273 | 0.22087 | 0.7984888 | 0.2015112 | 2.701511 | 1149.52273 | 0.22779 | 0.714344 | 0.285656 | 1.785656 | 1149.52273 | 0.17369 | 0.51947 | 0.48053 | 1149.52273 | 0.17369 | 0.51947
1147.594 | 0.22122 | 0.7997542 | 0.2002458 | 2.700246 | 1147.594 | 0.22744 | 0.7132464 | 0.2867536 | 1.786754 | 1147.594 | 0.17336 | 0.5184831 | 0.4815169 | 1147.594 | 0.17336 | 0.5184831
1145.66527 | 0.22013 | 0.7958136 | 0.2041864 | 2.704186 | 1145.66527 | 0.2271 | 0.7121801 | 0.2878199 | 1.78782 | 1145.66527 | 0.1731 | 0.5177055 | 0.4822945 | 1145.66527 | 0.1731 | 0.5177055
1143.73654 | 0.21832 | 0.7892701 | 0.2107299 | 2.71073 | 1143.73654 | 0.22685 | 0.7113961 | 0.2886039 | 1.788604 | 1143.73654 | 0.17297 | 0.5173167 | 0.4826833 | 1143.73654 | 0.17297 | 0.5173167
1141.80781 | 0.21634 | 0.782112 | 0.217888 | 2.717888 | 1141.80781 | 0.22676 | 0.7111139 | 0.2888861 | 1.788886 | 1141.80781 | 0.17285 | 0.5169578 | 0.4830422 | 1141.80781 | 0.17285 | 0.5169578
1139.87908 | 0.21443 | 0.775207 | 0.224793 | 2.724793 | 1139.87908 | 0.22674 | 0.7110512 | 0.2889488 | 1.788949 | 1139.87908 | 0.17268 | 0.5164493 | 0.4835507 | 1139.87908 | 0.17268 | 0.5164493
1137.95035 | 0.21272 | 0.769025 | 0.230975 | 2.730975 | 1137.95035 | 0.22662 | 0.7106749 | 0.2893251 | 1.789325 | 1137.95035 | 0.1724 | 0.5156119 | 0.4843881 | 1137.95035 | 0.1724 | 0.5156119
1136.02163 | 0.21117 | 0.7634214 | 0.2365786 | 2.736579 | 1136.02163 | 0.2263 | 0.7096713 | 0.2903287 | 1.790329 | 1136.02163 | 0.17211 | 0.5147446 | 0.4852554 | 1136.02163 | 0.17211 | 0.5147446
1134.0929 | 0.20971 | 0.7581432 | 0.2418568 | 2.741857 | 1134.0929 | 0.22587 | 0.7083229 | 0.2916771 | 1.791677 | 1134.0929 | 0.17184 | 0.5139371 | 0.4860629 | 1134.0929 | 0.17184 | 0.5139371
1132.16417 | 0.20836 | 0.7532627 | 0.2467373 | 2.746737 | 1132.16417 | 0.22556 | 0.7073507 | 0.2926493 | 1.792649 | 1132.16417 | 0.17156 | 0.5130997 | 0.4869003 | 1132.16417 | 0.17156 | 0.5130997
1130.23544 | 0.20712 | 0.7487799 | 0.2512201 | 2.75122 | 1130.23544 | 0.22542 | 0.7069117 | 0.2930883 | 1.793088 | 1130.23544 | 0.17129 | 0.5122921 | 0.4877079 | 1130.23544 | 0.17129 | 0.5122921
1128.30671 | 0.20595 | 0.7445501 | 0.2554499 | 2.75545 | 1128.30671 | 0.22536 | 0.7067235 | 0.2932765 | 1.793276 | 1128.30671 | 0.17107 | 0.5116342 | 0.4883658 | 1128.30671 | 0.17107 | 0.5116342
1126.37798 | 0.20484 | 0.7405372 | 0.2594628 | 2.759463 | 1126.37798 | 0.22519 | 0.7061904 | 0.2938096 | 1.79381 | 1126.37798 | 0.17083 | 0.5109164 | 0.4890836 | 1126.37798 | 0.17083 | 0.5109164
1124.44925 | 0.20382 | 0.7368497 | 0.2631503 | 2.76315 | 1124.44925 | 0.2249 | 0.705281 | 0.294719 | 1.794719 | 1124.44925 | 0.17058 | 0.5101687 | 0.4898313 | 1124.44925 | 0.17058 | 0.5101687
1122.52052 | 0.2029 | 0.7335237 | 0.2664763 | 2.766476 | 1122.52052 | 0.22468 | 0.7045911 | 0.2954089 | 1.795409 | 1122.52052 | 0.17038 | 0.5095705 | 0.4904295 | 1122.52052 | 0.17038 | 0.5095705
1120.59179 | 0.20199 | 0.7302339 | 0.2697661 | 2.769766 | 1120.59179 | 0.22449 | 0.7039952 | 0.2960048 | 1.796005 | 1120.59179 | 0.17016 | 0.5089125 | 0.4910875 | 1120.59179 | 0.17016 | 0.5089125
1118.66306 | 0.20108 | 0.7269441 | 0.2730559 | 2.773056 | 1118.66306 | 0.22425 | 0.7032426 | 0.2967574 | 1.796757 | 1118.66306 | 0.16991 | 0.5081649 | 0.4918351 | 1118.66306 | 0.16991 | 0.5081649
1116.73433 | 0.20031 | 0.7241604 | 0.2758396 | 2.77584 | 1116.73433 | 0.22408 | 0.7027095 | 0.2972905 | 1.797291 | 1116.73433 | 0.16978 | 0.507776 | 0.492224 | 1116.73433 | 0.16978 | 0.507776
1114.8056 | 0.19967 | 0.7218466 | 0.2781534 | 2.778153 | 1114.8056 | 0.22403 | 0.7025527 | 0.2974473 | 1.797447 | 1114.8056 | 0.16981 | 0.5078658 | 0.4921342 | 1114.8056 | 0.16981 | 0.5078658
1112.87687 | 0.19898 | 0.7193522 | 0.2806478 | 2.780648 | 1112.87687 | 0.22397 | 0.7023645 | 0.2976355 | 1.797635 | 1112.87687 | 0.16977 | 0.5077461 | 0.4922539 | 1112.87687 | 0.16977 | 0.5077461
1110.94814 | 0.19832 | 0.7169661 | 0.2830339 | 2.783034 | 1110.94814 | 0.22395 | 0.7023018 | 0.2976982 | 1.797698 | 1110.94814 | 0.16958 | 0.5071779 | 0.4928221 | 1110.94814 | 0.16958 | 0.5071779
1109.01941 | 0.19794 | 0.7155924 | 0.2844076 | 2.784408 | 1109.01941 | 0.22399 | 0.7024272 | 0.2975728 | 1.797573 | 1109.01941 | 0.16942 | 0.5066994 | 0.4933006 | 1109.01941 | 0.16942 | 0.5066994
1107.09068 | 0.19763 | 0.7144716 | 0.2855284 | 2.785528 | 1107.09068 | 0.2239 | 0.702145 | 0.297855 | 1.797855 | 1107.09068 | 0.16933 | 0.5064302 | 0.4935698 | 1107.09068 | 0.16933 | 0.5064302
1105.16195 | 0.19709 | 0.7125194 | 0.2874806 | 2.787481 | 1105.16195 | 0.2237 | 0.7015178 | 0.2984822 | 1.798482 | 1105.16195 | 0.1693 | 0.5063405 | 0.4936595 | 1105.16195 | 0.1693 | 0.5063405
1103.23323 | 0.19641 | 0.7100611 | 0.2899389 | 2.789939 | 1103.23323 | 0.22354 | 0.7010161 | 0.2989839 | 1.798984 | 1103.23323 | 0.16917 | 0.5059517 | 0.4940483 | 1103.23323 | 0.16917 | 0.5059517
1101.3045 | 0.1958 | 0.7078558 | 0.2921442 | 2.792144 | 1101.3045 | 0.22334 | 0.7003889 | 0.2996111 | 1.799611 | 1101.3045 | 0.16886 | 0.5050245 | 0.4949755 | 1101.3045 | 0.16886 | 0.5050245
1099.37577 | 0.19523 | 0.7057952 | 0.2942048 | 2.794205 | 1099.37577 | 0.22305 | 0.6994794 | 0.3005206 | 1.800521 | 1099.37577 | 0.16851 | 0.5039777 | 0.4960223 | 1099.37577 | 0.16851 | 0.5039777
1097.44704 | 0.19471 | 0.7039153 | 0.2960847 | 2.796085 | 1097.44704 | 0.2228 | 0.6986954 | 0.3013046 | 1.801305 | 1097.44704 | 0.16827 | 0.50326 | 0.49674 | 1097.44704 | 0.16827 | 0.50326
1095.51831 | 0.19427 | 0.7023246 | 0.2976754 | 2.797675 | 1095.51831 | 0.22258 | 0.6980055 | 0.3019945 | 1.801994 | 1095.51831 | 0.16815 | 0.5029011 | 0.4970989 | 1095.51831 | 0.16815 | 0.5029011
1093.58958 | 0.19391 | 0.7010231 | 0.2989769 | 2.798977 | 1093.58958 | 0.22239 | 0.6974097 | 0.3025903 | 1.80259 | 1093.58958 | 0.16815 | 0.5029011 | 0.4970989 | 1093.58958 | 0.16815 | 0.5029011
1091.66085 | 0.19365 | 0.7000831 | 0.2999169 | 2.799917 | 1091.66085 | 0.22232 | 0.6971902 | 0.3028098 | 1.80281 | 1091.66085 | 0.16823 | 0.5031403 | 0.4968597 | 1091.66085 | 0.16823 | 0.5031403
1089.73212 | 0.19342 | 0.6992517 | 0.3007483 | 2.800748 | 1089.73212 | 0.22232 | 0.6971902 | 0.3028098 | 1.80281 | 1089.73212 | 0.16827 | 0.50326 | 0.49674 | 1089.73212 | 0.16827 | 0.50326
1087.80339 | 0.19307 | 0.6979863 | 0.3020137 | 2.802014 | 1087.80339 | 0.22223 | 0.6969079 | 0.3030921 | 1.803092 | 1087.80339 | 0.1682 | 0.5030506 | 0.4969494 | 1087.80339 | 0.1682 | 0.5030506
1085.87466 | 0.19262 | 0.6963595 | 0.3036405 | 2.803641 | 1085.87466 | 0.22202 | 0.6962494 | 0.3037506 | 1.803751 | 1085.87466 | 0.168 | 0.5024524 | 0.4975476 | 1085.87466 | 0.168 | 0.5024524
1083.94593 | 0.19219 | 0.694805 | 0.305195 | 2.805195 | 1083.94593 | 0.22175 | 0.6954027 | 0.3045973 | 1.804597 | 1083.94593 | 0.1677 | 0.5015552 | 0.4984448 | 1083.94593 | 0.1677 | 0.5015552
1082.0172 | 0.19182 | 0.6934673 | 0.3065327 | 2.806533 | 1082.0172 | 0.22148 | 0.6945559 | 0.3054441 | 1.805444 | 1082.0172 | 0.16746 | 0.5008374 | 0.4991626 | 1082.0172 | 0.16746 | 0.5008374
1080.08847 | 0.19145 | 0.6921297 | 0.3078703 | 2.80787 | 1080.08847 | 0.22118 | 0.6936152 | 0.3063848 | 1.806385 | 1080.08847 | 0.16735 | 0.5005084 | 0.4994916 | 1080.08847 | 0.16735 | 0.5005084
1078.15974 | 0.19107 | 0.6907559 | 0.3092441 | 2.809244 | 1078.15974 | 0.22088 | 0.6926744 | 0.3073256 | 1.807326 | 1078.15974 | 0.16725 | 0.5002094 | 0.4997906 | 1078.15974 | 0.16725 | 0.5002094
1076.23101 | 0.19071 | 0.6894545 | 0.3105455 | 2.810546 | 1076.23101 | 0.22076 | 0.692298 | 0.307702 | 1.807702 | 1076.23101 | 0.16714 | 0.4998804 | 0.5001196 | 1076.23101 | 0.16714 | 0.4998804
1074.30228 | 0.19035 | 0.688153 | 0.311847 | 2.811847 | 1074.30228 | 0.22084 | 0.6925489 | 0.3074511 | 1.807451 | 1074.30228 | 0.16705 | 0.4996112 | 0.5003888 | 1074.30228 | 0.16705 | 0.4996112
1072.37355 | 0.18999 | 0.6868515 | 0.3131485 | 2.813148 | 1072.37355 | 0.22094 | 0.6928625 | 0.3071375 | 1.807137 | 1072.37355 | 0.16692 | 0.4992224 | 0.5007776 | 1072.37355 | 0.16692 | 0.4992224
1070.44483 | 0.18967 | 0.6856947 | 0.3143053 | 2.814305 | 1070.44483 | 0.22084 | 0.6925489 | 0.3074511 | 1.807451 | 1070.44483 | 0.1667 | 0.4985644 | 0.5014356 | 1070.44483 | 0.1667 | 0.4985644
1068.5161 | 0.18934 | 0.6845016 | 0.3154984 | 2.815498 | 1068.5161 | 0.22053 | 0.6915768 | 0.3084232 | 1.808423 | 1068.5161 | 0.16643 | 0.4977569 | 0.5022431 | 1068.5161 | 0.16643 | 0.4977569
1066.58737 | 0.18895 | 0.6830917 | 0.3169083 | 2.816908 | 1066.58737 | 0.22015 | 0.6903851 | 0.3096149 | 1.809615 | 1066.58737 | 0.16613 | 0.4968597 | 0.5031403 | 1066.58737 | 0.16613 | 0.4968597
1064.65864 | 0.18855 | 0.6816456 | 0.3183544 | 2.818354 | 1064.65864 | 0.21978 | 0.6892248 | 0.3107752 | 1.810775 | 1064.65864 | 0.1658 | 0.4958727 | 0.5041273 | 1064.65864 | 0.1658 | 0.4958727
1062.72991 | 0.18818 | 0.680308 | 0.319692 | 2.819692 | 1062.72991 | 0.21947 | 0.6882526 | 0.3117474 | 1.811747 | 1062.72991 | 0.16551 | 0.4950054 | 0.5049946 | 1062.72991 | 0.16551 | 0.4950054
1060.80118 | 0.18787 | 0.6791873 | 0.3208127 | 2.820813 | 1060.80118 | 0.21926 | 0.6875941 | 0.3124059 | 1.812406 | 1060.80118 | 0.16537 | 0.4945867 | 0.5054133 | 1060.80118 | 0.16537 | 0.4945867
1058.87245 | 0.18755 | 0.6780304 | 0.3219696 | 2.82197 | 1058.87245 | 0.21902 | 0.6868414 | 0.3131586 | 1.813159 | 1058.87245 | 0.16527 | 0.4942876 | 0.5057124 | 1058.87245 | 0.16527 | 0.4942876
1056.94372 | 0.18718 | 0.6766928 | 0.3233072 | 2.823307 | 1056.94372 | 0.21866 | 0.6857125 | 0.3142875 | 1.814288 | 1056.94372 | 0.16496 | 0.4933604 | 0.5066396 | 1056.94372 | 0.16496 | 0.4933604
1055.01499 | 0.18675 | 0.6751383 | 0.3248617 | 2.824862 | 1055.01499 | 0.21829 | 0.6845522 | 0.3154478 | 1.815448 | 1055.01499 | 0.16448 | 0.4919249 | 0.5080751 | 1055.01499 | 0.16448 | 0.4919249
1053.08626 | 0.18638 | 0.6738007 | 0.3261993 | 2.826199 | 1053.08626 | 0.21791 | 0.6833605 | 0.3166395 | 1.816639 | 1053.08626 | 0.16408 | 0.4907286 | 0.5092714 | 1053.08626 | 0.16408 | 0.4907286
1051.15753 | 0.18615 | 0.6729692 | 0.3270308 | 2.827031 | 1051.15753 | 0.21752 | 0.6821375 | 0.3178625 | 1.817863 | 1051.15753 | 0.16378 | 0.4898313 | 0.5101687 | 1051.15753 | 0.16378 | 0.4898313
1049.2288 | 0.18596 | 0.6722823 | 0.3277177 | 2.827718 | 1049.2288 | 0.21722 | 0.6811967 | 0.3188033 | 1.818803 | 1049.2288 | 0.16345 | 0.4888444 | 0.5111556 | 1049.2288 | 0.16345 | 0.4888444
1047.30007 | 0.18575 | 0.6715231 | 0.3284769 | 2.828477 | 1047.30007 | 0.21697 | 0.6804127 | 0.3195873 | 1.819587 | 1047.30007 | 0.16306 | 0.487678 | 0.512322 | 1047.30007 | 0.16306 | 0.487678
1045.37134 | 0.1855 | 0.6706193 | 0.3293807 | 2.829381 | 1045.37134 | 0.21672 | 0.6796287 | 0.3203713 | 1.820371 | 1045.37134 | 0.16273 | 0.486691 | 0.513309 | 1045.37134 | 0.16273 | 0.486691
1043.44261 | 0.1852 | 0.6695347 | 0.3304653 | 2.830465 | 1043.44261 | 0.21648 | 0.6788761 | 0.3211239 | 1.821124 | 1043.44261 | 0.16254 | 0.4861227 | 0.5138773 | 1043.44261 | 0.16254 | 0.4861227
1041.51388 | 0.18491 | 0.6684863 | 0.3315137 | 2.831514 | 1041.51388 | 0.21626 | 0.6781862 | 0.3218138 | 1.821814 | 1041.51388 | 0.16241 | 0.4857339 | 0.5142661 | 1041.51388 | 0.16241 | 0.4857339
1039.58515 | 0.18469 | 0.667691 | 0.332309 | 2.832309 | 1039.58515 | 0.2161 | 0.6776844 | 0.3223156 | 1.822316 | 1039.58515 | 0.16224 | 0.4852255 | 0.5147745 | 1039.58515 | 0.16224 | 0.4852255
1037.65643 | 0.18448 | 0.6669318 | 0.3330682 | 2.833068 | 1037.65643 | 0.21601 | 0.6774022 | 0.3225978 | 1.822598 | 1037.65643 | 0.16207 | 0.4847171 | 0.5152829 | 1037.65643 | 0.16207 | 0.4847171
1035.7277 | 0.1842 | 0.6659195 | 0.3340805 | 2.83408 | 1035.7277 | 0.2159 | 0.6770572 | 0.3229428 | 1.822943 | 1035.7277 | 0.16192 | 0.4842685 | 0.5157315 | 1035.7277 | 0.16192 | 0.4842685
1033.79897 | 0.18386 | 0.6646904 | 0.3353096 | 2.83531 | 1033.79897 | 0.21572 | 0.6764927 | 0.3235073 | 1.823507 | 1033.79897 | 0.16178 | 0.4838497 | 0.5161503 | 1033.79897 | 0.16178 | 0.4838497
1031.87024 | 0.18352 | 0.6634612 | 0.3365388 | 2.836539 | 1031.87024 | 0.21566 | 0.6763046 | 0.3236954 | 1.823695 | 1031.87024 | 0.16164 | 0.483431 | 0.516569 | 1031.87024 | 0.16164 | 0.483431
1029.94151 | 0.18316 | 0.6621597 | 0.3378403 | 2.83784 | 1029.94151 | 0.21573 | 0.6765241 | 0.3234759 | 1.823476 | 1029.94151 | 0.16155 | 0.4831619 | 0.5168381 | 1029.94151 | 0.16155 | 0.4831619
1028.01278 | 0.18285 | 0.661039 | 0.338961 | 2.838961 | 1028.01278 | 0.21579 | 0.6767122 | 0.3232878 | 1.823288 | 1028.01278 | 0.16154 | 0.483132 | 0.516868 | 1028.01278 | 0.16154 | 0.483132
1026.08405 | 0.18265 | 0.660316 | 0.339684 | 2.839684 | 1026.08405 | 0.21578 | 0.6766809 | 0.3233191 | 1.823319 | 1026.08405 | 0.16156 | 0.4831918 | 0.5168082 | 1026.08405 | 0.16156 | 0.4831918
1024.15532 | 0.18248 | 0.6597014 | 0.3402986 | 2.840299 | 1024.15532 | 0.2158 | 0.6767436 | 0.3232564 | 1.823256 | 1024.15532 | 0.16149 | 0.4829824 | 0.5170176 | 1024.15532 | 0.16149 | 0.4829824
1022.22659 | 0.18223 | 0.6587976 | 0.3412024 | 2.841202 | 1022.22659 | 0.21597 | 0.6772767 | 0.3227233 | 1.822723 | 1022.22659 | 0.16143 | 0.482803 | 0.517197 | 1022.22659 | 0.16143 | 0.482803
1020.29786 | 0.18188 | 0.6575323 | 0.3424677 | 2.842468 | 1020.29786 | 0.21623 | 0.6780921 | 0.3219079 | 1.821908 | 1020.29786 | 0.16154 | 0.483132 | 0.516868 | 1020.29786 | 0.16154 | 0.483132
1018.36913 | 0.18153 | 0.6562669 | 0.3437331 | 2.843733 | 1018.36913 | 0.21642 | 0.6786879 | 0.3213121 | 1.821312 | 1018.36913 | 0.16172 | 0.4836703 | 0.5163297 | 1018.36913 | 0.16172 | 0.4836703
1016.4404 | 0.18134 | 0.6555801 | 0.3444199 | 2.84442 | 1016.4404 | 0.21656 | 0.6791269 | 0.3208731 | 1.820873 | 1016.4404 | 0.16185 | 0.4840591 | 0.5159409 | 1016.4404 | 0.16185 | 0.4840591
1014.51167 | 0.18129 | 0.6553993 | 0.3446007 | 2.844601 | 1014.51167 | 0.21677 | 0.6797855 | 0.3202145 | 1.820215 | 1014.51167 | 0.16192 | 0.4842685 | 0.5157315 | 1014.51167 | 0.16192 | 0.4842685
1012.58294 | 0.18121 | 0.6551101 | 0.3448899 | 2.84489 | 1012.58294 | 0.21692 | 0.6802559 | 0.3197441 | 1.819744 | 1012.58294 | 0.16195 | 0.4843582 | 0.5156418 | 1012.58294 | 0.16195 | 0.4843582
1010.65421 | 0.18101 | 0.654387 | 0.345613 | 2.845613 | 1010.65421 | 0.21689 | 0.6801618 | 0.3198382 | 1.819838 | 1010.65421 | 0.16182 | 0.4839694 | 0.5160306 | 1010.65421 | 0.16182 | 0.4839694
1008.72548 | 0.18082 | 0.6537002 | 0.3462998 | 2.8463 | 1008.72548 | 0.21668 | 0.6795033 | 0.3204967 | 1.820497 | 1008.72548 | 0.16159 | 0.4832815 | 0.5167185 | 1008.72548 | 0.16159 | 0.4832815
1006.79675 | 0.18064 | 0.6530494 | 0.3469506 | 2.846951 | 1006.79675 | 0.21643 | 0.6787193 | 0.3212807 | 1.821281 | 1006.79675 | 0.16145 | 0.4828628 | 0.5171372 | 1006.79675 | 0.16145 | 0.4828628
1004.86803 | 0.1804 | 0.6521818 | 0.3478182 | 2.847818 | 1004.86803 | 0.21625 | 0.6781548 | 0.3218452 | 1.821845 | 1004.86803 | 0.16132 | 0.482474 | 0.517526 | 1004.86803 | 0.16132 | 0.482474
1002.9393 | 0.18014 | 0.6512418 | 0.3487582 | 2.848758 | 1002.9393 | 0.21608 | 0.6776217 | 0.3223783 | 1.822378 | 1002.9393 | 0.1611 | 0.481816 | 0.518184 | 1002.9393 | 0.1611 | 0.481816
1001.01057 | 0.17988 | 0.6503019 | 0.3496981 | 2.849698 | 1001.01057 | 0.2159 | 0.6770572 | 0.3229428 | 1.822943 | 1001.01057 | 0.1609 | 0.4812178 | 0.5187822 | 1001.01057 | 0.1609 | 0.4812178
999.08184 | 0.17965 | 0.6494704 | 0.3505296 | 2.85053 | 999.08184 | 0.21578 | 0.6766809 | 0.3233191 | 1.823319 | 999.08184 | 0.16082 | 0.4809786 | 0.5190214 | 999.08184 | 0.16082 | 0.4809786
997.15311 | 0.1795 | 0.6489281 | 0.3510719 | 2.851072 | 997.15311 | 0.21574 | 0.6765554 | 0.3234446 | 1.823445 | 997.15311 | 0.16083 | 0.4810085 | 0.5189915 | 997.15311 | 0.16083 | 0.4810085
995.22438 | 0.17939 | 0.6485304 | 0.3514696 | 2.85147 | 995.22438 | 0.21577 | 0.6766495 | 0.3233505 | 1.82335 | 995.22438 | 0.16086 | 0.4810982 | 0.5189018 | 995.22438 | 0.16086 | 0.4810982
993.29565 | 0.17923 | 0.647952 | 0.352048 | 2.852048 | 993.29565 | 0.21576 | 0.6766182 | 0.3233818 | 1.823382 | 993.29565 | 0.1608 | 0.4809188 | 0.5190812 | 993.29565 | 0.1608 | 0.4809188
991.36692 | 0.17904 | 0.6472651 | 0.3527349 | 2.852735 | 991.36692 | 0.21561 | 0.6761478 | 0.3238522 | 1.823852 | 991.36692 | 0.16062 | 0.4803804 | 0.5196196 | 991.36692 | 0.16062 | 0.4803804
989.43819 | 0.17887 | 0.6466505 | 0.3533495 | 2.853349 | 989.43819 | 0.21541 | 0.6755206 | 0.3244794 | 1.824479 | 989.43819 | 0.16043 | 0.4798122 | 0.5201878 | 989.43819 | 0.16043 | 0.4798122
987.50946 | 0.1787 | 0.6460359 | 0.3539641 | 2.853964 | 987.50946 | 0.21531 | 0.675207 | 0.324793 | 1.824793 | 987.50946 | 0.16031 | 0.4794533 | 0.5205467 | 987.50946 | 0.16031 | 0.4794533
985.58073 | 0.17853 | 0.6454214 | 0.3545786 | 2.854579 | 985.58073 | 0.21531 | 0.675207 | 0.324793 | 1.824793 | 985.58073 | 0.16021 | 0.4791542 | 0.5208458 | 985.58073 | 0.16021 | 0.4791542
983.652 | 0.1784 | 0.6449514 | 0.3550486 | 2.855049 | 983.652 | 0.2153 | 0.6751756 | 0.3248244 | 1.824824 | 983.652 | 0.16012 | 0.478885 | 0.521115 | 983.652 | 0.16012 | 0.478885
981.72327 | 0.17827 | 0.6444814 | 0.3555186 | 2.855519 | 981.72327 | 0.21524 | 0.6749875 | 0.3250125 | 1.825013 | 981.72327 | 0.16009 | 0.4787953 | 0.5212047 | 981.72327 | 0.16009 | 0.4787953
979.79454 | 0.17813 | 0.6439753 | 0.3560247 | 2.856025 | 979.79454 | 0.21514 | 0.6746739 | 0.3253261 | 1.825326 | 979.79454 | 0.16007 | 0.4787355 | 0.5212645 | 979.79454 | 0.16007 | 0.4787355
977.86581 | 0.17801 | 0.6435414 | 0.3564586 | 2.856459 | 977.86581 | 0.21505 | 0.6743916 | 0.3256084 | 1.825608 | 977.86581 | 0.16 | 0.4785261 | 0.5214739 | 977.86581 | 0.16 | 0.4785261
975.93708 | 0.17783 | 0.6428907 | 0.3571093 | 2.857109 | 975.93708 | 0.21498 | 0.6741721 | 0.3258279 | 1.825828 | 975.93708 | 0.15987 | 0.4781373 | 0.5218627 | 975.93708 | 0.15987 | 0.4781373
974.00835 | 0.17759 | 0.6420231 | 0.3579769 | 2.857977 | 974.00835 | 0.21486 | 0.6737958 | 0.3262042 | 1.826204 | 974.00835 | 0.15978 | 0.4778682 | 0.5221318 | 974.00835 | 0.15978 | 0.4778682
972.07963 | 0.1774 | 0.6413362 | 0.3586638 | 2.858664 | 972.07963 | 0.21478 | 0.6735449 | 0.3264551 | 1.826455 | 972.07963 | 0.15978 | 0.4778682 | 0.5221318 | 972.07963 | 0.15978 | 0.4778682
970.1509 | 0.17726 | 0.64083 | 0.35917 | 2.85917 | 970.1509 | 0.21475 | 0.6734508 | 0.3265492 | 1.826549 | 970.1509 | 0.15975 | 0.4777784 | 0.5222216 | 970.1509 | 0.15975 | 0.4777784
968.22217 | 0.17709 | 0.6402155 | 0.3597845 | 2.859785 | 968.22217 | 0.21464 | 0.6731059 | 0.3268941 | 1.826894 | 968.22217 | 0.15962 | 0.4773896 | 0.5226104 | 968.22217 | 0.15962 | 0.4773896
966.29344 | 0.17688 | 0.6394563 | 0.3605437 | 2.860544 | 966.29344 | 0.21451 | 0.6726982 | 0.3273018 | 1.827302 | 966.29344 | 0.1595 | 0.4770307 | 0.5229693 | 966.29344 | 0.1595 | 0.4770307
964.36471 | 0.1767 | 0.6388055 | 0.3611945 | 2.861194 | 964.36471 | 0.21448 | 0.6726041 | 0.3273959 | 1.827396 | 964.36471 | 0.15947 | 0.476941 | 0.523059 | 964.36471 | 0.15947 | 0.476941
962.43598 | 0.17662 | 0.6385163 | 0.3614837 | 2.861484 | 962.43598 | 0.21454 | 0.6727923 | 0.3272077 | 1.827208 | 962.43598 | 0.1595 | 0.4770307 | 0.5229693 | 962.43598 | 0.1595 | 0.4770307
960.50725 | 0.17655 | 0.6382633 | 0.3617367 | 2.861737 | 960.50725 | 0.21466 | 0.6731686 | 0.3268314 | 1.826831 | 960.50725 | 0.15954 | 0.4771504 | 0.5228496 | 960.50725 | 0.15954 | 0.4771504
958.57852 | 0.17639 | 0.6376848 | 0.3623152 | 2.862315 | 958.57852 | 0.21474 | 0.6734195 | 0.3265805 | 1.826581 | 958.57852 | 0.15955 | 0.4771803 | 0.5228197 | 958.57852 | 0.15955 | 0.4771803
956.64979 | 0.17617 | 0.6368895 | 0.3631105 | 2.863111 | 956.64979 | 0.21469 | 0.6732627 | 0.3267373 | 1.826737 | 956.64979 | 0.15953 | 0.4771205 | 0.5228795 | 956.64979 | 0.15953 | 0.4771205
954.72106 | 0.17602 | 0.6363472 | 0.3636528 | 2.863653 | 954.72106 | 0.21455 | 0.6728236 | 0.3271764 | 1.827176 | 954.72106 | 0.15946 | 0.4769111 | 0.5230889 | 954.72106 | 0.15946 | 0.4769111
952.79233 | 0.17597 | 0.6361664 | 0.3638336 | 2.863834 | 952.79233 | 0.2144 | 0.6723532 | 0.3276468 | 1.827647 | 952.79233 | 0.15938 | 0.4766719 | 0.5233281 | 952.79233 | 0.15938 | 0.4766719
950.8636 | 0.17589 | 0.6358772 | 0.3641228 | 2.864123 | 950.8636 | 0.21427 | 0.6719456 | 0.3280544 | 1.828054 | 950.8636 | 0.15929 | 0.4764027 | 0.5235973 | 950.8636 | 0.15929 | 0.4764027
948.93487 | 0.17571 | 0.6352265 | 0.3647735 | 2.864774 | 948.93487 | 0.21413 | 0.6715065 | 0.3284935 | 1.828493 | 948.93487 | 0.15916 | 0.4760139 | 0.5239861 | 948.93487 | 0.15916 | 0.4760139
947.00614 | 0.17555 | 0.6346481 | 0.3653519 | 2.865352 | 947.00614 | 0.21401 | 0.6711302 | 0.3288698 | 1.82887 | 947.00614 | 0.15904 | 0.475655 | 0.524345 | 947.00614 | 0.15904 | 0.475655
945.07741 | 0.1755 | 0.6344673 | 0.3655327 | 2.865533 | 945.07741 | 0.21395 | 0.670942 | 0.329058 | 1.829058 | 945.07741 | 0.15903 | 0.4756251 | 0.5243749 | 945.07741 | 0.15903 | 0.4756251
943.14868 | 0.17547 | 0.6343588 | 0.3656412 | 2.865641 | 943.14868 | 0.21387 | 0.6706912 | 0.3293088 | 1.829309 | 943.14868 | 0.15905 | 0.4756849 | 0.5243151 | 943.14868 | 0.15905 | 0.4756849
941.21995 | 0.17529 | 0.6337081 | 0.3662919 | 2.866292 | 941.21995 | 0.21367 | 0.670064 | 0.329936 | 1.829936 | 941.21995 | 0.15891 | 0.4752662 | 0.5247338 | 941.21995 | 0.15891 | 0.4752662
939.29123 | 0.17501 | 0.6326959 | 0.3673041 | 2.867304 | 939.29123 | 0.21342 | 0.66928 | 0.33072 | 1.83072 | 939.29123 | 0.15868 | 0.4745783 | 0.5254217 | 939.29123 | 0.15868 | 0.4745783
937.3625 | 0.1748 | 0.6319367 | 0.3680633 | 2.868063 | 937.3625 | 0.21326 | 0.6687782 | 0.3312218 | 1.831222 | 937.3625 | 0.15856 | 0.4742194 | 0.5257806 | 937.3625 | 0.15856 | 0.4742194
935.43377 | 0.17472 | 0.6316474 | 0.3683526 | 2.868353 | 935.43377 | 0.21316 | 0.6684646 | 0.3315354 | 1.831535 | 935.43377 | 0.15847 | 0.4739502 | 0.5260498 | 935.43377 | 0.15847 | 0.4739502
933.50504 | 0.17464 | 0.6313582 | 0.3686418 | 2.868642 | 933.50504 | 0.21302 | 0.6680256 | 0.3319744 | 1.831974 | 933.50504 | 0.15821 | 0.4731726 | 0.5268274 | 933.50504 | 0.15821 | 0.4731726
931.57631 | 0.17443 | 0.630599 | 0.369401 | 2.869401 | 931.57631 | 0.21279 | 0.6673043 | 0.3326957 | 1.832696 | 931.57631 | 0.15785 | 0.4720959 | 0.5279041 | 931.57631 | 0.15785 | 0.4720959
929.64758 | 0.17418 | 0.6296952 | 0.3703048 | 2.870305 | 929.64758 | 0.21253 | 0.666489 | 0.333511 | 1.833511 | 929.64758 | 0.15761 | 0.4713782 | 0.5286218 | 929.64758 | 0.15761 | 0.4713782
927.71885 | 0.17404 | 0.6291891 | 0.3708109 | 2.870811 | 927.71885 | 0.21238 | 0.6660186 | 0.3339814 | 1.833981 | 927.71885 | 0.15754 | 0.4711688 | 0.5288312 | 927.71885 | 0.15754 | 0.4711688
925.79012 | 0.17393 | 0.6287914 | 0.3712086 | 2.871209 | 925.79012 | 0.21233 | 0.6658618 | 0.3341382 | 1.834138 | 925.79012 | 0.15742 | 0.4708099 | 0.5291901 | 925.79012 | 0.15742 | 0.4708099
923.86139 | 0.17371 | 0.6279961 | 0.3720039 | 2.872004 | 923.86139 | 0.21217 | 0.66536 | 0.33464 | 1.83464 | 923.86139 | 0.15717 | 0.4700622 | 0.5299378 | 923.86139 | 0.15717 | 0.4700622
921.93266 | 0.17344 | 0.62702 | 0.37298 | 2.87298 | 921.93266 | 0.21191 | 0.6645447 | 0.3354553 | 1.835455 | 921.93266 | 0.15699 | 0.4695239 | 0.5304761 | 921.93266 | 0.15699 | 0.4695239
920.00393 | 0.17332 | 0.6265862 | 0.3734138 | 2.873414 | 920.00393 | 0.21176 | 0.6640743 | 0.3359257 | 1.835926 | 920.00393 | 0.15693 | 0.4693444 | 0.5306556 | 920.00393 | 0.15693 | 0.4693444
918.0752 | 0.17328 | 0.6264416 | 0.3735584 | 2.873558 | 918.0752 | 0.21163 | 0.6636666 | 0.3363334 | 1.836333 | 918.0752 | 0.15678 | 0.4688958 | 0.5311042 | 918.0752 | 0.15678 | 0.4688958
916.14647 | 0.17309 | 0.6257547 | 0.3742453 | 2.874245 | 916.14647 | 0.21142 | 0.663008 | 0.336992 | 1.836992 | 916.14647 | 0.15652 | 0.4681182 | 0.5318818 | 916.14647 | 0.15652 | 0.4681182
914.21774 | 0.1729 | 0.6250678 | 0.3749322 | 2.874932 | 914.21774 | 0.21126 | 0.6625063 | 0.3374937 | 1.837494 | 914.21774 | 0.15636 | 0.4676397 | 0.5323603 | 914.21774 | 0.15636 | 0.4676397
912.28901 | 0.17283 | 0.6248147 | 0.3751853 | 2.875185 | 912.28901 | 0.21116 | 0.6621927 | 0.3378073 | 1.837807 | 912.28901 | 0.15633 | 0.4675499 | 0.5324501 | 912.28901 | 0.15633 | 0.4675499
910.36028 | 0.17272 | 0.624417 | 0.375583 | 2.875583 | 910.36028 | 0.21098 | 0.6616282 | 0.3383718 | 1.838372 | 910.36028 | 0.15624 | 0.4672808 | 0.5327192 | 910.36028 | 0.15624 | 0.4672808
908.43155 | 0.17253 | 0.6237302 | 0.3762698 | 2.87627 | 908.43155 | 0.21071 | 0.6607815 | 0.3392185 | 1.839219 | 908.43155 | 0.15602 | 0.4666228 | 0.5333772 | 908.43155 | 0.15602 | 0.4666228
906.50283 | 0.17233 | 0.6230071 | 0.3769929 | 2.876993 | 906.50283 | 0.21039 | 0.659778 | 0.340222 | 1.840222 | 906.50283 | 0.15564 | 0.4654863 | 0.5345137 | 906.50283 | 0.15564 | 0.4654863
904.5741 | 0.17211 | 0.6222118 | 0.3777882 | 2.877788 | 904.5741 | 0.21005 | 0.6587117 | 0.3412883 | 1.841288 | 904.5741 | 0.15523 | 0.4642601 | 0.5357399 | 904.5741 | 0.15523 | 0.4642601
902.64537 | 0.17193 | 0.621561 | 0.378439 | 2.878439 | 902.64537 | 0.20978 | 0.657865 | 0.342135 | 1.842135 | 902.64537 | 0.155 | 0.4635722 | 0.5364278 | 902.64537 | 0.155 | 0.4635722
900.71664 | 0.17183 | 0.6211995 | 0.3788005 | 2.8788 | 900.71664 | 0.20957 | 0.6572065 | 0.3427935 | 1.842794 | 900.71664 | 0.15487 | 0.4631834 | 0.5368166 | 900.71664 | 0.15487 | 0.4631834
898.78791 | 0.17167 | 0.6206211 | 0.3793789 | 2.879379 | 898.78791 | 0.20936 | 0.6565479 | 0.3434521 | 1.843452 | 898.78791 | 0.15463 | 0.4624656 | 0.5375344 | 898.78791 | 0.15463 | 0.4624656
896.85918 | 0.17133 | 0.6193919 | 0.3806081 | 2.880608 | 896.85918 | 0.20918 | 0.6559834 | 0.3440166 | 1.844017 | 896.85918 | 0.15435 | 0.4616282 | 0.5383718 | 896.85918 | 0.15435 | 0.4616282
894.93045 | 0.17097 | 0.6180905 | 0.3819095 | 2.88191 | 894.93045 | 0.20902 | 0.6554817 | 0.3445183 | 1.844518 | 894.93045 | 0.15412 | 0.4609403 | 0.5390597 | 894.93045 | 0.15412 | 0.4609403
893.00172 | 0.1708 | 0.6174759 | 0.3825241 | 2.882524 | 893.00172 | 0.20881 | 0.6548231 | 0.3451769 | 1.845177 | 893.00172 | 0.15394 | 0.460402 | 0.539598 | 893.00172 | 0.15394 | 0.460402
891.07299 | 0.17075 | 0.6172951 | 0.3827049 | 2.882705 | 891.07299 | 0.20855 | 0.6540078 | 0.3459922 | 1.845992 | 891.07299 | 0.15371 | 0.4597141 | 0.5402859 | 891.07299 | 0.15371 | 0.4597141
889.14426 | 0.17057 | 0.6166444 | 0.3833556 | 2.883356 | 889.14426 | 0.20826 | 0.6530983 | 0.3469017 | 1.846902 | 889.14426 | 0.15335 | 0.4586374 | 0.5413626 | 889.14426 | 0.15335 | 0.4586374
887.21553 | 0.17018 | 0.6152344 | 0.3847656 | 2.884766 | 887.21553 | 0.20797 | 0.6521889 | 0.3478111 | 1.847811 | 887.21553 | 0.15295 | 0.4574411 | 0.5425589 | 887.21553 | 0.15295 | 0.4574411
885.2868 | 0.16979 | 0.6138245 | 0.3861755 | 2.886175 | 885.2868 | 0.20763 | 0.6511227 | 0.3488773 | 1.848877 | 885.2868 | 0.15265 | 0.4565438 | 0.5434562 | 885.2868 | 0.15265 | 0.4565438
883.35807 | 0.16957 | 0.6130292 | 0.3869708 | 2.886971 | 883.35807 | 0.20736 | 0.650276 | 0.349724 | 1.849724 | 883.35807 | 0.15246 | 0.4559756 | 0.5440244 | 883.35807 | 0.15246 | 0.4559756
881.42934 | 0.16948 | 0.6127038 | 0.3872962 | 2.887296 | 881.42934 | 0.20726 | 0.6499624 | 0.3500376 | 1.850038 | 881.42934 | 0.1523 | 0.4554971 | 0.5445029 | 881.42934 | 0.1523 | 0.4554971
879.50061 | 0.1693 | 0.6120531 | 0.3879469 | 2.887947 | 879.50061 | 0.20715 | 0.6496174 | 0.3503826 | 1.850383 | 879.50061 | 0.1521 | 0.4548989 | 0.5451011 | 879.50061 | 0.1521 | 0.4548989
877.57188 | 0.16899 | 0.6109324 | 0.3890676 | 2.889068 | 877.57188 | 0.20691 | 0.6488648 | 0.3511352 | 1.851135 | 877.57188 | 0.15185 | 0.4541512 | 0.5458488 | 877.57188 | 0.15185 | 0.4541512
875.64315 | 0.16872 | 0.6099563 | 0.3900437 | 2.890044 | 875.64315 | 0.20669 | 0.6481749 | 0.3518251 | 1.851825 | 875.64315 | 0.15161 | 0.4534334 | 0.5465666 | 875.64315 | 0.15161 | 0.4534334
873.71442 | 0.16852 | 0.6092332 | 0.3907668 | 2.890767 | 873.71442 | 0.20647 | 0.6474849 | 0.3525151 | 1.852515 | 873.71442 | 0.1514 | 0.4528054 | 0.5471946 | 873.71442 | 0.1514 | 0.4528054
871.7857 | 0.16832 | 0.6085102 | 0.3914898 | 2.89149 | 871.7857 | 0.2061 | 0.6463246 | 0.3536754 | 1.853675 | 871.7857 | 0.1512 | 0.4522072 | 0.5477928 | 871.7857 | 0.1512 | 0.4522072
869.85697 | 0.16825 | 0.6082571 | 0.3917429 | 2.891743 | 869.85697 | 0.20584 | 0.6455093 | 0.3544907 | 1.854491 | 869.85697 | 0.15106 | 0.4517885 | 0.5482115 | 869.85697 | 0.15106 | 0.4517885
867.92824 | 0.16829 | 0.6084017 | 0.3915983 | 2.891598 | 867.92824 | 0.20592 | 0.6457602 | 0.3542398 | 1.85424 | 867.92824 | 0.15104 | 0.4517287 | 0.5482713 | 867.92824 | 0.15104 | 0.4517287
865.99951 | 0.16833 | 0.6085463 | 0.3914537 | 2.891454 | 865.99951 | 0.2063 | 0.6469518 | 0.3530482 | 1.853048 | 865.99951 | 0.15114 | 0.4520278 | 0.5479722 | 865.99951 | 0.15114 | 0.4520278
864.07078 | 0.16832 | 0.6085102 | 0.3914898 | 2.89149 | 864.07078 | 0.20672 | 0.6482689 | 0.3517311 | 1.851731 | 864.07078 | 0.15128 | 0.4524465 | 0.5475535 | 864.07078 | 0.15128 | 0.4524465
862.14205 | 0.16809 | 0.6076787 | 0.3923213 | 2.892321 | 862.14205 | 0.2069 | 0.6488334 | 0.3511666 | 1.851167 | 862.14205 | 0.15129 | 0.4524764 | 0.5475236 | 862.14205 | 0.15129 | 0.4524764
860.21332 | 0.16766 | 0.6061241 | 0.3938759 | 2.893876 | 860.21332 | 0.20686 | 0.648708 | 0.351292 | 1.851292 | 860.21332 | 0.15124 | 0.4523268 | 0.5476732 | 860.21332 | 0.15124 | 0.4523268
858.28459 | 0.16736 | 0.6050396 | 0.3949604 | 2.89496 | 858.28459 | 0.20684 | 0.6486453 | 0.3513547 | 1.851355 | 858.28459 | 0.15126 | 0.4523866 | 0.5476134 | 858.28459 | 0.15126 | 0.4523866
856.35586 | 0.1673 | 0.6048227 | 0.3951773 | 2.895177 | 856.35586 | 0.20697 | 0.6490529 | 0.3509471 | 1.850947 | 856.35586 | 0.15136 | 0.4526857 | 0.5473143 | 856.35586 | 0.15136 | 0.4526857
854.42713 | 0.16716 | 0.6043165 | 0.3956835 | 2.895683 | 854.42713 | 0.20709 | 0.6494293 | 0.3505707 | 1.850571 | 854.42713 | 0.15135 | 0.4526558 | 0.5473442 | 854.42713 | 0.15135 | 0.4526558
852.4984 | 0.1668 | 0.6030151 | 0.3969849 | 2.896985 | 852.4984 | 0.20704 | 0.6492725 | 0.3507275 | 1.850728 | 852.4984 | 0.15116 | 0.4520876 | 0.5479124 | 852.4984 | 0.15116 | 0.4520876
850.56967 | 0.16638 | 0.6014967 | 0.3985033 | 2.898503 | 850.56967 | 0.20693 | 0.6489275 | 0.3510725 | 1.851073 | 850.56967 | 0.15094 | 0.4514296 | 0.5485704 | 850.56967 | 0.15094 | 0.4514296
848.64094 | 0.16608 | 0.6004121 | 0.3995879 | 2.899588 | 848.64094 | 0.20684 | 0.6486453 | 0.3513547 | 1.851355 | 848.64094 | 0.15081 | 0.4510408 | 0.5489592 | 848.64094 | 0.15081 | 0.4510408
846.71221 | 0.16597 | 0.6000145 | 0.3999855 | 2.899986 | 846.71221 | 0.20679 | 0.6484885 | 0.3515115 | 1.851512 | 846.71221 | 0.15075 | 0.4508613 | 0.5491387 | 846.71221 | 0.15075 | 0.4508613
844.78348 | 0.16594 | 0.599906 | 0.400094 | 2.900094 | 844.78348 | 0.20686 | 0.648708 | 0.351292 | 1.851292 | 844.78348 | 0.1507 | 0.4507118 | 0.5492882 | 844.78348 | 0.1507 | 0.4507118
842.85475 | 0.16581 | 0.599436 | 0.400564 | 2.900564 | 842.85475 | 0.20694 | 0.6489589 | 0.3510411 | 1.851041 | 842.85475 | 0.15061 | 0.4504426 | 0.5495574 | 842.85475 | 0.15061 | 0.4504426
840.92602 | 0.16552 | 0.5983876 | 0.4016124 | 2.901612 | 840.92602 | 0.20686 | 0.648708 | 0.351292 | 1.851292 | 840.92602 | 0.15041 | 0.4498445 | 0.5501555 | 840.92602 | 0.15041 | 0.4498445
838.9973 | 0.16519 | 0.5971946 | 0.4028054 | 2.902805 | 838.9973 | 0.2066 | 0.6478926 | 0.3521074 | 1.852107 | 838.9973 | 0.15012 | 0.4489772 | 0.5510228 | 838.9973 | 0.15012 | 0.4489772
837.06857 | 0.16498 | 0.5964354 | 0.4035646 | 2.903565 | 837.06857 | 0.2063 | 0.6469518 | 0.3530482 | 1.853048 | 837.06857 | 0.14994 | 0.4484388 | 0.5515612 | 837.06857 | 0.14994 | 0.4484388
835.13984 | 0.16488 | 0.5960739 | 0.4039261 | 2.903926 | 835.13984 | 0.20612 | 0.6463874 | 0.3536126 | 1.853613 | 835.13984 | 0.14992 | 0.448379 | 0.551621 | 835.13984 | 0.14992 | 0.448379
833.21111 | 0.16475 | 0.5956039 | 0.4043961 | 2.904396 | 833.21111 | 0.20605 | 0.6461678 | 0.3538322 | 1.853832 | 833.21111 | 0.14983 | 0.4481098 | 0.5518902 | 833.21111 | 0.14983 | 0.4481098
831.28238 | 0.16451 | 0.5947363 | 0.4052637 | 2.905264 | 831.28238 | 0.20591 | 0.6457288 | 0.3542712 | 1.854271 | 831.28238 | 0.14963 | 0.4475117 | 0.5524883 | 831.28238 | 0.14963 | 0.4475117
829.35365 | 0.1642 | 0.5936156 | 0.4063844 | 2.906384 | 829.35365 | 0.20564 | 0.6448821 | 0.3551179 | 1.855118 | 829.35365 | 0.14943 | 0.4469135 | 0.5530865 | 829.35365 | 0.14943 | 0.4469135
827.42492 | 0.16403 | 0.593001 | 0.406999 | 2.906999 | 827.42492 | 0.20538 | 0.6440667 | 0.3559333 | 1.855933 | 827.42492 | 0.14926 | 0.4464051 | 0.5535949 | 827.42492 | 0.14926 | 0.4464051
825.49619 | 0.16401 | 0.5929287 | 0.4070713 | 2.907071 | 825.49619 | 0.20525 | 0.6436591 | 0.3563409 | 1.856341 | 825.49619 | 0.14909 | 0.4458966 | 0.5541034 | 825.49619 | 0.14909 | 0.4458966
823.56746 | 0.16383 | 0.5922779 | 0.4077221 | 2.907722 | 823.56746 | 0.2051 | 0.6431887 | 0.3568113 | 1.856811 | 823.56746 | 0.14889 | 0.4452985 | 0.5547015 | 823.56746 | 0.14889 | 0.4452985
821.63873 | 0.16342 | 0.5907957 | 0.4092043 | 2.909204 | 821.63873 | 0.20476 | 0.6421224 | 0.3578776 | 1.857878 | 821.63873 | 0.14867 | 0.4446405 | 0.5553595 | 821.63873 | 0.14867 | 0.4446405
819.71 | 0.16302 | 0.5893496 | 0.4106504 | 2.91065 | 819.71 | 0.20437 | 0.6408994 | 0.3591006 | 1.859101 | 819.71 | 0.14848 | 0.4440723 | 0.5559277 | 819.71 | 0.14848 | 0.4440723
817.78127 | 0.1628 | 0.5885543 | 0.4114457 | 2.911446 | 817.78127 | 0.20418 | 0.6403036 | 0.3596964 | 1.859696 | 817.78127 | 0.14838 | 0.4437732 | 0.5562268 | 817.78127 | 0.14838 | 0.4437732
815.85254 | 0.16259 | 0.5877951 | 0.4122049 | 2.912205 | 815.85254 | 0.20412 | 0.6401154 | 0.3598846 | 1.859885 | 815.85254 | 0.14827 | 0.4434442 | 0.5565558 | 815.85254 | 0.14827 | 0.4434442
813.92381 | 0.16228 | 0.5866744 | 0.4133256 | 2.913326 | 813.92381 | 0.20396 | 0.6396136 | 0.3603864 | 1.860386 | 813.92381 | 0.14806 | 0.4428161 | 0.5571839 | 813.92381 | 0.14806 | 0.4428161
811.99508 | 0.162 | 0.5856621 | 0.4143379 | 2.914338 | 811.99508 | 0.20371 | 0.6388297 | 0.3611703 | 1.86117 | 811.99508 | 0.14784 | 0.4421582 | 0.5578418 | 811.99508 | 0.14784 | 0.4421582
810.06635 | 0.16184 | 0.5850837 | 0.4149163 | 2.914916 | 810.06635 | 0.20343 | 0.6379516 | 0.3620484 | 1.862048 | 810.06635 | 0.14762 | 0.4415002 | 0.5584998 | 810.06635 | 0.14762 | 0.4415002
808.13762 | 0.16171 | 0.5846137 | 0.4153863 | 2.915386 | 808.13762 | 0.20307 | 0.6368226 | 0.3631774 | 1.863177 | 808.13762 | 0.14734 | 0.4406628 | 0.5593372 | 808.13762 | 0.14734 | 0.4406628
806.2089 | 0.16149 | 0.5838184 | 0.4161816 | 2.916182 | 806.2089 | 0.20268 | 0.6355996 | 0.3644004 | 1.8644 | 806.2089 | 0.14705 | 0.4397954 | 0.5602046 | 806.2089 | 0.14705 | 0.4397954
804.28017 | 0.16114 | 0.5825531 | 0.4174469 | 2.917447 | 804.28017 | 0.20242 | 0.6347842 | 0.3652158 | 1.865216 | 804.28017 | 0.14685 | 0.4391973 | 0.5608027 | 804.28017 | 0.14685 | 0.4391973
802.35144 | 0.16071 | 0.5809985 | 0.4190015 | 2.919001 | 802.35144 | 0.20232 | 0.6344706 | 0.3655294 | 1.865529 | 802.35144 | 0.14669 | 0.4387187 | 0.5612813 | 802.35144 | 0.14669 | 0.4387187
800.42271 | 0.16042 | 0.5799501 | 0.4200499 | 2.92005 | 800.42271 | 0.20218 | 0.6340316 | 0.3659684 | 1.865968 | 800.42271 | 0.14656 | 0.4383299 | 0.5616701 | 800.42271 | 0.14656 | 0.4383299
798.49398 | 0.16033 | 0.5796247 | 0.4203753 | 2.920375 | 798.49398 | 0.20184 | 0.6329654 | 0.3670346 | 1.867035 | 798.49398 | 0.14648 | 0.4380907 | 0.5619093 | 798.49398 | 0.14648 | 0.4380907
796.56525 | 0.16018 | 0.5790825 | 0.4209175 | 2.920918 | 796.56525 | 0.20149 | 0.6318678 | 0.3681322 | 1.868132 | 796.56525 | 0.14633 | 0.4376421 | 0.5623579 | 796.56525 | 0.14633 | 0.4376421
794.63652 | 0.1599 | 0.5780702 | 0.4219298 | 2.92193 | 794.63652 | 0.20134 | 0.6313974 | 0.3686026 | 1.868603 | 794.63652 | 0.14609 | 0.4369243 | 0.5630757 | 794.63652 | 0.14609 | 0.4369243
792.70779 | 0.15966 | 0.5772026 | 0.4227974 | 2.922797 | 792.70779 | 0.20134 | 0.6313974 | 0.3686026 | 1.868603 | 792.70779 | 0.14592 | 0.4364158 | 0.5635842 | 792.70779 | 0.14592 | 0.4364158
790.77906 | 0.15945 | 0.5764434 | 0.4235566 | 2.923557 | 790.77906 | 0.20133 | 0.631366 | 0.368634 | 1.868634 | 790.77906 | 0.14578 | 0.4359971 | 0.5640029 | 790.77906 | 0.14578 | 0.4359971
788.85033 | 0.15918 | 0.5754673 | 0.4245327 | 2.924533 | 788.85033 | 0.20119 | 0.630927 | 0.369073 | 1.869073 | 788.85033 | 0.14551 | 0.4351896 | 0.5648104 | 788.85033 | 0.14551 | 0.4351896
786.9216 | 0.15891 | 0.5744912 | 0.4255088 | 2.925509 | 786.9216 | 0.20081 | 0.6297353 | 0.3702647 | 1.870265 | 786.9216 | 0.14511 | 0.4339933 | 0.5660067 | 786.9216 | 0.14511 | 0.4339933
784.99287 | 0.15874 | 0.5738766 | 0.4261234 | 2.926123 | 784.99287 | 0.20028 | 0.6280733 | 0.3719267 | 1.871927 | 784.99287 | 0.14473 | 0.4328568 | 0.5671432 | 784.99287 | 0.14473 | 0.4328568
783.06414 | 0.1586 | 0.5733704 | 0.4266296 | 2.92663 | 783.06414 | 0.19994 | 0.627007 | 0.372993 | 1.872993 | 783.06414 | 0.14451 | 0.4321988 | 0.5678012 | 783.06414 | 0.14451 | 0.4321988
781.13541 | 0.15848 | 0.5729366 | 0.4270634 | 2.927063 | 781.13541 | 0.19997 | 0.6271011 | 0.3728989 | 1.872899 | 781.13541 | 0.14444 | 0.4319895 | 0.5680105 | 781.13541 | 0.14444 | 0.4319895
779.20668 | 0.15836 | 0.5725028 | 0.4274972 | 2.927497 | 779.20668 | 0.20009 | 0.6274774 | 0.3725226 | 1.872523 | 779.20668 | 0.14435 | 0.4317203 | 0.5682797 | 779.20668 | 0.14435 | 0.4317203
777.27795 | 0.15818 | 0.5718521 | 0.4281479 | 2.928148 | 777.27795 | 0.19992 | 0.6269443 | 0.3730557 | 1.873056 | 777.27795 | 0.1442 | 0.4312717 | 0.5687283 | 777.27795 | 0.1442 | 0.4312717
775.34922 | 0.15804 | 0.5713459 | 0.4286541 | 2.928654 | 775.34922 | 0.19959 | 0.6259094 | 0.3740906 | 1.874091 | 775.34922 | 0.14412 | 0.4310324 | 0.5689676 | 775.34922 | 0.14412 | 0.4310324
773.4205 | 0.15796 | 0.5710567 | 0.4289433 | 2.928943 | 773.4205 | 0.19933 | 0.6250941 | 0.3749059 | 1.874906 | 773.4205 | 0.14403 | 0.4307632 | 0.5692368 | 773.4205 | 0.14403 | 0.4307632
771.49177 | 0.15774 | 0.5702614 | 0.4297386 | 2.929739 | 771.49177 | 0.19907 | 0.6242787 | 0.3757213 | 1.875721 | 771.49177 | 0.1438 | 0.4300754 | 0.5699246 | 771.49177 | 0.1438 | 0.4300754
769.56304 | 0.15733 | 0.5687791 | 0.4312209 | 2.931221 | 769.56304 | 0.19877 | 0.6233379 | 0.3766621 | 1.876662 | 769.56304 | 0.14347 | 0.4290884 | 0.5709116 | 769.56304 | 0.14347 | 0.4290884
767.63431 | 0.15692 | 0.5672969 | 0.4327031 | 2.932703 | 767.63431 | 0.19851 | 0.6225226 | 0.3774774 | 1.877477 | 767.63431 | 0.14317 | 0.4281912 | 0.5718088 | 767.63431 | 0.14317 | 0.4281912
765.70558 | 0.15672 | 0.5665739 | 0.4334261 | 2.933426 | 765.70558 | 0.19837 | 0.6220835 | 0.3779165 | 1.877916 | 765.70558 | 0.14299 | 0.4276528 | 0.5723472 | 765.70558 | 0.14299 | 0.4276528
763.77685 | 0.15663 | 0.5662485 | 0.4337515 | 2.933751 | 763.77685 | 0.19832 | 0.6219267 | 0.3780733 | 1.878073 | 763.77685 | 0.14282 | 0.4271444 | 0.5728556 | 763.77685 | 0.14282 | 0.4271444
761.84812 | 0.15649 | 0.5657424 | 0.4342576 | 2.934258 | 761.84812 | 0.19821 | 0.6215818 | 0.3784182 | 1.878418 | 761.84812 | 0.14257 | 0.4263967 | 0.5736033 | 761.84812 | 0.14257 | 0.4263967
759.91939 | 0.15634 | 0.5652001 | 0.4347999 | 2.9348 | 759.91939 | 0.19791 | 0.620641 | 0.379359 | 1.879359 | 759.91939 | 0.14233 | 0.4256789 | 0.5743211 | 759.91939 | 0.14233 | 0.4256789
757.99066 | 0.15614 | 0.5644771 | 0.4355229 | 2.935523 | 757.99066 | 0.19754 | 0.6194807 | 0.3805193 | 1.880519 | 757.99066 | 0.14222 | 0.4253499 | 0.5746501 | 757.99066 | 0.14222 | 0.4253499
756.06193 | 0.15586 | 0.5634648 | 0.4365352 | 2.936535 | 756.06193 | 0.19731 | 0.6187594 | 0.3812406 | 1.881241 | 756.06193 | 0.14215 | 0.4251406 | 0.5748594 | 756.06193 | 0.14215 | 0.4251406
754.1332 | 0.15552 | 0.5622356 | 0.4377644 | 2.937764 | 754.1332 | 0.19714 | 0.6182263 | 0.3817737 | 1.881774 | 754.1332 | 0.142 | 0.4246919 | 0.5753081 | 754.1332 | 0.142 | 0.4246919
752.20447 | 0.15513 | 0.5608257 | 0.4391743 | 2.939174 | 752.20447 | 0.19685 | 0.6173169 | 0.3826831 | 1.882683 | 752.20447 | 0.14169 | 0.4237648 | 0.5762352 | 752.20447 | 0.14169 | 0.4237648
750.27574 | 0.15478 | 0.5595604 | 0.4404396 | 2.94044 | 750.27574 | 0.19655 | 0.6163761 | 0.3836239 | 1.883624 | 750.27574 | 0.14139 | 0.4228676 | 0.5771324 | 750.27574 | 0.14139 | 0.4228676
748.34701 | 0.15464 | 0.5590543 | 0.4409457 | 2.940946 | 748.34701 | 0.19635 | 0.6157489 | 0.3842511 | 1.884251 | 748.34701 | 0.14131 | 0.4226283 | 0.5773717 | 748.34701 | 0.14131 | 0.4226283
746.41828 | 0.15469 | 0.559235 | 0.440765 | 2.940765 | 746.41828 | 0.19628 | 0.6155294 | 0.3844706 | 1.884471 | 746.41828 | 0.14136 | 0.4227778 | 0.5772222 | 746.41828 | 0.14136 | 0.4227778
744.48955 | 0.15464 | 0.5590543 | 0.4409457 | 2.940946 | 744.48955 | 0.19624 | 0.6154039 | 0.3845961 | 1.884596 | 744.48955 | 0.14132 | 0.4226582 | 0.5773418 | 744.48955 | 0.14132 | 0.4226582
742.56082 | 0.15437 | 0.5580782 | 0.4419218 | 2.941922 | 742.56082 | 0.19601 | 0.6146826 | 0.3853174 | 1.885317 | 742.56082 | 0.14109 | 0.4219703 | 0.5780297 | 742.56082 | 0.14109 | 0.4219703
740.6321 | 0.15413 | 0.5572105 | 0.4427895 | 2.942789 | 740.6321 | 0.1957 | 0.6137105 | 0.3862895 | 1.88629 | 740.6321 | 0.14078 | 0.4210432 | 0.5789568 | 740.6321 | 0.14078 | 0.4210432
738.70337 | 0.15401 | 0.5567767 | 0.4432233 | 2.943223 | 738.70337 | 0.19556 | 0.6132715 | 0.3867285 | 1.886729 | 738.70337 | 0.14048 | 0.420146 | 0.579854 | 738.70337 | 0.14048 | 0.420146
736.77464 | 0.15378 | 0.5559452 | 0.4440548 | 2.944055 | 736.77464 | 0.19552 | 0.613146 | 0.386854 | 1.886854 | 736.77464 | 0.14023 | 0.4193983 | 0.5806017 | 736.77464 | 0.14023 | 0.4193983
734.84591 | 0.15336 | 0.5544268 | 0.4455732 | 2.945573 | 734.84591 | 0.19538 | 0.612707 | 0.387293 | 1.887293 | 734.84591 | 0.14008 | 0.4189496 | 0.5810504 | 734.84591 | 0.14008 | 0.4189496
732.91718 | 0.15292 | 0.5528361 | 0.4471639 | 2.947164 | 732.91718 | 0.19509 | 0.6117975 | 0.3882025 | 1.888202 | 732.91718 | 0.1399 | 0.4184113 | 0.5815887 | 732.91718 | 0.1399 | 0.4184113
730.98845 | 0.15262 | 0.5517516 | 0.4482484 | 2.948248 | 730.98845 | 0.19469 | 0.6105432 | 0.3894568 | 1.889457 | 730.98845 | 0.1396 | 0.4175141 | 0.5824859 | 730.98845 | 0.1396 | 0.4175141
729.05972 | 0.15237 | 0.5508478 | 0.4491522 | 2.949152 | 729.05972 | 0.1943 | 0.6093201 | 0.3906799 | 1.89068 | 729.05972 | 0.13925 | 0.4164673 | 0.5835327 | 729.05972 | 0.13925 | 0.4164673
727.13099 | 0.15208 | 0.5497994 | 0.4502006 | 2.950201 | 727.13099 | 0.19403 | 0.6084734 | 0.3915266 | 1.891527 | 727.13099 | 0.13901 | 0.4157495 | 0.5842505 | 727.13099 | 0.13901 | 0.4157495
725.20226 | 0.15187 | 0.5490402 | 0.4509598 | 2.95096 | 725.20226 | 0.19393 | 0.6081598 | 0.3918402 | 1.89184 | 725.20226 | 0.13889 | 0.4153906 | 0.5846094 | 725.20226 | 0.13889 | 0.4153906
723.27353 | 0.15182 | 0.5488594 | 0.4511406 | 2.951141 | 723.27353 | 0.1939 | 0.6080657 | 0.3919343 | 1.891934 | 723.27353 | 0.13879 | 0.4150915 | 0.5849085 | 723.27353 | 0.13879 | 0.4150915
721.3448 | 0.15175 | 0.5486063 | 0.4513937 | 2.951394 | 721.3448 | 0.19385 | 0.6079089 | 0.3920911 | 1.892091 | 721.3448 | 0.13866 | 0.4147027 | 0.5852973 | 721.3448 | 0.13866 | 0.4147027
719.41607 | 0.15151 | 0.5477387 | 0.4522613 | 2.952261 | 719.41607 | 0.1937 | 0.6074385 | 0.3925615 | 1.892561 | 719.41607 | 0.13846 | 0.4141046 | 0.5858954 | 719.41607 | 0.13846 | 0.4141046
717.48734 | 0.15128 | 0.5469072 | 0.4530928 | 2.953093 | 717.48734 | 0.19341 | 0.6065291 | 0.3934709 | 1.893471 | 717.48734 | 0.13819 | 0.413297 | 0.586703 | 717.48734 | 0.13819 | 0.413297
715.55861 | 0.15118 | 0.5465457 | 0.4534543 | 2.953454 | 715.55861 | 0.1931 | 0.6055569 | 0.3944431 | 1.894443 | 715.55861 | 0.13797 | 0.4126391 | 0.5873609 | 715.55861 | 0.13797 | 0.4126391
713.62988 | 0.15105 | 0.5460757 | 0.4539243 | 2.953924 | 713.62988 | 0.19279 | 0.6045848 | 0.3954152 | 1.895415 | 713.62988 | 0.13781 | 0.4121605 | 0.5878395 | 713.62988 | 0.13781 | 0.4121605
711.70115 | 0.15083 | 0.5452804 | 0.4547196 | 2.95472 | 711.70115 | 0.19242 | 0.6034245 | 0.3965755 | 1.896576 | 711.70115 | 0.13764 | 0.4116521 | 0.5883479 | 711.70115 | 0.13764 | 0.4116521
709.77242 | 0.15067 | 0.5447019 | 0.4552981 | 2.955298 | 709.77242 | 0.19211 | 0.6024523 | 0.3975477 | 1.897548 | 709.77242 | 0.13742 | 0.4109941 | 0.5890059 | 709.77242 | 0.13742 | 0.4109941
707.8437 | 0.15051 | 0.5441235 | 0.4558765 | 2.955877 | 707.8437 | 0.19191 | 0.6018251 | 0.3981749 | 1.898175 | 707.8437 | 0.13722 | 0.410396 | 0.589604 | 707.8437 | 0.13722 | 0.410396
705.91497 | 0.15022 | 0.5430751 | 0.4569249 | 2.956925 | 705.91497 | 0.19172 | 0.6012293 | 0.3987707 | 1.898771 | 705.91497 | 0.13711 | 0.410067 | 0.589933 | 705.91497 | 0.13711 | 0.410067
703.98624 | 0.14984 | 0.5417013 | 0.4582987 | 2.958299 | 703.98624 | 0.19156 | 0.6007275 | 0.3992725 | 1.899272 | 703.98624 | 0.13697 | 0.4096483 | 0.5903517 | 703.98624 | 0.13697 | 0.4096483
702.05751 | 0.14954 | 0.5406168 | 0.4593832 | 2.959383 | 702.05751 | 0.19147 | 0.6004453 | 0.3995547 | 1.899555 | 702.05751 | 0.13669 | 0.4088109 | 0.5911891 | 702.05751 | 0.13669 | 0.4088109
700.12878 | 0.14937 | 0.5400022 | 0.4599978 | 2.959998 | 700.12878 | 0.19136 | 0.6001004 | 0.3998996 | 1.8999 | 700.12878 | 0.13634 | 0.4077641 | 0.5922359 | 700.12878 | 0.13634 | 0.4077641
698.20005 | 0.14916 | 0.539243 | 0.460757 | 2.960757 | 698.20005 | 0.19108 | 0.5992223 | 0.4007777 | 1.900778 | 698.20005 | 0.13604 | 0.4068669 | 0.5931331 | 698.20005 | 0.13604 | 0.4068669
696.27132 | 0.14878 | 0.5378692 | 0.4621308 | 2.962131 | 696.27132 | 0.19067 | 0.5979365 | 0.4020635 | 1.902063 | 696.27132 | 0.1358 | 0.4061491 | 0.5938509 | 696.27132 | 0.1358 | 0.4061491
694.34259 | 0.14838 | 0.5364231 | 0.4635769 | 2.963577 | 694.34259 | 0.19034 | 0.5969017 | 0.4030983 | 1.903098 | 694.34259 | 0.13553 | 0.4053415 | 0.5946585 | 694.34259 | 0.13553 | 0.4053415
692.41386 | 0.14807 | 0.5353024 | 0.4646976 | 2.964698 | 692.41386 | 0.19013 | 0.5962431 | 0.4037569 | 1.903757 | 692.41386 | 0.13527 | 0.4045639 | 0.5954361 | 692.41386 | 0.13527 | 0.4045639
690.48513 | 0.14785 | 0.5345071 | 0.4654929 | 2.965493 | 690.48513 | 0.18992 | 0.5955845 | 0.4044155 | 1.904415 | 690.48513 | 0.13509 | 0.4040256 | 0.5959744 | 690.48513 | 0.13509 | 0.4040256
688.5564 | 0.14765 | 0.533784 | 0.466216 | 2.966216 | 688.5564 | 0.18969 | 0.5948633 | 0.4051367 | 1.905137 | 688.5564 | 0.135 | 0.4037564 | 0.5962436 | 688.5564 | 0.135 | 0.4037564
686.62767 | 0.14745 | 0.533061 | 0.466939 | 2.966939 | 686.62767 | 0.18969 | 0.5948633 | 0.4051367 | 1.905137 | 686.62767 | 0.13497 | 0.4036667 | 0.5963333 | 686.62767 | 0.13497 | 0.4036667
684.69894 | 0.14726 | 0.5323741 | 0.4676259 | 2.967626 | 684.69894 | 0.18974 | 0.5950201 | 0.4049799 | 1.90498 | 684.69894 | 0.13484 | 0.4032779 | 0.5967221 | 684.69894 | 0.13484 | 0.4032779
682.77021 | 0.14707 | 0.5316872 | 0.4683128 | 2.968313 | 682.77021 | 0.18951 | 0.5942988 | 0.4057012 | 1.905701 | 682.77021 | 0.13458 | 0.4025003 | 0.5974997 | 682.77021 | 0.13458 | 0.4025003
680.84148 | 0.14682 | 0.5307834 | 0.4692166 | 2.969217 | 680.84148 | 0.18912 | 0.5930758 | 0.4069242 | 1.906924 | 680.84148 | 0.1344 | 0.401962 | 0.598038 | 680.84148 | 0.1344 | 0.401962
678.91275 | 0.14656 | 0.5298435 | 0.4701565 | 2.970157 | 678.91275 | 0.18884 | 0.5921977 | 0.4078023 | 1.907802 | 678.91275 | 0.13439 | 0.401932 | 0.598068 | 678.91275 | 0.13439 | 0.401932
676.98402 | 0.14632 | 0.5289758 | 0.4710242 | 2.971024 | 676.98402 | 0.18872 | 0.5918214 | 0.4081786 | 1.908179 | 676.98402 | 0.13432 | 0.4017227 | 0.5982773 | 676.98402 | 0.13432 | 0.4017227
675.0553 | 0.14605 | 0.5279997 | 0.4720003 | 2.972 | 675.0553 | 0.18857 | 0.591351 | 0.408649 | 1.908649 | 675.0553 | 0.13402 | 0.4008255 | 0.5991745 | 675.0553 | 0.13402 | 0.4008255
673.12657 | 0.14571 | 0.5267705 | 0.4732295 | 2.973229 | 673.12657 | 0.18816 | 0.5900652 | 0.4099348 | 1.909935 | 673.12657 | 0.13363 | 0.3996591 | 0.6003409 | 673.12657 | 0.13363 | 0.3996591
671.19784 | 0.14544 | 0.5257944 | 0.4742056 | 2.974206 | 671.19784 | 0.18776 | 0.5888108 | 0.4111892 | 1.911189 | 671.19784 | 0.13349 | 0.3992403 | 0.6007597 | 671.19784 | 0.13349 | 0.3992403
669.26911 | 0.14583 | 0.5272044 | 0.4727956 | 2.972796 | 669.26911 | 0.18797 | 0.5894694 | 0.4105306 | 1.910531 | 669.26911 | 0.13409 | 0.4010348 | 0.5989652 | 669.26911 | 0.13409 | 0.4010348
667.34038 | 0.14651 | 0.5296627 | 0.4703373 | 2.970337 | 667.34038 | 0.18836 | 0.5906924 | 0.4093076 | 1.909308 | 667.34038 | 0.13477 | 0.4030685 | 0.5969315 | 667.34038 | 0.13477 | 0.4030685
665.41165 | 0.14613 | 0.5282889 | 0.4717111 | 2.971711 | 665.41165 | 0.18794 | 0.5893753 | 0.4106247 | 1.910625 | 665.41165 | 0.13415 | 0.4012143 | 0.5987857 | 665.41165 | 0.13415 | 0.4012143
663.48292 | 0.1455 | 0.5260114 | 0.4739886 | 2.973989 | 663.48292 | 0.18753 | 0.5880896 | 0.4119104 | 1.91191 | 663.48292 | 0.13328 | 0.3986123 | 0.6013877 | 663.48292 | 0.13328 | 0.3986123
661.55419 | 0.14512 | 0.5246376 | 0.4753624 | 2.975362 | 661.55419 | 0.18738 | 0.5876192 | 0.4123808 | 1.912381 | 661.55419 | 0.13285 | 0.3973262 | 0.6026738 | 661.55419 | 0.13285 | 0.3973262
659.62546 | 0.14486 | 0.5236976 | 0.4763024 | 2.976302 | 659.62546 | 0.18718 | 0.586992 | 0.413008 | 1.913008 | 659.62546 | 0.13272 | 0.3969374 | 0.6030626 | 659.62546 | 0.13272 | 0.3969374
657.69673 | 0.14465 | 0.5229384 | 0.4770616 | 2.977062 | 657.69673 | 0.18687 | 0.5860198 | 0.4139802 | 1.91398 | 657.69673 | 0.13254 | 0.3963991 | 0.6036009 | 657.69673 | 0.13254 | 0.3963991
655.768 | 0.14442 | 0.5221069 | 0.4778931 | 2.977893 | 655.768 | 0.18663 | 0.5852672 | 0.4147328 | 1.914733 | 655.768 | 0.13229 | 0.3956514 | 0.6043486 | 655.768 | 0.13229 | 0.3956514
653.83927 | 0.14414 | 0.5210947 | 0.4789053 | 2.978905 | 653.83927 | 0.18652 | 0.5849222 | 0.4150778 | 1.915078 | 653.83927 | 0.13211 | 0.3951131 | 0.6048869 | 653.83927 | 0.13211 | 0.3951131
651.91054 | 0.14396 | 0.5204439 | 0.4795561 | 2.979556 | 651.91054 | 0.18654 | 0.5849849 | 0.4150151 | 1.915015 | 651.91054 | 0.13201 | 0.394814 | 0.605186 | 651.91054 | 0.13201 | 0.394814
649.98181 | 0.14397 | 0.5204801 | 0.4795199 | 2.97952 | 649.98181 | 0.18652 | 0.5849222 | 0.4150778 | 1.915078 | 649.98181 | 0.13191 | 0.3945149 | 0.6054851 | 649.98181 | 0.13191 | 0.3945149
648.05308 | 0.14399 | 0.5205524 | 0.4794476 | 2.979448 | 648.05308 | 0.18629 | 0.584201 | 0.415799 | 1.915799 | 648.05308 | 0.13177 | 0.3940962 | 0.6059038 | 648.05308 | 0.13177 | 0.3940962
646.12435 | 0.14398 | 0.5205163 | 0.4794837 | 2.979484 | 646.12435 | 0.18594 | 0.5831034 | 0.4168966 | 1.916897 | 646.12435 | 0.13154 | 0.3934083 | 0.6065917 | 646.12435 | 0.13154 | 0.3934083
644.19562 | 0.14403 | 0.520697 | 0.479303 | 2.979303 | 644.19562 | 0.18561 | 0.5820685 | 0.4179315 | 1.917932 | 644.19562 | 0.13123 | 0.3924812 | 0.6075188 | 644.19562 | 0.13123 | 0.3924812
642.2669 | 0.14417 | 0.5212031 | 0.4787969 | 2.978797 | 642.2669 | 0.18538 | 0.5813472 | 0.4186528 | 1.918653 | 642.2669 | 0.13101 | 0.3918232 | 0.6081768 | 642.2669 | 0.13101 | 0.3918232
640.33817 | 0.14446 | 0.5222515 | 0.4777485 | 2.977748 | 640.33817 | 0.18533 | 0.5811904 | 0.4188096 | 1.91881 | 640.33817 | 0.13107 | 0.3920026 | 0.6079974 | 640.33817 | 0.13107 | 0.3920026
638.40944 | 0.14476 | 0.5233361 | 0.4766639 | 2.976664 | 638.40944 | 0.1853 | 0.5810963 | 0.4189037 | 1.918904 | 638.40944 | 0.13121 | 0.3924213 | 0.6075787 | 638.40944 | 0.13121 | 0.3924213
636.48071 | 0.14477 | 0.5233723 | 0.4766277 | 2.976628 | 636.48071 | 0.18514 | 0.5805946 | 0.4194054 | 1.919405 | 636.48071 | 0.13107 | 0.3920026 | 0.6079974 | 636.48071 | 0.13107 | 0.3920026
634.55198 | 0.14444 | 0.5221792 | 0.4778208 | 2.977821 | 634.55198 | 0.18491 | 0.5798733 | 0.4201267 | 1.920127 | 634.55198 | 0.13071 | 0.3909259 | 0.6090741 | 634.55198 | 0.13071 | 0.3909259
632.62325 | 0.14398 | 0.5205163 | 0.4794837 | 2.979484 | 632.62325 | 0.18457 | 0.5788071 | 0.4211929 | 1.921193 | 632.62325 | 0.13035 | 0.3898493 | 0.6101507 | 632.62325 | 0.13035 | 0.3898493
630.69452 | 0.14363 | 0.5192509 | 0.4807491 | 2.980749 | 630.69452 | 0.18414 | 0.5774586 | 0.4225414 | 1.922541 | 630.69452 | 0.13007 | 0.3890118 | 0.6109882 | 630.69452 | 0.13007 | 0.3890118
628.76579 | 0.14353 | 0.5188894 | 0.4811106 | 2.981111 | 628.76579 | 0.18385 | 0.5765492 | 0.4234508 | 1.923451 | 628.76579 | 0.12986 | 0.3883838 | 0.6116162 | 628.76579 | 0.12986 | 0.3883838
626.83706 | 0.14354 | 0.5189256 | 0.4810744 | 2.981074 | 626.83706 | 0.18382 | 0.5764551 | 0.4235449 | 1.923545 | 626.83706 | 0.12973 | 0.387995 | 0.612005 | 626.83706 | 0.12973 | 0.387995
624.90833 | 0.14349 | 0.5187448 | 0.4812552 | 2.981255 | 624.90833 | 0.18383 | 0.5764865 | 0.4235135 | 1.923514 | 624.90833 | 0.12959 | 0.3875763 | 0.6124237 | 624.90833 | 0.12959 | 0.3875763
622.9796 | 0.14341 | 0.5184556 | 0.4815444 | 2.981544 | 622.9796 | 0.18368 | 0.5760161 | 0.4239839 | 1.923984 | 622.9796 | 0.12934 | 0.3868286 | 0.6131714 | 622.9796 | 0.12934 | 0.3868286
621.05087 | 0.14327 | 0.5179495 | 0.4820505 | 2.982051 | 621.05087 | 0.18347 | 0.5753575 | 0.4246425 | 1.924642 | 621.05087 | 0.12903 | 0.3859014 | 0.6140986 | 621.05087 | 0.12903 | 0.3859014
619.12214 | 0.14312 | 0.5174072 | 0.4825928 | 2.982593 | 619.12214 | 0.18335 | 0.5749812 | 0.4250188 | 1.925019 | 619.12214 | 0.12887 | 0.3854229 | 0.6145771 | 619.12214 | 0.12887 | 0.3854229
617.19341 | 0.14305 | 0.5171541 | 0.4828459 | 2.982846 | 617.19341 | 0.18325 | 0.5746676 | 0.4253324 | 1.925332 | 617.19341 | 0.12892 | 0.3855724 | 0.6144276 | 617.19341 | 0.12892 | 0.3855724
615.26468 | 0.14309 | 0.5172987 | 0.4827013 | 2.982701 | 615.26468 | 0.18306 | 0.5740718 | 0.4259282 | 1.925928 | 615.26468 | 0.12898 | 0.3857519 | 0.6142481 | 615.26468 | 0.12898 | 0.3857519
613.33595 | 0.14313 | 0.5174433 | 0.4825567 | 2.982557 | 613.33595 | 0.1828 | 0.5732564 | 0.4267436 | 1.926744 | 613.33595 | 0.12886 | 0.385393 | 0.614607 | 613.33595 | 0.12886 | 0.385393
611.40722 | 0.143 | 0.5169734 | 0.4830266 | 2.983027 | 611.40722 | 0.18263 | 0.5727233 | 0.4272767 | 1.927277 | 611.40722 | 0.12869 | 0.3848846 | 0.6151154 | 611.40722 | 0.12869 | 0.3848846
609.4785 | 0.14267 | 0.5157803 | 0.4842197 | 2.98422 | 609.4785 | 0.1825 | 0.5723156 | 0.4276844 | 1.927684 | 609.4785 | 0.12855 | 0.3844658 | 0.6155342 | 609.4785 | 0.12855 | 0.3844658
607.54977 | 0.14214 | 0.5138643 | 0.4861357 | 2.986136 | 607.54977 | 0.18226 | 0.571563 | 0.428437 | 1.928437 | 607.54977 | 0.12827 | 0.3836284 | 0.6163716 | 607.54977 | 0.12827 | 0.3836284
605.62104 | 0.14152 | 0.5116229 | 0.4883771 | 2.988377 | 605.62104 | 0.18197 | 0.5706535 | 0.4293465 | 1.929346 | 605.62104 | 0.12783 | 0.3823125 | 0.6176875 | 605.62104 | 0.12783 | 0.3823125
603.69231 | 0.14102 | 0.5098153 | 0.4901847 | 2.990185 | 603.69231 | 0.18181 | 0.5701518 | 0.4298482 | 1.929848 | 603.69231 | 0.12744 | 0.3811461 | 0.6188539 | 603.69231 | 0.12744 | 0.3811461
601.76358 | 0.1407 | 0.5086584 | 0.4913416 | 2.991342 | 601.76358 | 0.18176 | 0.569995 | 0.430005 | 1.930005 | 601.76358 | 0.12733 | 0.3808171 | 0.6191829 | 601.76358 | 0.12733 | 0.3808171
599.83485 | 0.14052 | 0.5080077 | 0.4919923 | 2.991992 | 599.83485 | 0.18171 | 0.5698382 | 0.4301618 | 1.930162 | 599.83485 | 0.12746 | 0.3812059 | 0.6187941 | 599.83485 | 0.12746 | 0.3812059
597.90612 | 0.14041 | 0.50761 | 0.49239 | 2.99239 | 597.90612 | 0.18161 | 0.5695246 | 0.4304754 | 1.930475 | 597.90612 | 0.12762 | 0.3816844 | 0.6183156 | 597.90612 | 0.12762 | 0.3816844
595.97739 | 0.14038 | 0.5075015 | 0.4924985 | 2.992498 | 595.97739 | 0.18145 | 0.5690228 | 0.4309772 | 1.930977 | 595.97739 | 0.12762 | 0.3816844 | 0.6183156 | 595.97739 | 0.12762 | 0.3816844
594.04866 | 0.14025 | 0.5070316 | 0.4929684 | 2.992968 | 594.04866 | 0.1812 | 0.5682388 | 0.4317612 | 1.931761 | 594.04866 | 0.12752 | 0.3813853 | 0.6186147 | 594.04866 | 0.12752 | 0.3813853
592.11993 | 0.13985 | 0.5055855 | 0.4944145 | 2.994415 | 592.11993 | 0.18097 | 0.5675176 | 0.4324824 | 1.932482 | 592.11993 | 0.12749 | 0.3812956 | 0.6187044 | 592.11993 | 0.12749 | 0.3812956
590.1912 | 0.13927 | 0.5034887 | 0.4965113 | 2.996511 | 590.1912 | 0.18078 | 0.5669217 | 0.4330783 | 1.933078 | 590.1912 | 0.12744 | 0.3811461 | 0.6188539 | 590.1912 | 0.12744 | 0.3811461
588.26247 | 0.13881 | 0.5018257 | 0.4981743 | 2.998174 | 588.26247 | 0.18052 | 0.5661064 | 0.4338936 | 1.933894 | 588.26247 | 0.12727 | 0.3806376 | 0.6193624 | 588.26247 | 0.12727 | 0.3806376
586.33374 | 0.13862 | 0.5011388 | 0.4988612 | 2.998861 | 586.33374 | 0.18034 | 0.5655419 | 0.4344581 | 1.934458 | 586.33374 | 0.12712 | 0.380189 | 0.619811 | 586.33374 | 0.12712 | 0.380189
584.40501 | 0.13859 | 0.5010303 | 0.4989697 | 2.99897 | 584.40501 | 0.18037 | 0.565636 | 0.434364 | 1.934364 | 584.40501 | 0.12705 | 0.3799797 | 0.6200203 | 584.40501 | 0.12705 | 0.3799797
582.47628 | 0.13839 | 0.5003073 | 0.4996927 | 2.999693 | 582.47628 | 0.18032 | 0.5654792 | 0.4345208 | 1.934521 | 582.47628 | 0.12685 | 0.3793815 | 0.6206185 | 582.47628 | 0.12685 | 0.3793815
580.54755 | 0.13787 | 0.4984274 | 0.5015726 | 3.001573 | 580.54755 | 0.18001 | 0.564507 | 0.435493 | 1.935493 | 580.54755 | 0.1266 | 0.3786338 | 0.6213662 | 580.54755 | 0.1266 | 0.3786338
578.61882 | 0.13726 | 0.4962221 | 0.5037779 | 3.003778 | 578.61882 | 0.17974 | 0.5636603 | 0.4363397 | 1.93634 | 578.61882 | 0.12651 | 0.3783646 | 0.6216354 | 578.61882 | 0.12651 | 0.3783646
576.6901 | 0.13684 | 0.4947037 | 0.5052963 | 3.005296 | 576.6901 | 0.17965 | 0.5633781 | 0.4366219 | 1.936622 | 576.6901 | 0.12655 | 0.3784843 | 0.6215157 | 576.6901 | 0.12655 | 0.3784843
574.76137 | 0.13649 | 0.4934384 | 0.5065616 | 3.006562 | 574.76137 | 0.17944 | 0.5627195 | 0.4372805 | 1.93728 | 574.76137 | 0.1265 | 0.3783347 | 0.6216653 | 574.76137 | 0.1265 | 0.3783347
572.83264 | 0.13597 | 0.4915585 | 0.5084415 | 3.008441 | 572.83264 | 0.179 | 0.5613397 | 0.4386603 | 1.93866 | 572.83264 | 0.12624 | 0.3775571 | 0.6224429 | 572.83264 | 0.12624 | 0.3775571
570.90391 | 0.13543 | 0.4896063 | 0.5103937 | 3.010394 | 570.90391 | 0.17855 | 0.5599285 | 0.4400715 | 1.940072 | 570.90391 | 0.12593 | 0.37663 | 0.62337 | 570.90391 | 0.12593 | 0.37663
568.97518 | 0.13504 | 0.4881964 | 0.5118036 | 3.011804 | 568.97518 | 0.17819 | 0.5587995 | 0.4412005 | 1.9412 | 568.97518 | 0.12568 | 0.3758823 | 0.6241177 | 568.97518 | 0.12568 | 0.3758823
567.04645 | 0.13461 | 0.4866418 | 0.5133582 | 3.013358 | 567.04645 | 0.17787 | 0.557796 | 0.442204 | 1.942204 | 567.04645 | 0.12539 | 0.375015 | 0.624985 | 567.04645 | 0.12539 | 0.375015
565.11772 | 0.13405 | 0.4846173 | 0.5153827 | 3.015383 | 565.11772 | 0.17755 | 0.5567925 | 0.4432075 | 1.943207 | 565.11772 | 0.12499 | 0.3738186 | 0.6261814 | 565.11772 | 0.12499 | 0.3738186
563.18899 | 0.13354 | 0.4827736 | 0.5172264 | 3.017226 | 563.18899 | 0.17734 | 0.556134 | 0.443866 | 1.943866 | 563.18899 | 0.12482 | 0.3733102 | 0.6266898 | 563.18899 | 0.12482 | 0.3733102
561.26026 | 0.1333 | 0.4819059 | 0.5180941 | 3.018094 | 561.26026 | 0.17733 | 0.5561026 | 0.4438974 | 1.943897 | 561.26026 | 0.12507 | 0.3740579 | 0.6259421 | 561.26026 | 0.12507 | 0.3740579
559.33153 | 0.13338 | 0.4821951 | 0.5178049 | 3.017805 | 559.33153 | 0.17724 | 0.5558204 | 0.4441796 | 1.94418 | 559.33153 | 0.12529 | 0.3747159 | 0.6252841 | 559.33153 | 0.12529 | 0.3747159
557.4028 | 0.13379 | 0.4836774 | 0.5163226 | 3.016323 | 557.4028 | 0.1769 | 0.5547541 | 0.4452459 | 1.945246 | 557.4028 | 0.125 | 0.3738485 | 0.6261515 | 557.4028 | 0.125 | 0.3738485
555.47407 | 0.13454 | 0.4863888 | 0.5136112 | 3.013611 | 555.47407 | 0.17664 | 0.5539388 | 0.4460612 | 1.946061 | 555.47407 | 0.12447 | 0.3722634 | 0.6277366 | 555.47407 | 0.12447 | 0.3722634
553.54534 | 0.13515 | 0.488594 | 0.511406 | 3.011406 | 553.54534 | 0.17657 | 0.5537193 | 0.4462807 | 1.946281 | 553.54534 | 0.12416 | 0.3713363 | 0.6286637 | 553.54534 | 0.12416 | 0.3713363
551.61661 | 0.13506 | 0.4882687 | 0.5117313 | 3.011731 | 551.61661 | 0.17628 | 0.5528098 | 0.4471902 | 1.94719 | 551.61661 | 0.12406 | 0.3710372 | 0.6289628 | 551.61661 | 0.12406 | 0.3710372
549.68788 | 0.13446 | 0.4860996 | 0.5139004 | 3.0139 | 549.68788 | 0.17563 | 0.5507715 | 0.4492285 | 1.949229 | 549.68788 | 0.1239 | 0.3705587 | 0.6294413 | 549.68788 | 0.1239 | 0.3705587
547.75915 | 0.13392 | 0.4841474 | 0.5158526 | 3.015853 | 547.75915 | 0.1751 | 0.5491094 | 0.4508906 | 1.950891 | 547.75915 | 0.12374 | 0.3700802 | 0.6299198 | 547.75915 | 0.12374 | 0.3700802
545.83042 | 0.13361 | 0.4830266 | 0.5169734 | 3.016973 | 545.83042 | 0.17485 | 0.5483254 | 0.4516746 | 1.951675 | 545.83042 | 0.12367 | 0.3698708 | 0.6301292 | 545.83042 | 0.12367 | 0.3698708
543.9017 | 0.13342 | 0.4823398 | 0.5176602 | 3.01766 | 543.9017 | 0.17465 | 0.5476982 | 0.4523018 | 1.952302 | 543.9017 | 0.12342 | 0.3691231 | 0.6308769 | 543.9017 | 0.12342 | 0.3691231
541.97297 | 0.1332 | 0.4815444 | 0.5184556 | 3.018456 | 541.97297 | 0.17448 | 0.5471651 | 0.4528349 | 1.952835 | 541.97297 | 0.12301 | 0.3678969 | 0.6321031 | 541.97297 | 0.12301 | 0.3678969
540.04424 | 0.13275 | 0.4799176 | 0.5200824 | 3.020082 | 540.04424 | 0.17442 | 0.5469769 | 0.4530231 | 1.953023 | 540.04424 | 0.12281 | 0.3672987 | 0.6327013 | 540.04424 | 0.12281 | 0.3672987
538.11551 | 0.13211 | 0.4776038 | 0.5223962 | 3.022396 | 538.11551 | 0.17434 | 0.546726 | 0.453274 | 1.953274 | 538.11551 | 0.1228 | 0.3672688 | 0.6327312 | 538.11551 | 0.1228 | 0.3672688
536.18678 | 0.13149 | 0.4753624 | 0.5246376 | 3.024638 | 536.18678 | 0.174 | 0.5456598 | 0.4543402 | 1.95434 | 536.18678 | 0.1226 | 0.3666707 | 0.6333293 | 536.18678 | 0.1226 | 0.3666707
534.25805 | 0.13105 | 0.4737717 | 0.5262283 | 3.026228 | 534.25805 | 0.17348 | 0.5440291 | 0.4559709 | 1.955971 | 534.25805 | 0.12228 | 0.3657136 | 0.6342864 | 534.25805 | 0.12228 | 0.3657136
532.32932 | 0.13081 | 0.4729041 | 0.5270959 | 3.027096 | 532.32932 | 0.17312 | 0.5429002 | 0.4570998 | 1.9571 | 532.32932 | 0.12209 | 0.3651454 | 0.6348546 | 532.32932 | 0.12209 | 0.3651454
530.40059 | 0.13076 | 0.4727233 | 0.5272767 | 3.027277 | 530.40059 | 0.17306 | 0.542712 | 0.457288 | 1.957288 | 530.40059 | 0.12197 | 0.3647865 | 0.6352135 | 530.40059 | 0.12197 | 0.3647865
528.47186 | 0.13078 | 0.4727956 | 0.5272044 | 3.027204 | 528.47186 | 0.17304 | 0.5426493 | 0.4573507 | 1.957351 | 528.47186 | 0.12181 | 0.3643079 | 0.6356921 | 528.47186 | 0.12181 | 0.3643079
526.54313 | 0.13074 | 0.472651 | 0.527349 | 3.027349 | 526.54313 | 0.17279 | 0.5418653 | 0.4581347 | 1.958135 | 526.54313 | 0.12157 | 0.3635901 | 0.6364099 | 526.54313 | 0.12157 | 0.3635901
524.6144 | 0.13067 | 0.472398 | 0.527602 | 3.027602 | 524.6144 | 0.17239 | 0.5406109 | 0.4593891 | 1.959389 | 524.6144 | 0.12125 | 0.3626331 | 0.6373669 | 524.6144 | 0.12125 | 0.3626331
522.68567 | 0.13063 | 0.4722534 | 0.5277466 | 3.027747 | 522.68567 | 0.1721 | 0.5397015 | 0.4602985 | 1.960299 | 522.68567 | 0.121 | 0.3618854 | 0.6381146 | 522.68567 | 0.121 | 0.3618854
520.75694 | 0.1307 | 0.4725064 | 0.5274936 | 3.027494 | 520.75694 | 0.17182 | 0.5388234 | 0.4611766 | 1.961177 | 520.75694 | 0.12078 | 0.3612274 | 0.6387726 | 520.75694 | 0.12078 | 0.3612274
518.82821 | 0.13095 | 0.4734102 | 0.5265898 | 3.02659 | 518.82821 | 0.1713 | 0.5371927 | 0.4628073 | 1.962807 | 518.82821 | 0.12046 | 0.3602704 | 0.6397296 | 518.82821 | 0.12046 | 0.3602704
516.89948 | 0.13107 | 0.473844 | 0.526156 | 3.026156 | 516.89948 | 0.17081 | 0.535656 | 0.464344 | 1.964344 | 516.89948 | 0.12022 | 0.3595526 | 0.6404474 | 516.89948 | 0.12022 | 0.3595526
514.97075 | 0.13078 | 0.4727956 | 0.5272044 | 3.027204 | 514.97075 | 0.17073 | 0.5354052 | 0.4645948 | 1.964595 | 514.97075 | 0.12012 | 0.3592535 | 0.6407465 | 514.97075 | 0.12012 | 0.3592535
513.04202 | 0.1306 | 0.4721449 | 0.5278551 | 3.027855 | 513.04202 | 0.17083 | 0.5357188 | 0.4642812 | 1.964281 | 513.04202 | 0.12006 | 0.3590741 | 0.6409259 | 513.04202 | 0.12006 | 0.3590741
511.11329 | 0.13077 | 0.4727595 | 0.5272405 | 3.027241 | 511.11329 | 0.17062 | 0.5350602 | 0.4649398 | 1.96494 | 511.11329 | 0.1199 | 0.3585955 | 0.6414045 | 511.11329 | 0.1199 | 0.3585955
509.18457 | 0.13084 | 0.4730125 | 0.5269875 | 3.026987 | 509.18457 | 0.17003 | 0.53321 | 0.46679 | 1.96679 | 509.18457 | 0.11949 | 0.3573693 | 0.6426307 | 509.18457 | 0.11949 | 0.3573693
507.25584 | 0.13061 | 0.472181 | 0.527819 | 3.027819 | 507.25584 | 0.16952 | 0.5316106 | 0.4683894 | 1.968389 | 507.25584 | 0.11899 | 0.3558739 | 0.6441261 | 507.25584 | 0.11899 | 0.3558739
505.32711 | 0.1304 | 0.4714219 | 0.5285781 | 3.028578 | 505.32711 | 0.16932 | 0.5309834 | 0.4690166 | 1.969017 | 505.32711 | 0.11877 | 0.3552159 | 0.6447841 | 505.32711 | 0.11877 | 0.3552159
503.39838 | 0.13053 | 0.4718918 | 0.5281082 | 3.028108 | 503.39838 | 0.16935 | 0.5310775 | 0.4689225 | 1.968922 | 503.39838 | 0.11887 | 0.355515 | 0.644485 | 503.39838 | 0.11887 | 0.355515
501.46965 | 0.13073 | 0.4726149 | 0.5273851 | 3.027385 | 501.46965 | 0.16939 | 0.531203 | 0.468797 | 1.968797 | 501.46965 | 0.11904 | 0.3560234 | 0.6439766 | 501.46965 | 0.11904 | 0.3560234
499.54092 | 0.13037 | 0.4713134 | 0.5286866 | 3.028687 | 499.54092 | 0.1692 | 0.5306071 | 0.4693929 | 1.969393 | 499.54092 | 0.11906 | 0.3560833 | 0.6439167 | 499.54092 | 0.11906 | 0.3560833
497.61219 | 0.12958 | 0.4684574 | 0.5315426 | 3.031543 | 497.61219 | 0.16873 | 0.5291332 | 0.4708668 | 1.970867 | 497.61219 | 0.11889 | 0.3555748 | 0.6444252 | 497.61219 | 0.11889 | 0.3555748
495.68346 | 0.12904 | 0.4665052 | 0.5334948 | 3.033495 | 495.68346 | 0.16825 | 0.5276279 | 0.4723721 | 1.972372 | 495.68346 | 0.1186 | 0.3547075 | 0.6452925 | 495.68346 | 0.1186 | 0.3547075
493.75473 | 0.12885 | 0.4658183 | 0.5341817 | 3.034182 | 493.75473 | 0.1681 | 0.5271576 | 0.4728424 | 1.972842 | 493.75473 | 0.11859 | 0.3546776 | 0.6453224 | 493.75473 | 0.11859 | 0.3546776
491.826 | 0.1286 | 0.4649145 | 0.5350855 | 3.035085 | 491.826 | 0.16811 | 0.5271889 | 0.4728111 | 1.972811 | 491.826 | 0.11891 | 0.3556346 | 0.6443654 | 491.826 | 0.11891 | 0.3556346
489.89727 | 0.12804 | 0.46289 | 0.53711 | 3.03711 | 489.89727 | 0.1678 | 0.5262168 | 0.4737832 | 1.973783 | 489.89727 | 0.11893 | 0.3556945 | 0.6443055 | 489.89727 | 0.11893 | 0.3556945
487.96854 | 0.12729 | 0.4601786 | 0.5398214 | 3.039821 | 487.96854 | 0.16724 | 0.5244606 | 0.4755394 | 1.975539 | 487.96854 | 0.11843 | 0.3541991 | 0.6458009 | 487.96854 | 0.11843 | 0.3541991
486.03981 | 0.12657 | 0.4575756 | 0.5424244 | 3.042424 | 486.03981 | 0.16671 | 0.5227985 | 0.4772015 | 1.977201 | 486.03981 | 0.11772 | 0.3520756 | 0.6479244 | 486.03981 | 0.11772 | 0.3520756
484.11108 | 0.12594 | 0.4552981 | 0.5447019 | 3.044702 | 484.11108 | 0.16619 | 0.5211678 | 0.4788322 | 1.978832 | 484.11108 | 0.11705 | 0.3500718 | 0.6499282 | 484.11108 | 0.11705 | 0.3500718
482.18235 | 0.12537 | 0.4532374 | 0.5467626 | 3.046763 | 482.18235 | 0.16564 | 0.5194431 | 0.4805569 | 1.980557 | 482.18235 | 0.1165 | 0.3484268 | 0.6515732 | 482.18235 | 0.1165 | 0.3484268
480.25362 | 0.12497 | 0.4517913 | 0.5482087 | 3.048209 | 480.25362 | 0.16514 | 0.5178751 | 0.4821249 | 1.982125 | 480.25362 | 0.11629 | 0.3477988 | 0.6522012 | 480.25362 | 0.11629 | 0.3477988
478.32489 | 0.12478 | 0.4511044 | 0.5488956 | 3.048896 | 478.32489 | 0.1646 | 0.5161816 | 0.4838184 | 1.983818 | 478.32489 | 0.11654 | 0.3485465 | 0.6514535 | 478.32489 | 0.11654 | 0.3485465
476.39617 | 0.12462 | 0.450526 | 0.549474 | 3.049474 | 476.39617 | 0.16413 | 0.5147077 | 0.4852923 | 1.985292 | 476.39617 | 0.11685 | 0.3494736 | 0.6505264 | 476.39617 | 0.11685 | 0.3494736
474.46744 | 0.12428 | 0.4492968 | 0.5507032 | 3.050703 | 474.46744 | 0.16404 | 0.5144255 | 0.4855745 | 1.985575 | 474.46744 | 0.11679 | 0.3492942 | 0.6507058 | 474.46744 | 0.11679 | 0.3492942
472.53871 | 0.1236 | 0.4468385 | 0.5531615 | 3.053161 | 472.53871 | 0.16432 | 0.5153036 | 0.4846964 | 1.984696 | 472.53871 | 0.11636 | 0.3480081 | 0.6519919 | 472.53871 | 0.11636 | 0.3480081
470.60998 | 0.12285 | 0.4441271 | 0.5558729 | 3.055873 | 470.60998 | 0.16449 | 0.5158367 | 0.4841633 | 1.984163 | 470.60998 | 0.11583 | 0.346423 | 0.653577 | 470.60998 | 0.11583 | 0.346423
468.68125 | 0.12251 | 0.4428979 | 0.5571021 | 3.057102 | 468.68125 | 0.16429 | 0.5152095 | 0.4847905 | 1.984791 | 468.68125 | 0.11567 | 0.3459445 | 0.6540555 | 468.68125 | 0.11567 | 0.3459445
466.75252 | 0.12261 | 0.4432595 | 0.5567405 | 3.056741 | 466.75252 | 0.16416 | 0.5148018 | 0.4851982 | 1.985198 | 466.75252 | 0.11602 | 0.3469913 | 0.6530087 | 466.75252 | 0.11602 | 0.3469913
464.82379 | 0.12259 | 0.4431872 | 0.5568128 | 3.056813 | 464.82379 | 0.16415 | 0.5147704 | 0.4852296 | 1.98523 | 464.82379 | 0.11624 | 0.3476492 | 0.6523508 | 464.82379 | 0.11624 | 0.3476492
462.89506 | 0.12186 | 0.4405481 | 0.5594519 | 3.059452 | 462.89506 | 0.16357 | 0.5129516 | 0.4870484 | 1.987048 | 462.89506 | 0.1159 | 0.3466324 | 0.6533676 | 462.89506 | 0.1159 | 0.3466324
460.96633 | 0.12083 | 0.4368244 | 0.5631756 | 3.063176 | 460.96633 | 0.16255 | 0.5097529 | 0.4902471 | 1.990247 | 460.96633 | 0.1155 | 0.3454361 | 0.6545639 | 460.96633 | 0.1155 | 0.3454361
459.0376 | 0.1204 | 0.4352699 | 0.5647301 | 3.06473 | 459.0376 | 0.16204 | 0.5081535 | 0.4918465 | 1.991846 | 459.0376 | 0.11541 | 0.3451669 | 0.6548331 | 459.0376 | 0.11541 | 0.3451669
457.10887 | 0.1206 | 0.4359929 | 0.5640071 | 3.064007 | 457.10887 | 0.16198 | 0.5079654 | 0.4920346 | 1.992035 | 457.10887 | 0.11513 | 0.3443295 | 0.6556705 | 457.10887 | 0.11513 | 0.3443295
455.18014 | 0.12043 | 0.4353783 | 0.5646217 | 3.064622 | 455.18014 | 0.16131 | 0.5058643 | 0.4941357 | 1.994136 | 455.18014 | 0.11425 | 0.3416976 | 0.6583024 | 455.18014 | 0.11425 | 0.3416976
453.25141 | 0.11979 | 0.4330646 | 0.5669354 | 3.066935 | 453.25141 | 0.16012 | 0.5021325 | 0.4978675 | 1.997868 | 453.25141 | 0.11337 | 0.3390657 | 0.6609343 | 453.25141 | 0.11337 | 0.3390657
451.32268 | 0.11944 | 0.4317993 | 0.5682007 | 3.068201 | 451.32268 | 0.15926 | 0.4994355 | 0.5005645 | 2.000564 | 451.32268 | 0.1129 | 0.33766 | 0.66234 | 451.32268 | 0.1129 | 0.33766
449.39395 | 0.11958 | 0.4323054 | 0.5676946 | 3.067695 | 449.39395 | 0.15903 | 0.4987142 | 0.5012858 | 2.001286 | 449.39395 | 0.1127 | 0.3370618 | 0.6629382 | 449.39395 | 0.1127 | 0.3370618
447.46522 | 0.1196 | 0.4323777 | 0.5676223 | 3.067622 | 447.46522 | 0.15913 | 0.4990278 | 0.5009722 | 2.000972 | 447.46522 | 0.11249 | 0.3364338 | 0.6635662 | 447.46522 | 0.11249 | 0.3364338
445.53649 | 0.119 | 0.4302086 | 0.5697914 | 3.069791 | 445.53649 | 0.15906 | 0.4988083 | 0.5011917 | 2.001192 | 445.53649 | 0.11222 | 0.3356263 | 0.6643737 | 445.53649 | 0.11222 | 0.3356263
443.60777 | 0.11797 | 0.4264849 | 0.5735151 | 3.073515 | 443.60777 | 0.15869 | 0.497648 | 0.502352 | 2.002352 | 443.60777 | 0.11217 | 0.3354767 | 0.6645233 | 443.60777 | 0.11217 | 0.3354767
441.67904 | 0.11705 | 0.423159 | 0.576841 | 3.076841 | 441.67904 | 0.1584 | 0.4967386 | 0.5032614 | 2.003261 | 441.67904 | 0.11218 | 0.3355066 | 0.6644934 | 441.67904 | 0.11218 | 0.3355066
439.75031 | 0.11651 | 0.4212068 | 0.5787932 | 3.078793 | 439.75031 | 0.15818 | 0.4960487 | 0.5039513 | 2.003951 | 439.75031 | 0.11174 | 0.3341907 | 0.6658093 | 439.75031 | 0.11174 | 0.3341907
437.82158 | 0.11636 | 0.4206645 | 0.5793355 | 3.079336 | 437.82158 | 0.15775 | 0.4947002 | 0.5052998 | 2.0053 | 437.82158 | 0.1109 | 0.3316784 | 0.6683216 | 437.82158 | 0.1109 | 0.3316784
435.89285 | 0.11623 | 0.4201945 | 0.5798055 | 3.079806 | 435.89285 | 0.15707 | 0.4925677 | 0.5074323 | 2.007432 | 435.89285 | 0.11027 | 0.3297942 | 0.6702058 | 435.89285 | 0.11027 | 0.3297942
433.96412 | 0.1155 | 0.4175554 | 0.5824446 | 3.082445 | 433.96412 | 0.15597 | 0.4891182 | 0.5108818 | 2.010882 | 433.96412 | 0.11024 | 0.3297045 | 0.6702955 | 433.96412 | 0.11024 | 0.3297045
432.03539 | 0.1144 | 0.4135787 | 0.5864213 | 3.086421 | 432.03539 | 0.15455 | 0.4846651 | 0.5153349 | 2.015335 | 432.03539 | 0.11017 | 0.3294952 | 0.6705048 | 432.03539 | 0.11017 | 0.3294952
430.10666 | 0.11383 | 0.411518 | 0.588482 | 3.088482 | 430.10666 | 0.15371 | 0.4820309 | 0.5179691 | 2.017969 | 430.10666 | 0.10961 | 0.3278203 | 0.6721797 | 430.10666 | 0.10961 | 0.3278203
428.17793 | 0.11417 | 0.4127472 | 0.5872528 | 3.087253 | 428.17793 | 0.15437 | 0.4841006 | 0.5158994 | 2.015899 | 428.17793 | 0.10929 | 0.3268633 | 0.6731367 | 428.17793 | 0.10929 | 0.3268633
426.2492 | 0.11464 | 0.4144463 | 0.5855537 | 3.085554 | 426.2492 | 0.15598 | 0.4891495 | 0.5108505 | 2.01085 | 426.2492 | 0.1098 | 0.3283886 | 0.6716114 | 426.2492 | 0.1098 | 0.3283886
424.32047 | 0.11419 | 0.4128195 | 0.5871805 | 3.087181 | 424.32047 | 0.15641 | 0.490498 | 0.509502 | 2.009502 | 424.32047 | 0.11086 | 0.3315588 | 0.6684412 | 424.32047 | 0.11086 | 0.3315588
422.39174 | 0.11297 | 0.408409 | 0.591591 | 3.091591 | 422.39174 | 0.15471 | 0.4851668 | 0.5148332 | 2.014833 | 422.39174 | 0.1113 | 0.3328747 | 0.6671253 | 422.39174 | 0.1113 | 0.3328747
420.46301 | 0.11226 | 0.4058422 | 0.5941578 | 3.094158 | 420.46301 | 0.15262 | 0.4786126 | 0.5213874 | 2.021387 | 420.46301 | 0.11033 | 0.3299737 | 0.6700263 | 420.46301 | 0.11033 | 0.3299737
418.53428 | 0.11256 | 0.4069267 | 0.5930733 | 3.093073 | 418.53428 | 0.15228 | 0.4775464 | 0.5224536 | 2.022454 | 418.53428 | 0.10876 | 0.3252781 | 0.6747219 | 418.53428 | 0.10876 | 0.3252781
416.60555 | 0.11275 | 0.4076136 | 0.5923864 | 3.092386 | 416.60555 | 0.153 | 0.4798043 | 0.5201957 | 2.020196 | 416.60555 | 0.10826 | 0.3237827 | 0.6762173 | 416.60555 | 0.10826 | 0.3237827
414.67682 | 0.11233 | 0.4060952 | 0.5939048 | 3.093905 | 414.67682 | 0.153 | 0.4798043 | 0.5201957 | 2.020196 | 414.67682 | 0.10812 | 0.323364 | 0.676636 | 414.67682 | 0.10812 | 0.323364
412.74809 | 0.11172 | 0.40389 | 0.59611 | 3.09611 | 412.74809 | 0.1524 | 0.4779227 | 0.5220773 | 2.022077 | 412.74809 | 0.1076 | 0.3218088 | 0.6781912 | 412.74809 | 0.1076 | 0.3218088
410.81937 | 0.11158 | 0.4033838 | 0.5966162 | 3.096616 | 410.81937 | 0.15152 | 0.4751631 | 0.5248369 | 2.024837 | 410.81937 | 0.10727 | 0.3208219 | 0.6791781 | 410.81937 | 0.10727 | 0.3208219
408.89064 | 0.11247 | 0.4066014 | 0.5933986 | 3.093399 | 408.89064 | 0.1508 | 0.4729052 | 0.5270948 | 2.027095 | 408.89064 | 0.10758 | 0.321749 | 0.678251 | 408.89064 | 0.10758 | 0.321749
406.96191 | 0.1132 | 0.4092404 | 0.5907596 | 3.09076 | 406.96191 | 0.15065 | 0.4724348 | 0.5275652 | 2.027565 | 406.96191 | 0.10807 | 0.3232145 | 0.6767855 | 406.96191 | 0.10807 | 0.3232145
405.03318 | 0.11245 | 0.406529 | 0.593471 | 3.093471 | 405.03318 | 0.15095 | 0.4733756 | 0.5266244 | 2.026624 | 405.03318 | 0.10814 | 0.3234239 | 0.6765761 | 405.03318 | 0.10814 | 0.3234239
403.10445 | 0.1115 | 0.4030946 | 0.5969054 | 3.096905 | 403.10445 | 0.15108 | 0.4737832 | 0.5262168 | 2.026217 | 403.10445 | 0.10764 | 0.3219285 | 0.6780715 | 403.10445 | 0.10764 | 0.3219285
401.17572 | 0.11141 | 0.4027692 | 0.5972308 | 3.097231 | 401.17572 | 0.15061 | 0.4723093 | 0.5276907 | 2.027691 | 401.17572 | 0.10735 | 0.3210611 | 0.6789389 | 401.17572 | 0.10735 | 0.3210611
399.24699 | 0.11109 | 0.4016124 | 0.5983876 | 3.098388 | 399.24699 | 0.15032 | 0.4713999 | 0.5286001 | 2.0286 | 399.24699 | 0.10851 | 0.3245304 | 0.6754696 | 399.24699 | 0.10851 | 0.3245304

## Other
FTIR Analysis
| 0.25884 |  |  |  |  | 0.29769 |  |  |  |  | 0.29768
3400.34996 | 0.25805 | 0.9969479 | 0.003052079 | 2.503052 | 3400.34996 | 0.29705 | 0.9978501 | 0.002149887 | 1.50215 | 3400.34996 | 0.29724 | 0.9985219 | 0.001478097
3398.42123 | 0.2581 | 0.9971411 | 0.002858909 | 2.502859 | 3398.42123 | 0.2973 | 0.9986899 | 0.001310088 | 1.50131 | 3398.42123 | 0.29727 | 0.9986227 | 0.001377318
3396.4925 | 0.25805 | 0.9969479 | 0.003052079 | 2.503052 | 3396.4925 | 0.29729 | 0.9986563 | 0.00134368 | 1.501344 | 3396.4925 | 0.29733 | 0.9988242 | 0.001175759
3394.56377 | 0.25787 | 0.9962525 | 0.003747489 | 2.503747 | 3394.56377 | 0.29694 | 0.9974806 | 0.002519399 | 1.502519 | 3394.56377 | 0.29718 | 0.9983203 | 0.001679656
3392.63504 | 0.25782 | 0.9960593 | 0.003940658 | 2.503941 | 3392.63504 | 0.29663 | 0.9964392 | 0.003560751 | 1.503561 | 3392.63504 | 0.29708 | 0.9979844 | 0.002015587
3390.70631 | 0.25802 | 0.996832 | 0.00316798 | 2.503168 | 3390.70631 | 0.29672 | 0.9967416 | 0.003258423 | 1.503258 | 3390.70631 | 0.29712 | 0.9981188 | 0.001881215
3388.77758 | 0.25827 | 0.9977979 | 0.002202133 | 2.502202 | 3388.77758 | 0.29715 | 0.998186 | 0.001813968 | 1.501814 | 3388.77758 | 0.29723 | 0.9984883 | 0.00151169
3386.84885 | 0.25849 | 0.9986478 | 0.001352187 | 2.501352 | 3386.84885 | 0.29755 | 0.9995297 | 0.0004702879 | 1.50047 | 3386.84885 | 0.29742 | 0.9991266 | 0.0008734211
3384.92012 | 0.25873 | 0.999575 | 0.000424973 | 2.500425 | 3384.92012 | 0.29769 | 1 | 0 | 1.5 | 3384.92012 | 0.29762 | 0.9997984 | 0.0002015587
3382.99139 | 0.25884 | 1 | 0 | 2.5 | 3382.99139 | 0.29767 | 0.9999328 | 6.718398e-05 | 1.500067 | 3382.99139 | 0.29768 | 1 | 0
3381.06266 | 0.25862 | 0.9991501 | 0.0008499459 | 2.50085 | 3381.06266 | 0.29754 | 0.9994961 | 0.0005038799 | 1.500504 | 3381.06266 | 0.29744 | 0.9991938 | 0.0008062349
3379.13393 | 0.25827 | 0.9977979 | 0.002202133 | 2.502202 | 3379.13393 | 0.29732 | 0.9987571 | 0.001242904 | 1.501243 | 3379.13393 | 0.29697 | 0.9976149 | 0.002385112
3377.20521 | 0.25803 | 0.9968707 | 0.003129346 | 2.503129 | 3377.20521 | 0.29708 | 0.9979509 | 0.002049111 | 1.502049 | 3377.20521 | 0.2966 | 0.9963719 | 0.003628057
3375.27648 | 0.25801 | 0.9967934 | 0.003206614 | 2.503207 | 3375.27648 | 0.29697 | 0.9975814 | 0.002418623 | 1.502419 | 3375.27648 | 0.2966 | 0.9963719 | 0.003628057
3373.34775 | 0.25805 | 0.9969479 | 0.003052079 | 2.503052 | 3373.34775 | 0.29685 | 0.9971783 | 0.002821727 | 1.502822 | 3373.34775 | 0.29664 | 0.9965063 | 0.003493684
3371.41902 | 0.25781 | 0.9960207 | 0.003979292 | 2.503979 | 3371.41902 | 0.29656 | 0.9962041 | 0.003795895 | 1.503796 | 3371.41902 | 0.29624 | 0.9951626 | 0.004837409
3369.49029 | 0.25745 | 0.9946299 | 0.005370113 | 2.50537 | 3369.49029 | 0.29628 | 0.9952635 | 0.004736471 | 1.504736 | 3369.49029 | 0.29577 | 0.9935837 | 0.006416286
3367.56156 | 0.25739 | 0.9943981 | 0.005601916 | 2.505602 | 3367.56156 | 0.2962 | 0.9949948 | 0.005005207 | 1.505005 | 3367.56156 | 0.2957 | 0.9933486 | 0.006651438
3365.63283 | 0.25765 | 0.9954026 | 0.004597435 | 2.504597 | 3365.63283 | 0.29634 | 0.9954651 | 0.004534919 | 1.504535 | 3365.63283 | 0.29584 | 0.9938189 | 0.006181134
3363.7041 | 0.25783 | 0.996098 | 0.003902024 | 2.503902 | 3363.7041 | 0.2966 | 0.9963385 | 0.003661527 | 1.503662 | 3363.7041 | 0.29587 | 0.9939196 | 0.006080355
3361.77537 | 0.25765 | 0.9954026 | 0.004597435 | 2.504597 | 3361.77537 | 0.29675 | 0.9968424 | 0.003157647 | 1.503158 | 3361.77537 | 0.2958 | 0.9936845 | 0.006315507
3359.84664 | 0.25751 | 0.9948617 | 0.005138309 | 2.505138 | 3359.84664 | 0.29685 | 0.9971783 | 0.002821727 | 1.502822 | 3359.84664 | 0.29587 | 0.9939196 | 0.006080355
3357.91791 | 0.25777 | 0.9958662 | 0.004133828 | 2.504134 | 3357.91791 | 0.297 | 0.9976822 | 0.002317847 | 1.502318 | 3357.91791 | 0.29615 | 0.9948603 | 0.005139747
3355.98918 | 0.25814 | 0.9972956 | 0.002704373 | 2.502704 | 3355.98918 | 0.29699 | 0.9976486 | 0.002351439 | 1.502351 | 3355.98918 | 0.29641 | 0.9957337 | 0.004266326
3354.06045 | 0.25819 | 0.9974888 | 0.002511204 | 2.502511 | 3354.06045 | 0.29671 | 0.996708 | 0.003292015 | 1.503292 | 3354.06045 | 0.29635 | 0.9955321 | 0.004467885
3352.13172 | 0.25786 | 0.9962139 | 0.003786123 | 2.503786 | 3352.13172 | 0.29634 | 0.9954651 | 0.004534919 | 1.504535 | 3352.13172 | 0.29594 | 0.9941548 | 0.005845203
3350.20299 | 0.25749 | 0.9947844 | 0.005215577 | 2.505216 | 3350.20299 | 0.29624 | 0.9951292 | 0.004870839 | 1.504871 | 3350.20299 | 0.29558 | 0.9929454 | 0.007054555
3348.27426 | 0.25737 | 0.9943208 | 0.005679184 | 2.505679 | 3348.27426 | 0.29642 | 0.9957338 | 0.004266183 | 1.504266 | 3348.27426 | 0.29549 | 0.9926431 | 0.007356893
3346.34553 | 0.25735 | 0.9942435 | 0.005756452 | 2.505756 | 3346.34553 | 0.29649 | 0.995969 | 0.004031039 | 1.504031 | 3346.34553 | 0.29536 | 0.9922064 | 0.007793604
3344.41681 | 0.25726 | 0.9938958 | 0.006104157 | 2.506104 | 3344.41681 | 0.29632 | 0.9953979 | 0.004602103 | 1.504602 | 3344.41681 | 0.29514 | 0.9914673 | 0.008532653
3342.48808 | 0.25717 | 0.9935481 | 0.006451862 | 2.506452 | 3342.48808 | 0.29606 | 0.9945245 | 0.005475495 | 1.505475 | 3342.48808 | 0.29499 | 0.9909635 | 0.009036549
3340.55935 | 0.25695 | 0.9926982 | 0.007301808 | 2.507302 | 3340.55935 | 0.29578 | 0.9935839 | 0.00641607 | 1.506416 | 3340.55935 | 0.29483 | 0.990426 | 0.009574039
3338.63062 | 0.25669 | 0.9916937 | 0.00830629 | 2.508306 | 3338.63062 | 0.29566 | 0.9931808 | 0.006819174 | 1.506819 | 3338.63062 | 0.29476 | 0.9901908 | 0.009809191
3336.70189 | 0.25683 | 0.9922346 | 0.007765415 | 2.507765 | 3336.70189 | 0.29596 | 0.9941886 | 0.005811415 | 1.505811 | 3336.70189 | 0.29499 | 0.9909635 | 0.009036549
3334.77316 | 0.25715 | 0.9934709 | 0.00652913 | 2.506529 | 3334.77316 | 0.29639 | 0.995633 | 0.004366959 | 1.504367 | 3334.77316 | 0.29522 | 0.9917361 | 0.008263908
3332.84443 | 0.25726 | 0.9938958 | 0.006104157 | 2.506104 | 3332.84443 | 0.29653 | 0.9961033 | 0.003896671 | 1.503897 | 3332.84443 | 0.2951 | 0.991333 | 0.008667025
3330.9157 | 0.25726 | 0.9938958 | 0.006104157 | 2.506104 | 3330.9157 | 0.29643 | 0.9957674 | 0.004232591 | 1.504233 | 3330.9157 | 0.29484 | 0.9904596 | 0.009540446
3328.98697 | 0.25706 | 0.9931232 | 0.006876835 | 2.506877 | 3328.98697 | 0.29618 | 0.9949276 | 0.005072391 | 1.505072 | 3328.98697 | 0.29459 | 0.9896197 | 0.01038027
3327.05824 | 0.25666 | 0.9915778 | 0.008422191 | 2.508422 | 3327.05824 | 0.29574 | 0.9934496 | 0.006550438 | 1.50655 | 3327.05824 | 0.29436 | 0.9888471 | 0.01115292
3325.12951 | 0.25644 | 0.9907279 | 0.009272137 | 2.509272 | 3325.12951 | 0.29545 | 0.9924754 | 0.007524606 | 1.507525 | 3325.12951 | 0.29426 | 0.9885112 | 0.01148885
3323.20078 | 0.2566 | 0.991346 | 0.008653995 | 2.508654 | 3323.20078 | 0.29554 | 0.9927777 | 0.007222278 | 1.507222 | 3323.20078 | 0.29429 | 0.9886119 | 0.01138807
3321.27205 | 0.25691 | 0.9925437 | 0.007456344 | 2.507456 | 3321.27205 | 0.29578 | 0.9935839 | 0.00641607 | 1.506416 | 3321.27205 | 0.29431 | 0.9886791 | 0.01132088
3319.34332 | 0.25711 | 0.9933163 | 0.006683666 | 2.506684 | 3319.34332 | 0.29597 | 0.9942222 | 0.005777823 | 1.505778 | 3319.34332 | 0.29425 | 0.9884776 | 0.01152244
3317.41459 | 0.25706 | 0.9931232 | 0.006876835 | 2.506877 | 3317.41459 | 0.29609 | 0.9946253 | 0.005374719 | 1.505375 | 3317.41459 | 0.29412 | 0.9880408 | 0.01195915
3315.48586 | 0.25686 | 0.9923505 | 0.007649513 | 2.50765 | 3315.48586 | 0.2961 | 0.9946589 | 0.005341127 | 1.505341 | 3315.48586 | 0.29393 | 0.9874026 | 0.01259742
3313.55713 | 0.25666 | 0.9915778 | 0.008422191 | 2.508422 | 3313.55713 | 0.29595 | 0.994155 | 0.005845007 | 1.505845 | 3313.55713 | 0.29369 | 0.9865963 | 0.01340365
3311.62841 | 0.25635 | 0.9903802 | 0.009619842 | 2.50962 | 3311.62841 | 0.29554 | 0.9927777 | 0.007222278 | 1.507222 | 3311.62841 | 0.29338 | 0.985555 | 0.01444504
3309.69968 | 0.25588 | 0.9885644 | 0.01143564 | 2.511436 | 3309.69968 | 0.29486 | 0.9904935 | 0.009506534 | 1.509507 | 3309.69968 | 0.29303 | 0.9843792 | 0.0156208
3307.77095 | 0.25552 | 0.9871735 | 0.01282646 | 2.512826 | 3307.77095 | 0.29431 | 0.9886459 | 0.01135409 | 1.511354 | 3307.77095 | 0.29285 | 0.9837745 | 0.01622548
3305.84222 | 0.25553 | 0.9872122 | 0.01278782 | 2.512788 | 3305.84222 | 0.29425 | 0.9884444 | 0.01155565 | 1.511556 | 3305.84222 | 0.29284 | 0.9837409 | 0.01625907
3303.91349 | 0.25595 | 0.9888348 | 0.0111652 | 2.511165 | 3303.91349 | 0.29465 | 0.989788 | 0.01021197 | 1.510212 | 3303.91349 | 0.29306 | 0.98448 | 0.01552002
3301.98476 | 0.25652 | 0.9910369 | 0.008963066 | 2.508963 | 3301.98476 | 0.29517 | 0.9915348 | 0.008465182 | 1.508465 | 3301.98476 | 0.29342 | 0.9856893 | 0.01431067
3300.05603 | 0.25674 | 0.9918869 | 0.00811312 | 2.508113 | 3300.05603 | 0.29541 | 0.992341 | 0.007658974 | 1.507659 | 3300.05603 | 0.29352 | 0.9860253 | 0.01397474
3298.1273 | 0.25644 | 0.9907279 | 0.009272137 | 2.509272 | 3298.1273 | 0.29522 | 0.9917028 | 0.008297222 | 1.508297 | 3298.1273 | 0.29322 | 0.9850175 | 0.01498253
3296.19857 | 0.25589 | 0.988603 | 0.011397 | 2.511397 | 3296.19857 | 0.29481 | 0.9903255 | 0.009674494 | 1.509674 | 3296.19857 | 0.29277 | 0.9835058 | 0.01649422
3294.26984 | 0.2555 | 0.9870963 | 0.01290372 | 2.512904 | 3294.26984 | 0.29454 | 0.9894185 | 0.01058148 | 1.510581 | 3294.26984 | 0.2925 | 0.9825988 | 0.01740124
3292.34111 | 0.25559 | 0.987444 | 0.01255602 | 2.512556 | 3292.34111 | 0.29464 | 0.9897544 | 0.01024556 | 1.510246 | 3292.34111 | 0.29257 | 0.9828339 | 0.01716608
3290.41238 | 0.25609 | 0.9893757 | 0.01062432 | 2.510624 | 3290.41238 | 0.29493 | 0.9907286 | 0.00927139 | 1.509271 | 3290.41238 | 0.29293 | 0.9840433 | 0.01595673
3288.48365 | 0.25647 | 0.9908438 | 0.009156236 | 2.509156 | 3288.48365 | 0.29515 | 0.9914676 | 0.008532366 | 1.508532 | 3288.48365 | 0.29326 | 0.9851518 | 0.01484816
3286.55492 | 0.25639 | 0.9905347 | 0.009465307 | 2.509465 | 3286.55492 | 0.29518 | 0.9915684 | 0.00843159 | 1.508432 | 3286.55492 | 0.29324 | 0.9850847 | 0.01491535
3284.62619 | 0.25614 | 0.9895688 | 0.01043115 | 2.510431 | 3284.62619 | 0.29511 | 0.9913333 | 0.008666734 | 1.508667 | 3284.62619 | 0.29296 | 0.984144 | 0.01585595
3282.69746 | 0.25614 | 0.9895688 | 0.01043115 | 2.510431 | 3282.69746 | 0.29512 | 0.9913669 | 0.008633142 | 1.508633 | 3282.69746 | 0.29271 | 0.9833042 | 0.01669578
3280.76873 | 0.25633 | 0.9903029 | 0.00969711 | 2.509697 | 3280.76873 | 0.29518 | 0.9915684 | 0.00843159 | 1.508432 | 3280.76873 | 0.29259 | 0.9829011 | 0.0170989
3278.84001 | 0.25617 | 0.9896847 | 0.01031525 | 2.510315 | 3278.84001 | 0.29494 | 0.9907622 | 0.009237798 | 1.509238 | 3278.84001 | 0.29231 | 0.9819605 | 0.01803951
3276.91128 | 0.25556 | 0.9873281 | 0.01267192 | 2.512672 | 3276.91128 | 0.2943 | 0.9886123 | 0.01138769 | 1.511388 | 3276.91128 | 0.29176 | 0.9801129 | 0.01988713
3274.98255 | 0.25512 | 0.9856282 | 0.01437181 | 2.514372 | 3274.98255 | 0.2938 | 0.9869327 | 0.01306728 | 1.513067 | 3274.98255 | 0.29136 | 0.9787691 | 0.02123085
3273.05382 | 0.25503 | 0.9852805 | 0.01471952 | 2.51472 | 3273.05382 | 0.29366 | 0.9864624 | 0.01353757 | 1.513538 | 3273.05382 | 0.29128 | 0.9785004 | 0.0214996
3271.12509 | 0.25509 | 0.9855123 | 0.01448771 | 2.514488 | 3271.12509 | 0.29376 | 0.9867983 | 0.01320165 | 1.513202 | 3271.12509 | 0.29126 | 0.9784332 | 0.02156678
3269.19636 | 0.25541 | 0.9867486 | 0.01325143 | 2.513251 | 3269.19636 | 0.2942 | 0.9882764 | 0.01172361 | 1.511724 | 3269.19636 | 0.29131 | 0.9786012 | 0.02139882
3267.26763 | 0.25586 | 0.9884871 | 0.0115129 | 2.511513 | 3267.26763 | 0.29479 | 0.9902583 | 0.009741678 | 1.509742 | 3267.26763 | 0.29151 | 0.979273 | 0.02072696
3265.3389 | 0.25603 | 0.9891439 | 0.01085613 | 2.510856 | 3265.3389 | 0.29511 | 0.9913333 | 0.008666734 | 1.508667 | 3265.3389 | 0.29168 | 0.9798441 | 0.02015587
3263.41017 | 0.25591 | 0.9886803 | 0.01131973 | 2.51132 | 3263.41017 | 0.2951 | 0.9912997 | 0.008700326 | 1.5087 | 3263.41017 | 0.29168 | 0.9798441 | 0.02015587
3261.48144 | 0.25571 | 0.9879076 | 0.01209241 | 2.512092 | 3261.48144 | 0.2949 | 0.9906278 | 0.009372166 | 1.509372 | 3261.48144 | 0.29152 | 0.9793066 | 0.02069336
3259.55271 | 0.25551 | 0.9871349 | 0.01286509 | 2.512865 | 3259.55271 | 0.29453 | 0.9893849 | 0.01061507 | 1.510615 | 3259.55271 | 0.29128 | 0.9785004 | 0.0214996
3257.62398 | 0.25523 | 0.9860532 | 0.01394684 | 2.513947 | 3257.62398 | 0.294 | 0.9876046 | 0.01239544 | 1.512395 | 3257.62398 | 0.29098 | 0.9774926 | 0.02250739
3255.69525 | 0.25497 | 0.9850487 | 0.01495132 | 2.514951 | 3255.69525 | 0.29367 | 0.986496 | 0.01350398 | 1.513504 | 3255.69525 | 0.29072 | 0.9766192 | 0.02338081
3253.76652 | 0.25492 | 0.9848555 | 0.01514449 | 2.515144 | 3253.76652 | 0.2938 | 0.9869327 | 0.01306728 | 1.513067 | 3253.76652 | 0.29065 | 0.976384 | 0.02361596
3251.83779 | 0.25496 | 0.98501 | 0.01498996 | 2.51499 | 3251.83779 | 0.294 | 0.9876046 | 0.01239544 | 1.512395 | 3251.83779 | 0.29059 | 0.9761825 | 0.02381752
3249.90906 | 0.25479 | 0.9843533 | 0.01564673 | 2.515647 | 3249.90906 | 0.29383 | 0.9870335 | 0.01296651 | 1.512967 | 3249.90906 | 0.29029 | 0.9751747 | 0.02482532
3247.98033 | 0.25456 | 0.9834647 | 0.01653531 | 2.516535 | 3247.98033 | 0.29358 | 0.9861937 | 0.01380631 | 1.513806 | 3247.98033 | 0.29001 | 0.9742341 | 0.02576592
3246.05161 | 0.25467 | 0.9838897 | 0.01611034 | 2.51611 | 3246.05161 | 0.29367 | 0.986496 | 0.01350398 | 1.513504 | 3246.05161 | 0.29023 | 0.9749731 | 0.02502687
3244.12288 | 0.25495 | 0.9849714 | 0.01502859 | 2.515029 | 3244.12288 | 0.29393 | 0.9873694 | 0.01263059 | 1.512631 | 3244.12288 | 0.29057 | 0.9761153 | 0.02388471
3242.19415 | 0.25494 | 0.9849328 | 0.01506722 | 2.515067 | 3242.19415 | 0.29403 | 0.9877053 | 0.01229467 | 1.512295 | 3242.19415 | 0.29059 | 0.9761825 | 0.02381752
3240.26542 | 0.25479 | 0.9843533 | 0.01564673 | 2.515647 | 3240.26542 | 0.29399 | 0.987571 | 0.01242904 | 1.512429 | 3240.26542 | 0.29045 | 0.9757122 | 0.02428783
3238.33669 | 0.25474 | 0.9841601 | 0.0158399 | 2.51584 | 3238.33669 | 0.29381 | 0.9869663 | 0.01303369 | 1.513034 | 3238.33669 | 0.29025 | 0.9750403 | 0.02495969
3236.40796 | 0.25467 | 0.9838897 | 0.01611034 | 2.51611 | 3236.40796 | 0.29336 | 0.9854547 | 0.01454533 | 1.514545 | 3236.40796 | 0.28992 | 0.9739317 | 0.02606826
3234.47923 | 0.25447 | 0.983117 | 0.01688302 | 2.516883 | 3234.47923 | 0.29288 | 0.9838423 | 0.01615775 | 1.516158 | 3234.47923 | 0.28957 | 0.972756 | 0.02724402
3232.5505 | 0.25441 | 0.9828852 | 0.01711482 | 2.517115 | 3232.5505 | 0.29292 | 0.9839766 | 0.01602338 | 1.516023 | 3232.5505 | 0.28946 | 0.9723865 | 0.02761354
3230.62177 | 0.25462 | 0.9836965 | 0.01630351 | 2.516304 | 3230.62177 | 0.29338 | 0.9855219 | 0.01447815 | 1.514478 | 3230.62177 | 0.28966 | 0.9730583 | 0.02694168
3228.69304 | 0.25482 | 0.9844692 | 0.01553083 | 2.515531 | 3228.69304 | 0.29365 | 0.9864288 | 0.01357116 | 1.513571 | 3228.69304 | 0.28991 | 0.9738981 | 0.02610185
3226.76431 | 0.25492 | 0.9848555 | 0.01514449 | 2.515144 | 3226.76431 | 0.29355 | 0.9860929 | 0.01390708 | 1.513907 | 3226.76431 | 0.29001 | 0.9742341 | 0.02576592
3224.83558 | 0.25497 | 0.9850487 | 0.01495132 | 2.514951 | 3224.83558 | 0.29333 | 0.9853539 | 0.01464611 | 1.514646 | 3224.83558 | 0.28992 | 0.9739317 | 0.02606826
3222.90685 | 0.25483 | 0.9845078 | 0.0154922 | 2.515492 | 3222.90685 | 0.29307 | 0.9844805 | 0.0155195 | 1.51552 | 3222.90685 | 0.28963 | 0.9729575 | 0.02704246
3220.97812 | 0.25451 | 0.9832715 | 0.01672848 | 2.516728 | 3220.97812 | 0.29284 | 0.9837079 | 0.01629212 | 1.516292 | 3220.97812 | 0.28937 | 0.9720841 | 0.02791588
3219.04939 | 0.25431 | 0.9824988 | 0.01750116 | 2.517501 | 3219.04939 | 0.29284 | 0.9837079 | 0.01629212 | 1.516292 | 3219.04939 | 0.2894 | 0.9721849 | 0.0278151
3217.12066 | 0.25438 | 0.9827693 | 0.01723072 | 2.517231 | 3217.12066 | 0.29304 | 0.9843797 | 0.01562028 | 1.51562 | 3217.12066 | 0.28952 | 0.972588 | 0.02741199
3215.19193 | 0.25459 | 0.9835806 | 0.01641941 | 2.516419 | 3215.19193 | 0.29317 | 0.9848164 | 0.01518358 | 1.515184 | 3215.19193 | 0.28953 | 0.9726216 | 0.02737839
3213.26321 | 0.25473 | 0.9841215 | 0.01587854 | 2.515879 | 3213.26321 | 0.29324 | 0.9850516 | 0.01494844 | 1.514948 | 3213.26321 | 0.28948 | 0.9724536 | 0.02754636
3211.33448 | 0.25475 | 0.9841987 | 0.01580127 | 2.515801 | 3211.33448 | 0.29335 | 0.9854211 | 0.01457892 | 1.514579 | 3211.33448 | 0.28942 | 0.9722521 | 0.02774792
3209.40575 | 0.2547 | 0.9840056 | 0.01599444 | 2.515994 | 3209.40575 | 0.29333 | 0.9853539 | 0.01464611 | 1.514646 | 3209.40575 | 0.28933 | 0.9719497 | 0.02805026
3207.47702 | 0.25461 | 0.9836579 | 0.01634214 | 2.516342 | 3207.47702 | 0.29314 | 0.9847156 | 0.01528436 | 1.515284 | 3207.47702 | 0.28913 | 0.9712779 | 0.02872212
3205.54829 | 0.25456 | 0.9834647 | 0.01653531 | 2.516535 | 3205.54829 | 0.29292 | 0.9839766 | 0.01602338 | 1.516023 | 3205.54829 | 0.28891 | 0.9705388 | 0.02946117
3203.61956 | 0.25457 | 0.9835033 | 0.01649668 | 2.516497 | 3203.61956 | 0.29281 | 0.9836071 | 0.01639289 | 1.516393 | 3203.61956 | 0.28883 | 0.9702701 | 0.02972991
3201.69083 | 0.25458 | 0.983542 | 0.01645804 | 2.516458 | 3201.69083 | 0.29291 | 0.983943 | 0.01605697 | 1.516057 | 3201.69083 | 0.28882 | 0.9702365 | 0.0297635
3199.7621 | 0.25472 | 0.9840828 | 0.01591717 | 2.515917 | 3199.7621 | 0.29308 | 0.9845141 | 0.01548591 | 1.515486 | 3199.7621 | 0.28891 | 0.9705388 | 0.02946117
3197.83337 | 0.25495 | 0.9849714 | 0.01502859 | 2.515029 | 3197.83337 | 0.29322 | 0.9849844 | 0.01501562 | 1.515016 | 3197.83337 | 0.28904 | 0.9709755 | 0.02902446
3195.90464 | 0.25487 | 0.9846623 | 0.01533766 | 2.515338 | 3195.90464 | 0.2933 | 0.9852531 | 0.01474688 | 1.514747 | 3195.90464 | 0.28898 | 0.970774 | 0.02922601
3193.97591 | 0.25445 | 0.9830397 | 0.01696028 | 2.51696 | 3193.97591 | 0.29313 | 0.9846821 | 0.01531795 | 1.515318 | 3193.97591 | 0.28869 | 0.9697998 | 0.03020021
3192.04718 | 0.25416 | 0.9819193 | 0.01808067 | 2.518081 | 3192.04718 | 0.29281 | 0.9836071 | 0.01639289 | 1.516393 | 3192.04718 | 0.28841 | 0.9688592 | 0.03114082
3190.11845 | 0.25417 | 0.981958 | 0.01804203 | 2.518042 | 3190.11845 | 0.29264 | 0.983036 | 0.01696396 | 1.516964 | 3190.11845 | 0.28823 | 0.9682545 | 0.0317455
3188.18972 | 0.25412 | 0.9817648 | 0.0182352 | 2.518235 | 3188.18972 | 0.29263 | 0.9830025 | 0.01699755 | 1.516998 | 3188.18972 | 0.28809 | 0.9677842 | 0.0322158
3186.26099 | 0.25392 | 0.9809921 | 0.01900788 | 2.519008 | 3186.26099 | 0.29263 | 0.9830025 | 0.01699755 | 1.516998 | 3186.26099 | 0.28795 | 0.9673139 | 0.03268611
3184.33226 | 0.25388 | 0.9808376 | 0.01916242 | 2.519162 | 3184.33226 | 0.29264 | 0.983036 | 0.01696396 | 1.516964 | 3184.33226 | 0.28788 | 0.9670787 | 0.03292126
3182.40353 | 0.25405 | 0.9814944 | 0.01850564 | 2.518506 | 3182.40353 | 0.29269 | 0.983204 | 0.016796 | 1.516796 | 3182.40353 | 0.28794 | 0.9672803 | 0.0327197
3180.47481 | 0.25423 | 0.9821898 | 0.01781023 | 2.51781 | 3180.47481 | 0.29275 | 0.9834056 | 0.01659444 | 1.516594 | 3180.47481 | 0.28811 | 0.9678514 | 0.03214862
3178.54608 | 0.25445 | 0.9830397 | 0.01696028 | 2.51696 | 3178.54608 | 0.29286 | 0.9837751 | 0.01622493 | 1.516225 | 3178.54608 | 0.28832 | 0.9685568 | 0.03144316
3176.61735 | 0.25448 | 0.9831556 | 0.01684438 | 2.516844 | 3176.61735 | 0.29287 | 0.9838087 | 0.01619134 | 1.516191 | 3176.61735 | 0.28839 | 0.968792 | 0.03120801
3174.68862 | 0.25422 | 0.9821511 | 0.01784886 | 2.517849 | 3174.68862 | 0.29267 | 0.9831368 | 0.01686318 | 1.516863 | 3174.68862 | 0.2883 | 0.9684897 | 0.03151035
3172.75989 | 0.254 | 0.9813012 | 0.01869881 | 2.518699 | 3172.75989 | 0.29245 | 0.9823978 | 0.0176022 | 1.517602 | 3172.75989 | 0.2882 | 0.9681537 | 0.03184628
3170.83116 | 0.25396 | 0.9811467 | 0.01885335 | 2.518853 | 3170.83116 | 0.29233 | 0.9819947 | 0.01800531 | 1.518005 | 3170.83116 | 0.28791 | 0.9671795 | 0.03282048
3168.90243 | 0.25396 | 0.9811467 | 0.01885335 | 2.518853 | 3168.90243 | 0.29228 | 0.9818267 | 0.01817327 | 1.518173 | 3168.90243 | 0.2875 | 0.9658022 | 0.0341978
3166.9737 | 0.25392 | 0.9809921 | 0.01900788 | 2.519008 | 3166.9737 | 0.29224 | 0.9816924 | 0.01830764 | 1.518308 | 3166.9737 | 0.2873 | 0.9651303 | 0.03486966
3165.04497 | 0.25384 | 0.980683 | 0.01931695 | 2.519317 | 3165.04497 | 0.29208 | 0.9811549 | 0.01884511 | 1.518845 | 3165.04497 | 0.28726 | 0.964996 | 0.03500403
3163.11624 | 0.25379 | 0.9804899 | 0.01951012 | 2.51951 | 3163.11624 | 0.29186 | 0.9804159 | 0.01958413 | 1.519584 | 3163.11624 | 0.28714 | 0.9645929 | 0.03540715
3161.18751 | 0.25371 | 0.9801808 | 0.01981919 | 2.519819 | 3161.18751 | 0.29172 | 0.9799456 | 0.02005442 | 1.520054 | 3161.18751 | 0.28701 | 0.9641561 | 0.03584386
3159.25878 | 0.25349 | 0.9793309 | 0.02066914 | 2.520669 | 3159.25878 | 0.29162 | 0.9796097 | 0.02039034 | 1.52039 | 3159.25878 | 0.28691 | 0.9638202 | 0.03617979
3157.33005 | 0.25316 | 0.9780559 | 0.02194406 | 2.521944 | 3157.33005 | 0.29139 | 0.978837 | 0.02116295 | 1.521163 | 3157.33005 | 0.28673 | 0.9632155 | 0.03678447
3155.40132 | 0.2527 | 0.9762788 | 0.02372122 | 2.523721 | 3155.40132 | 0.29098 | 0.9774598 | 0.02254023 | 1.52254 | 3155.40132 | 0.2864 | 0.962107 | 0.03789304
3153.47259 | 0.25242 | 0.975197 | 0.02480297 | 2.524803 | 3153.47259 | 0.29069 | 0.9764856 | 0.02351439 | 1.523514 | 3153.47259 | 0.28609 | 0.9610656 | 0.03893443
3151.54386 | 0.25268 | 0.9762015 | 0.02379849 | 2.523798 | 3151.54386 | 0.2908 | 0.9768551 | 0.02314488 | 1.523145 | 3151.54386 | 0.28603 | 0.960864 | 0.03913598
3149.61513 | 0.25316 | 0.9780559 | 0.02194406 | 2.521944 | 3149.61513 | 0.29117 | 0.978098 | 0.02190198 | 1.521902 | 3149.61513 | 0.28609 | 0.9610656 | 0.03893443
3147.68641 | 0.25336 | 0.9788286 | 0.02117138 | 2.521171 | 3147.68641 | 0.29143 | 0.9789714 | 0.02102859 | 1.521029 | 3147.68641 | 0.28606 | 0.9609648 | 0.03903521
3145.75768 | 0.25338 | 0.9789059 | 0.02109411 | 2.521094 | 3145.75768 | 0.29147 | 0.9791058 | 0.02089422 | 1.520894 | 3145.75768 | 0.28602 | 0.9608304 | 0.03916958
3143.82895 | 0.25329 | 0.9785582 | 0.02144182 | 2.521442 | 3143.82895 | 0.2913 | 0.9785347 | 0.02146528 | 1.521465 | 3143.82895 | 0.28599 | 0.9607296 | 0.03927036
3141.90022 | 0.25303 | 0.9775537 | 0.0224463 | 2.522446 | 3141.90022 | 0.29093 | 0.9772918 | 0.02270819 | 1.522708 | 3141.90022 | 0.28579 | 0.9600578 | 0.03994222
3139.97149 | 0.25278 | 0.9765879 | 0.02341215 | 2.523412 | 3139.97149 | 0.29058 | 0.9761161 | 0.02388391 | 1.523884 | 3139.97149 | 0.28549 | 0.95905 | 0.04095001
3138.04276 | 0.25276 | 0.9765106 | 0.02348941 | 2.523489 | 3138.04276 | 0.29057 | 0.9760825 | 0.0239175 | 1.523917 | 3138.04276 | 0.28537 | 0.9586469 | 0.04135313
3136.11403 | 0.25281 | 0.9767038 | 0.02329624 | 2.523296 | 3136.11403 | 0.29077 | 0.9767543 | 0.02324566 | 1.523246 | 3136.11403 | 0.28538 | 0.9586805 | 0.04131954
3134.1853 | 0.25272 | 0.9763561 | 0.02364395 | 2.523644 | 3134.1853 | 0.29076 | 0.9767207 | 0.02327925 | 1.523279 | 3134.1853 | 0.28534 | 0.9585461 | 0.04145391
3132.25657 | 0.2526 | 0.9758924 | 0.02410756 | 2.524108 | 3132.25657 | 0.2906 | 0.9761833 | 0.02381672 | 1.523817 | 3132.25657 | 0.28525 | 0.9582438 | 0.04175625
3130.32784 | 0.25261 | 0.9759311 | 0.02406892 | 2.524069 | 3130.32784 | 0.29068 | 0.976452 | 0.02354799 | 1.523548 | 3130.32784 | 0.28523 | 0.9581766 | 0.04182343
3128.39911 | 0.25275 | 0.976472 | 0.02352805 | 2.523528 | 3128.39911 | 0.29097 | 0.9774262 | 0.02257382 | 1.522574 | 3128.39911 | 0.28535 | 0.9585797 | 0.04142032
3126.47038 | 0.25277 | 0.9765492 | 0.02345078 | 2.523451 | 3126.47038 | 0.29108 | 0.9777957 | 0.02220431 | 1.522204 | 3126.47038 | 0.28536 | 0.9586133 | 0.04138672
3124.54165 | 0.25254 | 0.9756606 | 0.02433936 | 2.524339 | 3124.54165 | 0.29081 | 0.9768887 | 0.02311129 | 1.523111 | 3124.54165 | 0.2851 | 0.9577399 | 0.04226015
3122.61292 | 0.25215 | 0.9741539 | 0.02584608 | 2.525846 | 3122.61292 | 0.29023 | 0.9749404 | 0.02505963 | 1.52506 | 3122.61292 | 0.28473 | 0.9564969 | 0.04350309
3120.68419 | 0.25176 | 0.9726472 | 0.0273528 | 2.527353 | 3120.68419 | 0.28961 | 0.9728577 | 0.02714233 | 1.527142 | 3120.68419 | 0.28425 | 0.9548844 | 0.04511556
3118.75546 | 0.25144 | 0.9714109 | 0.02858909 | 2.528589 | 3118.75546 | 0.28923 | 0.9715812 | 0.02841882 | 1.528419 | 3118.75546 | 0.28379 | 0.9533392 | 0.04666084
3116.82673 | 0.25139 | 0.9712177 | 0.02878226 | 2.528782 | 3116.82673 | 0.28918 | 0.9714132 | 0.02858678 | 1.528587 | 3116.82673 | 0.28373 | 0.9531376 | 0.0468624
3114.89801 | 0.25176 | 0.9726472 | 0.0273528 | 2.527353 | 3114.89801 | 0.28941 | 0.9721858 | 0.02781417 | 1.527814 | 3114.89801 | 0.28405 | 0.9542126 | 0.04578742
3112.96928 | 0.25225 | 0.9745403 | 0.02545974 | 2.52546 | 3112.96928 | 0.28975 | 0.973328 | 0.02667204 | 1.526672 | 3112.96928 | 0.28433 | 0.9551532 | 0.04484682
3111.04055 | 0.25238 | 0.9750425 | 0.0249575 | 2.524958 | 3111.04055 | 0.28981 | 0.9735295 | 0.02647049 | 1.52647 | 3111.04055 | 0.28422 | 0.9547837 | 0.04521634
3109.11182 | 0.2522 | 0.9743471 | 0.02565291 | 2.525653 | 3109.11182 | 0.28961 | 0.9728577 | 0.02714233 | 1.527142 | 3109.11182 | 0.28393 | 0.9538095 | 0.04619054
3107.18309 | 0.25211 | 0.9739994 | 0.02600062 | 2.526001 | 3107.18309 | 0.28959 | 0.9727905 | 0.02720951 | 1.52721 | 3107.18309 | 0.28385 | 0.9535407 | 0.04645929
3105.25436 | 0.25216 | 0.9741926 | 0.02580745 | 2.525807 | 3105.25436 | 0.28975 | 0.973328 | 0.02667204 | 1.526672 | 3105.25436 | 0.28388 | 0.9536415 | 0.04635851
3103.32563 | 0.25212 | 0.974038 | 0.02596198 | 2.525962 | 3103.32563 | 0.2898 | 0.9734959 | 0.02650408 | 1.526504 | 3103.32563 | 0.28377 | 0.953272 | 0.04672803
3101.3969 | 0.252 | 0.9735744 | 0.02642559 | 2.526426 | 3101.3969 | 0.28979 | 0.9734623 | 0.02653767 | 1.526538 | 3101.3969 | 0.28358 | 0.9526337 | 0.0473663
3099.46817 | 0.25207 | 0.9738448 | 0.02615515 | 2.526155 | 3099.46817 | 0.28997 | 0.974067 | 0.02593302 | 1.525933 | 3099.46817 | 0.28357 | 0.9526001 | 0.04739989
3097.53944 | 0.2524 | 0.9751198 | 0.02488023 | 2.52488 | 3097.53944 | 0.29027 | 0.9750747 | 0.02492526 | 1.524925 | 3097.53944 | 0.28379 | 0.9533392 | 0.04666084
3095.61071 | 0.25266 | 0.9761242 | 0.02387575 | 2.523876 | 3095.61071 | 0.29027 | 0.9750747 | 0.02492526 | 1.524925 | 3095.61071 | 0.28394 | 0.9538431 | 0.04615695
3093.68198 | 0.25245 | 0.9753129 | 0.02468707 | 2.524687 | 3093.68198 | 0.28979 | 0.9734623 | 0.02653767 | 1.526538 | 3093.68198 | 0.2836 | 0.9527009 | 0.04729911
3091.75325 | 0.25198 | 0.9734971 | 0.02650286 | 2.526503 | 3091.75325 | 0.28918 | 0.9714132 | 0.02858678 | 1.528587 | 3091.75325 | 0.28308 | 0.950954 | 0.04904596
3089.82452 | 0.25174 | 0.9725699 | 0.02743007 | 2.52743 | 3089.82452 | 0.28896 | 0.9706742 | 0.02932581 | 1.529326 | 3089.82452 | 0.2829 | 0.9503494 | 0.04965063
3087.89579 | 0.25162 | 0.9721063 | 0.02789368 | 2.527894 | 3087.89579 | 0.28896 | 0.9706742 | 0.02932581 | 1.529326 | 3087.89579 | 0.28294 | 0.9504837 | 0.04951626
3085.96706 | 0.25131 | 0.9709087 | 0.02909133 | 2.529091 | 3085.96706 | 0.28876 | 0.9700024 | 0.02999765 | 1.529998 | 3085.96706 | 0.28279 | 0.9499798 | 0.05002016
3084.03833 | 0.251 | 0.969711 | 0.03028898 | 2.530289 | 3084.03833 | 0.28841 | 0.9688266 | 0.03117337 | 1.531173 | 3084.03833 | 0.28246 | 0.9488713 | 0.05112873
3082.10961 | 0.25087 | 0.9692088 | 0.03079122 | 2.530791 | 3082.10961 | 0.28818 | 0.968054 | 0.03194598 | 1.531946 | 3082.10961 | 0.28214 | 0.9477963 | 0.05220371
3080.18088 | 0.25085 | 0.9691315 | 0.03086849 | 2.530868 | 3080.18088 | 0.2881 | 0.9677853 | 0.03221472 | 1.532215 | 3080.18088 | 0.28192 | 0.9470572 | 0.05294276
3078.25215 | 0.251 | 0.969711 | 0.03028898 | 2.530289 | 3078.25215 | 0.28826 | 0.9683228 | 0.03167725 | 1.531677 | 3078.25215 | 0.28189 | 0.9469565 | 0.05304354
3076.32342 | 0.25145 | 0.9714495 | 0.02855046 | 2.52855 | 3076.32342 | 0.28869 | 0.9697672 | 0.03023279 | 1.530233 | 3076.32342 | 0.28211 | 0.9476955 | 0.05230449
3074.39469 | 0.25193 | 0.973304 | 0.02669603 | 2.526696 | 3074.39469 | 0.28913 | 0.9712453 | 0.02875474 | 1.528755 | 3074.39469 | 0.28243 | 0.9487705 | 0.05122951
3072.46596 | 0.25203 | 0.9736903 | 0.02630969 | 2.52631 | 3072.46596 | 0.28923 | 0.9715812 | 0.02841882 | 1.528419 | 3072.46596 | 0.28248 | 0.9489385 | 0.05106154
3070.53723 | 0.25165 | 0.9722222 | 0.02777778 | 2.527778 | 3070.53723 | 0.28898 | 0.9707414 | 0.02925862 | 1.529259 | 3070.53723 | 0.28212 | 0.9477291 | 0.05227089
3068.6085 | 0.2512 | 0.9704837 | 0.0295163 | 2.529516 | 3068.6085 | 0.2887 | 0.9698008 | 0.0301992 | 1.530199 | 3068.6085 | 0.28174 | 0.9464526 | 0.05354743
3066.67977 | 0.25115 | 0.9702905 | 0.02970947 | 2.529709 | 3066.67977 | 0.28873 | 0.9699016 | 0.03009842 | 1.530098 | 3066.67977 | 0.28183 | 0.9467549 | 0.0532451
3064.75104 | 0.25146 | 0.9714882 | 0.02851182 | 2.528512 | 3064.75104 | 0.28894 | 0.970607 | 0.02939299 | 1.529393 | 3064.75104 | 0.28224 | 0.9481322 | 0.05186778
3062.82231 | 0.25176 | 0.9726472 | 0.0273528 | 2.527353 | 3062.82231 | 0.2891 | 0.9711445 | 0.02885552 | 1.528856 | 3062.82231 | 0.28247 | 0.9489049 | 0.05109514
3060.89358 | 0.2518 | 0.9728017 | 0.02719827 | 2.527198 | 3060.89358 | 0.28915 | 0.9713124 | 0.02868756 | 1.528688 | 3060.89358 | 0.28227 | 0.948233 | 0.051767
3058.96485 | 0.25152 | 0.97172 | 0.02828002 | 2.52828 | 3058.96485 | 0.28894 | 0.970607 | 0.02939299 | 1.529393 | 3058.96485 | 0.2818 | 0.9466541 | 0.05334587
3057.03612 | 0.25123 | 0.9705996 | 0.0294004 | 2.5294 | 3057.03612 | 0.28861 | 0.9694985 | 0.03050153 | 1.530502 | 3057.03612 | 0.28145 | 0.9454784 | 0.05452163
3055.10739 | 0.25106 | 0.9699428 | 0.03005718 | 2.530057 | 3055.10739 | 0.28842 | 0.9688602 | 0.03113978 | 1.53114 | 3055.10739 | 0.2813 | 0.9449745 | 0.05502553
3053.17866 | 0.25093 | 0.9694406 | 0.03055942 | 2.530559 | 3053.17866 | 0.2883 | 0.9684571 | 0.03154288 | 1.531543 | 3053.17866 | 0.28102 | 0.9440339 | 0.05596614
3051.24993 | 0.251 | 0.969711 | 0.03028898 | 2.530289 | 3051.24993 | 0.28821 | 0.9681548 | 0.03184521 | 1.531845 | 3051.24993 | 0.28079 | 0.9432612 | 0.05673878
3049.32121 | 0.25132 | 0.9709473 | 0.0290527 | 2.529053 | 3049.32121 | 0.28825 | 0.9682892 | 0.03171084 | 1.531711 | 3049.32121 | 0.28093 | 0.9437315 | 0.05626848
3047.39248 | 0.25141 | 0.971295 | 0.02870499 | 2.528705 | 3047.39248 | 0.2881 | 0.9677853 | 0.03221472 | 1.532215 | 3047.39248 | 0.28105 | 0.9441346 | 0.05586536
3045.46375 | 0.25103 | 0.9698269 | 0.03017308 | 2.530173 | 3045.46375 | 0.28769 | 0.966408 | 0.03359199 | 1.533592 | 3045.46375 | 0.28075 | 0.9431268 | 0.05687315
3043.53502 | 0.25059 | 0.968127 | 0.03187297 | 2.531873 | 3043.53502 | 0.28746 | 0.9656354 | 0.03436461 | 1.534365 | 3043.53502 | 0.2804 | 0.9419511 | 0.05804891
3041.60629 | 0.25053 | 0.9678952 | 0.03210478 | 2.532105 | 3041.60629 | 0.28757 | 0.9660049 | 0.0339951 | 1.533995 | 3041.60629 | 0.28037 | 0.9418503 | 0.05814969
3039.67756 | 0.2508 | 0.9689383 | 0.03106166 | 2.531062 | 3039.67756 | 0.28782 | 0.9668447 | 0.0331553 | 1.533155 | 3039.67756 | 0.28052 | 0.9423542 | 0.05764579
3037.74883 | 0.25088 | 0.9692474 | 0.03075259 | 2.530753 | 3037.74883 | 0.28789 | 0.9670798 | 0.03292015 | 1.53292 | 3037.74883 | 0.28046 | 0.9421526 | 0.05784735
3035.8201 | 0.25064 | 0.9683202 | 0.0316798 | 2.53168 | 3035.8201 | 0.28768 | 0.9663744 | 0.03362558 | 1.533626 | 3035.8201 | 0.28015 | 0.9411113 | 0.05888874
3033.89137 | 0.25055 | 0.9679725 | 0.03202751 | 2.532028 | 3033.89137 | 0.2875 | 0.9657698 | 0.03423024 | 1.53423 | 3033.89137 | 0.28002 | 0.9406745 | 0.05932545
3031.96264 | 0.2508 | 0.9689383 | 0.03106166 | 2.531062 | 3031.96264 | 0.28755 | 0.9659377 | 0.03406228 | 1.534062 | 3031.96264 | 0.28028 | 0.941548 | 0.05845203
3030.03391 | 0.25107 | 0.9699815 | 0.03001854 | 2.530019 | 3030.03391 | 0.28774 | 0.966576 | 0.03342403 | 1.533424 | 3030.03391 | 0.28065 | 0.9427909 | 0.05720908
3028.10518 | 0.25107 | 0.9699815 | 0.03001854 | 2.530019 | 3028.10518 | 0.28782 | 0.9668447 | 0.0331553 | 1.533155 | 3028.10518 | 0.28071 | 0.9429925 | 0.05700752
3026.17645 | 0.25088 | 0.9692474 | 0.03075259 | 2.530753 | 3026.17645 | 0.28769 | 0.966408 | 0.03359199 | 1.533592 | 3026.17645 | 0.28045 | 0.9421191 | 0.05788095
3024.24772 | 0.25086 | 0.9691701 | 0.03082986 | 2.53083 | 3024.24772 | 0.28763 | 0.9662065 | 0.03379354 | 1.533794 | 3024.24772 | 0.28022 | 0.9413464 | 0.05865359
3022.31899 | 0.25096 | 0.9695565 | 0.03044352 | 2.530444 | 3022.31899 | 0.28777 | 0.9666767 | 0.03332326 | 1.533323 | 3022.31899 | 0.28012 | 0.9410105 | 0.05898952
3020.39026 | 0.25081 | 0.968977 | 0.03102303 | 2.531023 | 3020.39026 | 0.28781 | 0.9668111 | 0.03318889 | 1.533189 | 3020.39026 | 0.28 | 0.9406074 | 0.05939264
3018.46153 | 0.25037 | 0.9672771 | 0.03272292 | 2.532723 | 3018.46153 | 0.28756 | 0.9659713 | 0.03402869 | 1.534029 | 3018.46153 | 0.27979 | 0.9399019 | 0.06009809
3016.5328 | 0.24992 | 0.9655386 | 0.03446144 | 2.534461 | 3016.5328 | 0.28713 | 0.9645269 | 0.03547314 | 1.535473 | 3016.5328 | 0.27952 | 0.9389949 | 0.06100511
3014.60408 | 0.24973 | 0.9648045 | 0.03519549 | 2.535195 | 3014.60408 | 0.28684 | 0.9635527 | 0.03644731 | 1.536447 | 3014.60408 | 0.27933 | 0.9383566 | 0.06164338
3012.67535 | 0.24992 | 0.9655386 | 0.03446144 | 2.534461 | 3012.67535 | 0.28694 | 0.9638886 | 0.03611139 | 1.536111 | 3012.67535 | 0.27944 | 0.9387261 | 0.06127385
3010.74662 | 0.25039 | 0.9673544 | 0.03264565 | 2.532646 | 3010.74662 | 0.28741 | 0.9654674 | 0.03453257 | 1.534533 | 3010.74662 | 0.27987 | 0.9401707 | 0.05982935
3008.81789 | 0.25082 | 0.9690156 | 0.03098439 | 2.530984 | 3008.81789 | 0.288 | 0.9674494 | 0.03255064 | 1.532551 | 3008.81789 | 0.28038 | 0.9418839 | 0.0581161
3006.88916 | 0.25103 | 0.9698269 | 0.03017308 | 2.530173 | 3006.88916 | 0.28847 | 0.9690282 | 0.03097182 | 1.530972 | 3006.88916 | 0.28077 | 0.943194 | 0.05680597
3004.96043 | 0.25115 | 0.9702905 | 0.02970947 | 2.529709 | 3004.96043 | 0.28873 | 0.9699016 | 0.03009842 | 1.530098 | 3004.96043 | 0.28108 | 0.9442354 | 0.05576458
3003.0317 | 0.25126 | 0.9707155 | 0.0292845 | 2.529285 | 3003.0317 | 0.28885 | 0.9703047 | 0.02969532 | 1.529695 | 3003.0317 | 0.28136 | 0.945176 | 0.05482397
3001.10297 | 0.25117 | 0.9703678 | 0.02963221 | 2.529632 | 3001.10297 | 0.28885 | 0.9703047 | 0.02969532 | 1.529695 | 3001.10297 | 0.28152 | 0.9457135 | 0.05428648
2999.17424 | 0.2509 | 0.9693247 | 0.03067532 | 2.530675 | 2999.17424 | 0.28881 | 0.9701703 | 0.02982969 | 1.52983 | 2999.17424 | 0.28153 | 0.9457471 | 0.05425289
2997.24551 | 0.25067 | 0.9684361 | 0.0315639 | 2.531564 | 2997.24551 | 0.28882 | 0.9702039 | 0.0297961 | 1.529796 | 2997.24551 | 0.28158 | 0.9459151 | 0.05408492
2995.31678 | 0.25062 | 0.9682429 | 0.03175707 | 2.531757 | 2995.31678 | 0.28883 | 0.9702375 | 0.0297625 | 1.529763 | 2995.31678 | 0.28166 | 0.9461838 | 0.05381618
2993.38805 | 0.25073 | 0.9686679 | 0.0313321 | 2.531332 | 2993.38805 | 0.28893 | 0.9705734 | 0.02942658 | 1.529427 | 2993.38805 | 0.2817 | 0.9463182 | 0.05368181
2991.45932 | 0.25102 | 0.9697883 | 0.03021171 | 2.530212 | 2991.45932 | 0.2893 | 0.9718163 | 0.02818368 | 1.528184 | 2991.45932 | 0.2818 | 0.9466541 | 0.05334587
2989.53059 | 0.25138 | 0.9711791 | 0.02882089 | 2.528821 | 2989.53059 | 0.28975 | 0.973328 | 0.02667204 | 1.526672 | 2989.53059 | 0.28207 | 0.9475611 | 0.05243886
2987.60186 | 0.25167 | 0.9722995 | 0.02770051 | 2.527701 | 2987.60186 | 0.29008 | 0.9744365 | 0.02556351 | 1.525564 | 2987.60186 | 0.28249 | 0.9489721 | 0.05102795
2985.67313 | 0.25176 | 0.9726472 | 0.0273528 | 2.527353 | 2985.67313 | 0.29036 | 0.9753771 | 0.02462293 | 1.524623 | 2985.67313 | 0.28303 | 0.9507861 | 0.04921392
2983.7444 | 0.25156 | 0.9718745 | 0.02812548 | 2.528125 | 2983.7444 | 0.29053 | 0.9759481 | 0.02405187 | 1.524052 | 2983.7444 | 0.28355 | 0.9525329 | 0.04746708
2981.81568 | 0.25117 | 0.9703678 | 0.02963221 | 2.529632 | 2981.81568 | 0.29038 | 0.9754443 | 0.02455575 | 1.524556 | 2981.81568 | 0.28367 | 0.952936 | 0.04706396
2979.88695 | 0.25092 | 0.9694019 | 0.03059805 | 2.530598 | 2979.88695 | 0.29008 | 0.9744365 | 0.02556351 | 1.525564 | 2979.88695 | 0.28325 | 0.9515251 | 0.04847487
2977.95822 | 0.25089 | 0.969286 | 0.03071395 | 2.530714 | 2977.95822 | 0.28985 | 0.9736639 | 0.02633612 | 1.526336 | 2977.95822 | 0.28266 | 0.9495431 | 0.05045687
2976.02949 | 0.25084 | 0.9690929 | 0.03090712 | 2.530907 | 2976.02949 | 0.28968 | 0.9730928 | 0.02690719 | 1.526907 | 2976.02949 | 0.2823 | 0.9483338 | 0.05166622
2974.10076 | 0.25083 | 0.9690542 | 0.03094576 | 2.530946 | 2974.10076 | 0.28961 | 0.9728577 | 0.02714233 | 1.527142 | 2974.10076 | 0.28233 | 0.9484346 | 0.05156544
2972.17203 | 0.25098 | 0.9696338 | 0.03036625 | 2.530366 | 2972.17203 | 0.28965 | 0.972992 | 0.02700796 | 1.527008 | 2972.17203 | 0.28253 | 0.9491064 | 0.05089358
2970.2433 | 0.25111 | 0.970136 | 0.02986401 | 2.529864 | 2970.2433 | 0.28963 | 0.9729249 | 0.02707515 | 1.527075 | 2970.2433 | 0.28239 | 0.9486361 | 0.05136388
2968.31457 | 0.25101 | 0.9697497 | 0.03025035 | 2.53025 | 2968.31457 | 0.2894 | 0.9721522 | 0.02784776 | 1.527848 | 2968.31457 | 0.2818 | 0.9466541 | 0.05334587
2966.38584 | 0.25078 | 0.9688611 | 0.03113893 | 2.531139 | 2966.38584 | 0.28902 | 0.9708757 | 0.02912426 | 1.529124 | 2966.38584 | 0.28115 | 0.9444706 | 0.05552943
2964.45711 | 0.25052 | 0.9678566 | 0.03214341 | 2.532143 | 2964.45711 | 0.2888 | 0.9701367 | 0.02986328 | 1.529863 | 2964.45711 | 0.28066 | 0.9428245 | 0.05717549
2962.52838 | 0.25034 | 0.9671612 | 0.03283882 | 2.532839 | 2962.52838 | 0.28892 | 0.9705398 | 0.02946018 | 1.52946 | 2962.52838 | 0.28037 | 0.9418503 | 0.05814969
2960.59965 | 0.25033 | 0.9671225 | 0.03287745 | 2.532877 | 2960.59965 | 0.2891 | 0.9711445 | 0.02885552 | 1.528856 | 2960.59965 | 0.28022 | 0.9413464 | 0.05865359
2958.67092 | 0.25028 | 0.9669294 | 0.03307062 | 2.533071 | 2958.67092 | 0.28908 | 0.9710773 | 0.0289227 | 1.528923 | 2958.67092 | 0.28002 | 0.9406745 | 0.05932545
2956.74219 | 0.25004 | 0.9660022 | 0.03399784 | 2.533998 | 2956.74219 | 0.28893 | 0.9705734 | 0.02942658 | 1.529427 | 2956.74219 | 0.2797 | 0.9395996 | 0.06040043
2954.81346 | 0.24973 | 0.9648045 | 0.03519549 | 2.535195 | 2954.81346 | 0.28867 | 0.9697 | 0.03029998 | 1.5303 | 2954.81346 | 0.27934 | 0.9383902 | 0.06160978
2952.88473 | 0.24954 | 0.9640705 | 0.03592953 | 2.53593 | 2952.88473 | 0.28849 | 0.9690954 | 0.03090463 | 1.530905 | 2952.88473 | 0.27906 | 0.9374496 | 0.06255039
2950.956 | 0.2495 | 0.9639159 | 0.03608407 | 2.536084 | 2950.956 | 0.28848 | 0.9690618 | 0.03093822 | 1.530938 | 2950.956 | 0.27882 | 0.9366434 | 0.06335662
2949.02728 | 0.2494 | 0.9635296 | 0.03647041 | 2.53647 | 2949.02728 | 0.28826 | 0.9683228 | 0.03167725 | 1.531677 | 2949.02728 | 0.27848 | 0.9355012 | 0.06449879
2947.09855 | 0.24912 | 0.9624478 | 0.03755216 | 2.537552 | 2947.09855 | 0.28777 | 0.9666767 | 0.03332326 | 1.533323 | 2947.09855 | 0.27803 | 0.9339895 | 0.06601048
2945.16982 | 0.24886 | 0.9614434 | 0.03855664 | 2.538557 | 2945.16982 | 0.28748 | 0.9657026 | 0.03429742 | 1.534297 | 2945.16982 | 0.27773 | 0.9329817 | 0.06701827
2943.24109 | 0.24894 | 0.9617524 | 0.03824757 | 2.538248 | 2943.24109 | 0.28757 | 0.9660049 | 0.0339951 | 1.533995 | 2943.24109 | 0.27773 | 0.9329817 | 0.06701827
2941.31236 | 0.24927 | 0.9630274 | 0.03697265 | 2.536973 | 2941.31236 | 0.28782 | 0.9668447 | 0.0331553 | 1.533155 | 2941.31236 | 0.27778 | 0.9331497 | 0.06685031
2939.38363 | 0.24942 | 0.9636069 | 0.03639314 | 2.536393 | 2939.38363 | 0.28794 | 0.9672478 | 0.03275219 | 1.532752 | 2939.38363 | 0.27757 | 0.9324442 | 0.06755576
2937.4549 | 0.24931 | 0.9631819 | 0.03681811 | 2.536818 | 2937.4549 | 0.28791 | 0.967147 | 0.03285297 | 1.532853 | 2937.4549 | 0.27728 | 0.93147 | 0.06852997
2935.52617 | 0.24915 | 0.9625637 | 0.03743625 | 2.537436 | 2935.52617 | 0.28791 | 0.967147 | 0.03285297 | 1.532853 | 2935.52617 | 0.27721 | 0.9312349 | 0.06876512
2933.59744 | 0.24896 | 0.9618297 | 0.0381703 | 2.53817 | 2933.59744 | 0.28787 | 0.9670127 | 0.03298734 | 1.532987 | 2933.59744 | 0.27716 | 0.9310669 | 0.06893308
2931.66871 | 0.24873 | 0.9609411 | 0.03905888 | 2.539059 | 2931.66871 | 0.28776 | 0.9666432 | 0.03335685 | 1.533357 | 2931.66871 | 0.277 | 0.9305294 | 0.06947057
2929.73998 | 0.24866 | 0.9606707 | 0.03932932 | 2.539329 | 2929.73998 | 0.28788 | 0.9670463 | 0.03295374 | 1.532954 | 2929.73998 | 0.27698 | 0.9304622 | 0.06953776
2927.81125 | 0.24878 | 0.9611343 | 0.03886571 | 2.538866 | 2927.81125 | 0.28831 | 0.9684907 | 0.03150929 | 1.531509 | 2927.81125 | 0.27725 | 0.9313693 | 0.06863074
2925.88252 | 0.24897 | 0.9618683 | 0.03813166 | 2.538132 | 2925.88252 | 0.28883 | 0.9702375 | 0.0297625 | 1.529763 | 2925.88252 | 0.27759 | 0.9325114 | 0.06748858
2923.95379 | 0.24913 | 0.9624865 | 0.03751352 | 2.537514 | 2923.95379 | 0.28939 | 0.9721186 | 0.02788135 | 1.527881 | 2923.95379 | 0.2778 | 0.9332169 | 0.06678312
2922.02506 | 0.24917 | 0.962641 | 0.03735899 | 2.537359 | 2922.02506 | 0.28989 | 0.9737982 | 0.02620175 | 1.526202 | 2922.02506 | 0.27794 | 0.9336872 | 0.06631282
2920.09633 | 0.24906 | 0.962216 | 0.03778396 | 2.537784 | 2920.09633 | 0.29021 | 0.9748732 | 0.02512681 | 1.525127 | 2920.09633 | 0.278 | 0.9338887 | 0.06611126
2918.1676 | 0.24893 | 0.9617138 | 0.0382862 | 2.538286 | 2918.1676 | 0.29039 | 0.9754778 | 0.02452215 | 1.524522 | 2918.1676 | 0.27793 | 0.9336536 | 0.06634641
2916.23888 | 0.24882 | 0.9612888 | 0.03871117 | 2.538711 | 2916.23888 | 0.29048 | 0.9757802 | 0.02421983 | 1.52422 | 2916.23888 | 0.27774 | 0.9330153 | 0.06698468
2914.31015 | 0.24872 | 0.9609025 | 0.03909751 | 2.539098 | 2914.31015 | 0.29055 | 0.9760153 | 0.02398468 | 1.523985 | 2914.31015 | 0.27754 | 0.9323435 | 0.06765654
2912.38142 | 0.24879 | 0.9611729 | 0.03882707 | 2.538827 | 2912.38142 | 0.29058 | 0.9761161 | 0.02388391 | 1.523884 | 2912.38142 | 0.27743 | 0.9319739 | 0.06802607
2910.45269 | 0.24903 | 0.9621001 | 0.03789986 | 2.5379 | 2910.45269 | 0.2905 | 0.9758474 | 0.02415264 | 1.524153 | 2910.45269 | 0.27742 | 0.9319403 | 0.06805966
2908.52396 | 0.24923 | 0.9628728 | 0.03712718 | 2.537127 | 2908.52396 | 0.29039 | 0.9754778 | 0.02452215 | 1.524522 | 2908.52396 | 0.27756 | 0.9324106 | 0.06758936
2906.59523 | 0.24931 | 0.9631819 | 0.03681811 | 2.536818 | 2906.59523 | 0.2903 | 0.9751755 | 0.02482448 | 1.524824 | 2906.59523 | 0.27773 | 0.9329817 | 0.06701827
2904.6665 | 0.24933 | 0.9632592 | 0.03674084 | 2.536741 | 2904.6665 | 0.29015 | 0.9746716 | 0.02532836 | 1.525328 | 2904.6665 | 0.27778 | 0.9331497 | 0.06685031
2902.73777 | 0.24933 | 0.9632592 | 0.03674084 | 2.536741 | 2902.73777 | 0.28997 | 0.974067 | 0.02593302 | 1.525933 | 2902.73777 | 0.27774 | 0.9330153 | 0.06698468
2900.80904 | 0.24933 | 0.9632592 | 0.03674084 | 2.536741 | 2900.80904 | 0.28978 | 0.9734287 | 0.02657127 | 1.526571 | 2900.80904 | 0.27766 | 0.9327466 | 0.06725343
2898.88031 | 0.24927 | 0.9630274 | 0.03697265 | 2.536973 | 2898.88031 | 0.28952 | 0.9725553 | 0.02744466 | 1.527445 | 2898.88031 | 0.27745 | 0.9320411 | 0.06795888
2896.95158 | 0.2491 | 0.9623706 | 0.03762942 | 2.537629 | 2896.95158 | 0.28925 | 0.9716484 | 0.02835164 | 1.528352 | 2896.95158 | 0.27714 | 0.9309997 | 0.06900027
2895.02285 | 0.24896 | 0.9618297 | 0.0381703 | 2.53817 | 2895.02285 | 0.28914 | 0.9712788 | 0.02872115 | 1.528721 | 2895.02285 | 0.277 | 0.9305294 | 0.06947057
2893.09412 | 0.24902 | 0.9620615 | 0.03793849 | 2.537938 | 2893.09412 | 0.2892 | 0.9714804 | 0.0285196 | 1.52852 | 2893.09412 | 0.27705 | 0.9306974 | 0.06930261
2891.16539 | 0.24914 | 0.9625251 | 0.03747489 | 2.537475 | 2891.16539 | 0.28924 | 0.9716148 | 0.02838523 | 1.528385 | 2891.16539 | 0.27709 | 0.9308318 | 0.06916823
2889.23666 | 0.24915 | 0.9625637 | 0.03743625 | 2.537436 | 2889.23666 | 0.2892 | 0.9714804 | 0.0285196 | 1.52852 | 2889.23666 | 0.27704 | 0.9306638 | 0.0693362
2887.30793 | 0.2491 | 0.9623706 | 0.03762942 | 2.537629 | 2887.30793 | 0.28915 | 0.9713124 | 0.02868756 | 1.528688 | 2887.30793 | 0.27689 | 0.9301599 | 0.0698401
2885.3792 | 0.24903 | 0.9621001 | 0.03789986 | 2.5379 | 2885.3792 | 0.28908 | 0.9710773 | 0.0289227 | 1.528923 | 2885.3792 | 0.27668 | 0.9294544 | 0.07054555
2883.45048 | 0.24896 | 0.9618297 | 0.0381703 | 2.53817 | 2883.45048 | 0.28891 | 0.9705062 | 0.02949377 | 1.529494 | 2883.45048 | 0.27648 | 0.9287826 | 0.07121741
2881.52175 | 0.24882 | 0.9612888 | 0.03871117 | 2.538711 | 2881.52175 | 0.28858 | 0.9693977 | 0.0306023 | 1.530602 | 2881.52175 | 0.27619 | 0.9278084 | 0.07219162
2879.59302 | 0.24857 | 0.960323 | 0.03967702 | 2.539677 | 2879.59302 | 0.28821 | 0.9681548 | 0.03184521 | 1.531845 | 2879.59302 | 0.27578 | 0.9264311 | 0.07356893
2877.66429 | 0.24832 | 0.9593571 | 0.04064287 | 2.540643 | 2877.66429 | 0.2879 | 0.9671134 | 0.03288656 | 1.532887 | 2877.66429 | 0.27538 | 0.9250873 | 0.07491266
2875.73556 | 0.24804 | 0.9582754 | 0.04172462 | 2.541725 | 2875.73556 | 0.28759 | 0.9660721 | 0.03392791 | 1.533928 | 2875.73556 | 0.27502 | 0.923878 | 0.07612201
2873.80683 | 0.24785 | 0.9575413 | 0.04245866 | 2.542459 | 2873.80683 | 0.28732 | 0.9651651 | 0.0348349 | 1.534835 | 2873.80683 | 0.27478 | 0.9230718 | 0.07692825
2871.8781 | 0.24797 | 0.9580049 | 0.04199505 | 2.541995 | 2871.8781 | 0.28736 | 0.9652995 | 0.03470053 | 1.534701 | 2871.8781 | 0.27477 | 0.9230382 | 0.07696184
2869.94937 | 0.24827 | 0.959164 | 0.04083604 | 2.540836 | 2869.94937 | 0.28768 | 0.9663744 | 0.03362558 | 1.533626 | 2869.94937 | 0.27493 | 0.9235757 | 0.07642435
2868.02064 | 0.24839 | 0.9596276 | 0.04037243 | 2.540372 | 2868.02064 | 0.28795 | 0.9672814 | 0.0327186 | 1.532719 | 2868.02064 | 0.275 | 0.9238108 | 0.0761892
2866.09191 | 0.24828 | 0.9592026 | 0.0407974 | 2.540797 | 2866.09191 | 0.28796 | 0.967315 | 0.03268501 | 1.532685 | 2866.09191 | 0.27482 | 0.9232061 | 0.07679387
2864.16318 | 0.2481 | 0.9585072 | 0.04149281 | 2.541493 | 2864.16318 | 0.28779 | 0.9667439 | 0.03325607 | 1.533256 | 2864.16318 | 0.2745 | 0.9221311 | 0.07786885
2862.23445 | 0.2479 | 0.9577345 | 0.04226549 | 2.542265 | 2862.23445 | 0.28759 | 0.9660721 | 0.03392791 | 1.533928 | 2862.23445 | 0.27423 | 0.9212241 | 0.07877587
2860.30572 | 0.24769 | 0.9569232 | 0.0430768 | 2.543077 | 2860.30572 | 0.28741 | 0.9654674 | 0.03453257 | 1.534533 | 2860.30572 | 0.27404 | 0.9205859 | 0.07941414
2858.37699 | 0.24753 | 0.9563051 | 0.04369495 | 2.543695 | 2858.37699 | 0.2873 | 0.9650979 | 0.03490208 | 1.534902 | 2858.37699 | 0.27395 | 0.9202835 | 0.07971647
2856.44826 | 0.24747 | 0.9560732 | 0.04392675 | 2.543927 | 2856.44826 | 0.28737 | 0.9653331 | 0.03466694 | 1.534667 | 2856.44826 | 0.27405 | 0.9206195 | 0.07938054
2854.51953 | 0.24753 | 0.9563051 | 0.04369495 | 2.543695 | 2854.51953 | 0.28767 | 0.9663408 | 0.03365918 | 1.533659 | 2854.51953 | 0.27422 | 0.9211905 | 0.07880946
2852.5908 | 0.24768 | 0.9568846 | 0.04311544 | 2.543115 | 2852.5908 | 0.28811 | 0.9678189 | 0.03218113 | 1.532181 | 2852.5908 | 0.27431 | 0.9214929 | 0.07850712
2850.66208 | 0.24779 | 0.9573095 | 0.04269047 | 2.54269 | 2850.66208 | 0.28846 | 0.9689946 | 0.03100541 | 1.531005 | 2850.66208 | 0.27423 | 0.9212241 | 0.07877587
2848.73335 | 0.24783 | 0.9574641 | 0.04253593 | 2.542536 | 2848.73335 | 0.28861 | 0.9694985 | 0.03050153 | 1.530502 | 2848.73335 | 0.274 | 0.9204515 | 0.07954851
2846.80462 | 0.24791 | 0.9577731 | 0.04222686 | 2.542227 | 2846.80462 | 0.28869 | 0.9697672 | 0.03023279 | 1.530233 | 2846.80462 | 0.27388 | 0.9200484 | 0.07995163
2844.87589 | 0.24798 | 0.9580436 | 0.04195642 | 2.541956 | 2844.87589 | 0.28867 | 0.9697 | 0.03029998 | 1.5303 | 2844.87589 | 0.27389 | 0.920082 | 0.07991803
2842.94716 | 0.2479 | 0.9577345 | 0.04226549 | 2.542265 | 2842.94716 | 0.28834 | 0.9685915 | 0.03140851 | 1.531409 | 2842.94716 | 0.27372 | 0.9195109 | 0.08048912
2841.01843 | 0.24765 | 0.9567687 | 0.04323134 | 2.543231 | 2841.01843 | 0.28776 | 0.9666432 | 0.03335685 | 1.533357 | 2841.01843 | 0.27333 | 0.9182008 | 0.08179925
2839.0897 | 0.2475 | 0.9561892 | 0.04381085 | 2.543811 | 2839.0897 | 0.28727 | 0.9649971 | 0.03500286 | 1.535003 | 2839.0897 | 0.27299 | 0.9170586 | 0.08294141
2837.16097 | 0.24759 | 0.9565369 | 0.04346314 | 2.543463 | 2837.16097 | 0.28709 | 0.9643925 | 0.03560751 | 1.535608 | 2837.16097 | 0.27287 | 0.9166555 | 0.08334453
2835.23224 | 0.24773 | 0.9570777 | 0.04292227 | 2.542922 | 2835.23224 | 0.2871 | 0.9644261 | 0.03557392 | 1.535574 | 2835.23224 | 0.27288 | 0.9166891 | 0.08331094
2833.30351 | 0.24779 | 0.9573095 | 0.04269047 | 2.54269 | 2833.30351 | 0.28714 | 0.9645604 | 0.03543955 | 1.53544 | 2833.30351 | 0.27294 | 0.9168906 | 0.08310938
2831.37478 | 0.24774 | 0.9571164 | 0.04288363 | 2.542884 | 2831.37478 | 0.28709 | 0.9643925 | 0.03560751 | 1.535608 | 2831.37478 | 0.27296 | 0.9169578 | 0.08304219
2829.44605 | 0.24749 | 0.9561505 | 0.04384948 | 2.543849 | 2829.44605 | 0.2869 | 0.9637542 | 0.03624576 | 1.536246 | 2829.44605 | 0.27283 | 0.9165211 | 0.0834789
2827.51732 | 0.24722 | 0.9551074 | 0.0448926 | 2.544893 | 2827.51732 | 0.28665 | 0.9629144 | 0.03708556 | 1.537086 | 2827.51732 | 0.27261 | 0.915782 | 0.08421795
2825.58859 | 0.24712 | 0.9547211 | 0.04527894 | 2.545279 | 2825.58859 | 0.28651 | 0.9624442 | 0.03755585 | 1.537556 | 2825.58859 | 0.27243 | 0.9151774 | 0.08482263
2823.65986 | 0.24714 | 0.9547983 | 0.04520167 | 2.545202 | 2823.65986 | 0.28654 | 0.9625449 | 0.03745507 | 1.537455 | 2823.65986 | 0.27236 | 0.9149422 | 0.08505778
2821.73113 | 0.24716 | 0.9548756 | 0.0451244 | 2.545124 | 2821.73113 | 0.28664 | 0.9628808 | 0.03711915 | 1.537119 | 2821.73113 | 0.27239 | 0.915043 | 0.084957
2819.8024 | 0.24718 | 0.9549529 | 0.04504713 | 2.545047 | 2819.8024 | 0.28662 | 0.9628137 | 0.03718633 | 1.537186 | 2819.8024 | 0.27233 | 0.9148414 | 0.08515856
2817.87368 | 0.24727 | 0.9553006 | 0.04469943 | 2.544699 | 2817.87368 | 0.28648 | 0.9623434 | 0.03765662 | 1.537657 | 2817.87368 | 0.27214 | 0.9142032 | 0.08579683
2815.94495 | 0.24737 | 0.9556869 | 0.04431309 | 2.544313 | 2815.94495 | 0.2864 | 0.9620746 | 0.03792536 | 1.537925 | 2815.94495 | 0.27195 | 0.9135649 | 0.0864351
2814.01622 | 0.24727 | 0.9553006 | 0.04469943 | 2.544699 | 2814.01622 | 0.2863 | 0.9617387 | 0.03826128 | 1.538261 | 2814.01622 | 0.2718 | 0.913061 | 0.08693899
2812.08749 | 0.24698 | 0.9541802 | 0.04581981 | 2.54582 | 2812.08749 | 0.28604 | 0.9608653 | 0.03913467 | 1.539135 | 2812.08749 | 0.27163 | 0.9124899 | 0.08751008
2810.15876 | 0.24686 | 0.9537166 | 0.04628342 | 2.546283 | 2810.15876 | 0.28582 | 0.9601263 | 0.03987369 | 1.539874 | 2810.15876 | 0.27143 | 0.9118181 | 0.08818194
2808.23003 | 0.24698 | 0.9541802 | 0.04581981 | 2.54582 | 2808.23003 | 0.2858 | 0.9600591 | 0.03994088 | 1.539941 | 2808.23003 | 0.27132 | 0.9114485 | 0.08855146
2806.3013 | 0.24707 | 0.9545279 | 0.04547211 | 2.545472 | 2806.3013 | 0.28584 | 0.9601935 | 0.03980651 | 1.539807 | 2806.3013 | 0.27129 | 0.9113478 | 0.08865224
2804.37257 | 0.2471 | 0.9546438 | 0.0453562 | 2.545356 | 2804.37257 | 0.28582 | 0.9601263 | 0.03987369 | 1.539874 | 2804.37257 | 0.27127 | 0.9112806 | 0.08871943
2802.44384 | 0.24704 | 0.954412 | 0.04558801 | 2.545588 | 2802.44384 | 0.28567 | 0.9596224 | 0.04037757 | 1.540378 | 2802.44384 | 0.27117 | 0.9109446 | 0.08905536
2800.51511 | 0.24676 | 0.9533302 | 0.04666976 | 2.54667 | 2800.51511 | 0.28541 | 0.958749 | 0.04125097 | 1.541251 | 2800.51511 | 0.27092 | 0.9101048 | 0.08989519
2798.58638 | 0.24646 | 0.9521712 | 0.04782877 | 2.547829 | 2798.58638 | 0.28526 | 0.9582452 | 0.04175485 | 1.541755 | 2798.58638 | 0.27069 | 0.9093322 | 0.09066783
2796.65765 | 0.24636 | 0.9517849 | 0.04821511 | 2.548215 | 2796.65765 | 0.28527 | 0.9582787 | 0.04172125 | 1.541721 | 2796.65765 | 0.27066 | 0.9092314 | 0.09076861
2794.72892 | 0.24635 | 0.9517463 | 0.04825375 | 2.548254 | 2794.72892 | 0.2852 | 0.9580436 | 0.0419564 | 1.541956 | 2794.72892 | 0.27063 | 0.9091306 | 0.09086939
2792.80019 | 0.24627 | 0.9514372 | 0.04856282 | 2.548563 | 2792.80019 | 0.28494 | 0.9571702 | 0.04282979 | 1.54283 | 2792.80019 | 0.27042 | 0.9084252 | 0.09157485
2790.87146 | 0.24626 | 0.9513985 | 0.04860145 | 2.548601 | 2790.87146 | 0.28474 | 0.9564984 | 0.04350163 | 1.543502 | 2790.87146 | 0.27026 | 0.9078877 | 0.09211234
2788.94273 | 0.24643 | 0.9520553 | 0.04794468 | 2.547945 | 2788.94273 | 0.28479 | 0.9566663 | 0.04333367 | 1.543334 | 2788.94273 | 0.27033 | 0.9081228 | 0.09187718
2787.014 | 0.24661 | 0.9527507 | 0.04724927 | 2.547249 | 2787.014 | 0.28497 | 0.957271 | 0.04272901 | 1.542729 | 2787.014 | 0.27051 | 0.9087275 | 0.09127251
2785.08528 | 0.24663 | 0.952828 | 0.047172 | 2.547172 | 2785.08528 | 0.28503 | 0.9574725 | 0.04252746 | 1.542527 | 2785.08528 | 0.2705 | 0.9086939 | 0.0913061
2783.15655 | 0.24648 | 0.9522485 | 0.04775151 | 2.547752 | 2783.15655 | 0.28493 | 0.9571366 | 0.04286338 | 1.542863 | 2783.15655 | 0.27027 | 0.9079213 | 0.09207874
2781.22782 | 0.24628 | 0.9514758 | 0.04852418 | 2.548524 | 2781.22782 | 0.28475 | 0.956532 | 0.04346804 | 1.543468 | 2781.22782 | 0.26994 | 0.9068127 | 0.09318732
2779.29909 | 0.24607 | 0.9506645 | 0.0493355 | 2.549335 | 2779.29909 | 0.28459 | 0.9559945 | 0.04400551 | 1.544006 | 2779.29909 | 0.26964 | 0.9058049 | 0.09419511
2777.37036 | 0.24583 | 0.9497373 | 0.05026271 | 2.550263 | 2777.37036 | 0.28448 | 0.955625 | 0.04437502 | 1.544375 | 2777.37036 | 0.26929 | 0.9046291 | 0.09537087
2775.44163 | 0.24566 | 0.9490805 | 0.05091949 | 2.550919 | 2775.44163 | 0.2844 | 0.9553562 | 0.04464376 | 1.544644 | 2775.44163 | 0.26898 | 0.9035877 | 0.09641225
2773.5129 | 0.24572 | 0.9493123 | 0.05068768 | 2.550688 | 2773.5129 | 0.28443 | 0.955457 | 0.04454298 | 1.544543 | 2773.5129 | 0.26896 | 0.9035206 | 0.09647944
2771.58417 | 0.24588 | 0.9499305 | 0.05006954 | 2.55007 | 2771.58417 | 0.28454 | 0.9558265 | 0.04417347 | 1.544173 | 2771.58417 | 0.26914 | 0.9041252 | 0.09587476
2769.65544 | 0.24594 | 0.9501623 | 0.04983774 | 2.549838 | 2769.65544 | 0.28456 | 0.9558937 | 0.04410629 | 1.544106 | 2769.65544 | 0.26919 | 0.9042932 | 0.0957068
2767.72671 | 0.24587 | 0.9498918 | 0.05010817 | 2.550108 | 2767.72671 | 0.28448 | 0.955625 | 0.04437502 | 1.544375 | 2767.72671 | 0.2691 | 0.9039909 | 0.09600914
2765.79798 | 0.2458 | 0.9496214 | 0.05037861 | 2.550379 | 2765.79798 | 0.28434 | 0.9551547 | 0.04484531 | 1.544845 | 2765.79798 | 0.26898 | 0.9035877 | 0.09641225
2763.86925 | 0.24581 | 0.94966 | 0.05033998 | 2.55034 | 2763.86925 | 0.28423 | 0.9547852 | 0.04521482 | 1.545215 | 2763.86925 | 0.2689 | 0.903319 | 0.096681
2761.94052 | 0.24581 | 0.94966 | 0.05033998 | 2.55034 | 2761.94052 | 0.28414 | 0.9544829 | 0.04551715 | 1.545517 | 2761.94052 | 0.26883 | 0.9030838 | 0.09691615
2760.01179 | 0.24578 | 0.9495441 | 0.05045588 | 2.550456 | 2760.01179 | 0.28406 | 0.9542141 | 0.04578588 | 1.545786 | 2760.01179 | 0.26876 | 0.9028487 | 0.0971513
2758.08306 | 0.24571 | 0.9492737 | 0.05072632 | 2.550726 | 2758.08306 | 0.28401 | 0.9540462 | 0.04595384 | 1.545954 | 2758.08306 | 0.26863 | 0.902412 | 0.09758801
2756.15433 | 0.24561 | 0.9488873 | 0.05111266 | 2.551113 | 2756.15433 | 0.28398 | 0.9539454 | 0.04605462 | 1.546055 | 2756.15433 | 0.26845 | 0.9018073 | 0.09819269
2754.2256 | 0.2455 | 0.9484624 | 0.05153763 | 2.551538 | 2754.2256 | 0.28395 | 0.9538446 | 0.0461554 | 1.546155 | 2754.2256 | 0.26822 | 0.9010347 | 0.09896533
2752.29688 | 0.24534 | 0.9478442 | 0.05215577 | 2.552156 | 2752.29688 | 0.28379 | 0.9533071 | 0.04669287 | 1.546693 | 2752.29688 | 0.26797 | 0.9001948 | 0.09980516
2750.36815 | 0.24514 | 0.9470715 | 0.05292845 | 2.552928 | 2750.36815 | 0.28351 | 0.9523666 | 0.04763344 | 1.547633 | 2750.36815 | 0.26773 | 0.8993886 | 0.1006114
2748.43942 | 0.24502 | 0.9466079 | 0.05339206 | 2.553392 | 2748.43942 | 0.28331 | 0.9516947 | 0.04830528 | 1.548305 | 2748.43942 | 0.26757 | 0.8988511 | 0.1011489
2746.51069 | 0.24507 | 0.9468011 | 0.05319889 | 2.553199 | 2746.51069 | 0.28336 | 0.9518627 | 0.04813732 | 1.548137 | 2746.51069 | 0.26757 | 0.8988511 | 0.1011489
2744.58196 | 0.24515 | 0.9471102 | 0.05288982 | 2.55289 | 2744.58196 | 0.28352 | 0.9524001 | 0.04759985 | 1.5476 | 2744.58196 | 0.26763 | 0.8990527 | 0.1009473
2742.65323 | 0.24514 | 0.9470715 | 0.05292845 | 2.552928 | 2742.65323 | 0.28357 | 0.9525681 | 0.04743189 | 1.547432 | 2742.65323 | 0.2676 | 0.8989519 | 0.1010481
2740.7245 | 0.24507 | 0.9468011 | 0.05319889 | 2.553199 | 2740.7245 | 0.28347 | 0.9522322 | 0.04776781 | 1.547768 | 2740.7245 | 0.26747 | 0.8985152 | 0.1014848
2738.79577 | 0.24498 | 0.9464534 | 0.05354659 | 2.553547 | 2738.79577 | 0.28328 | 0.9515939 | 0.04840606 | 1.548406 | 2738.79577 | 0.26726 | 0.8978097 | 0.1021903
2736.86704 | 0.24493 | 0.9462602 | 0.05373976 | 2.55374 | 2736.86704 | 0.28317 | 0.9512244 | 0.04877557 | 1.548776 | 2736.86704 | 0.26712 | 0.8973394 | 0.1026606
2734.93831 | 0.24501 | 0.9465693 | 0.05343069 | 2.553431 | 2734.93831 | 0.28327 | 0.9515603 | 0.04843965 | 1.54844 | 2734.93831 | 0.2672 | 0.8976082 | 0.1023918
2733.00958 | 0.24512 | 0.9469943 | 0.05300572 | 2.553006 | 2733.00958 | 0.28335 | 0.9518291 | 0.04817092 | 1.548171 | 2733.00958 | 0.26728 | 0.8978769 | 0.1021231
2731.08085 | 0.24502 | 0.9466079 | 0.05339206 | 2.553392 | 2731.08085 | 0.28321 | 0.9513588 | 0.0486412 | 1.548641 | 2731.08085 | 0.26715 | 0.8974402 | 0.1025598
2729.15212 | 0.24472 | 0.9454489 | 0.05455107 | 2.554551 | 2729.15212 | 0.28292 | 0.9503846 | 0.04961537 | 1.549615 | 2729.15212 | 0.26682 | 0.8963316 | 0.1036684
2727.22339 | 0.24445 | 0.9444058 | 0.05559419 | 2.555594 | 2727.22339 | 0.28267 | 0.9495448 | 0.05045517 | 1.550455 | 2727.22339 | 0.26652 | 0.8953238 | 0.1046762
2725.29466 | 0.24436 | 0.9440581 | 0.05594189 | 2.555942 | 2725.29466 | 0.28262 | 0.9493769 | 0.05062313 | 1.550623 | 2725.29466 | 0.26642 | 0.8949879 | 0.1050121
2723.36593 | 0.24439 | 0.944174 | 0.05582599 | 2.555826 | 2723.36593 | 0.28269 | 0.949612 | 0.05038799 | 1.550388 | 2723.36593 | 0.26643 | 0.8950215 | 0.1049785
2721.4372 | 0.24444 | 0.9443672 | 0.05563282 | 2.555633 | 2721.4372 | 0.28274 | 0.94978 | 0.05022003 | 1.55022 | 2721.4372 | 0.26639 | 0.8948871 | 0.1051129
2719.50848 | 0.24447 | 0.9444831 | 0.05551692 | 2.555517 | 2719.50848 | 0.28281 | 0.9500151 | 0.04998488 | 1.549985 | 2719.50848 | 0.26633 | 0.8946856 | 0.1053144
2717.57975 | 0.24446 | 0.9444444 | 0.05555556 | 2.555556 | 2717.57975 | 0.28292 | 0.9503846 | 0.04961537 | 1.549615 | 2717.57975 | 0.26629 | 0.8945512 | 0.1054488
2715.65102 | 0.2444 | 0.9442126 | 0.05578736 | 2.555787 | 2715.65102 | 0.28295 | 0.9504854 | 0.0495146 | 1.549515 | 2715.65102 | 0.26622 | 0.894316 | 0.105684
2713.72229 | 0.24429 | 0.9437877 | 0.05621233 | 2.556212 | 2713.72229 | 0.28285 | 0.9501495 | 0.04985052 | 1.549851 | 2713.72229 | 0.26607 | 0.8938121 | 0.1061879
2711.79356 | 0.24417 | 0.9433241 | 0.05667594 | 2.556676 | 2711.79356 | 0.28267 | 0.9495448 | 0.05045517 | 1.550455 | 2711.79356 | 0.2659 | 0.8932411 | 0.1067589
2709.86483 | 0.24408 | 0.9429764 | 0.05702364 | 2.557024 | 2709.86483 | 0.28253 | 0.9490745 | 0.05092546 | 1.550925 | 2709.86483 | 0.26581 | 0.8929387 | 0.1070613
2707.9361 | 0.24411 | 0.9430923 | 0.05690774 | 2.556908 | 2707.9361 | 0.28245 | 0.9488058 | 0.0511942 | 1.551194 | 2707.9361 | 0.26579 | 0.8928715 | 0.1071285
2706.00737 | 0.24417 | 0.9433241 | 0.05667594 | 2.556676 | 2706.00737 | 0.28238 | 0.9485707 | 0.05142934 | 1.551429 | 2706.00737 | 0.26571 | 0.8926028 | 0.1073972
2704.07864 | 0.24421 | 0.9434786 | 0.0565214 | 2.556521 | 2704.07864 | 0.28237 | 0.9485371 | 0.05146293 | 1.551463 | 2704.07864 | 0.2656 | 0.8922333 | 0.1077667
2702.14991 | 0.24424 | 0.9435945 | 0.0564055 | 2.556406 | 2702.14991 | 0.28244 | 0.9487722 | 0.05122779 | 1.551228 | 2702.14991 | 0.26553 | 0.8919981 | 0.1080019
2700.22118 | 0.24422 | 0.9435172 | 0.05648277 | 2.556483 | 2700.22118 | 0.28246 | 0.9488394 | 0.0511606 | 1.551161 | 2700.22118 | 0.26543 | 0.8916622 | 0.1083378
2698.29245 | 0.24412 | 0.9431309 | 0.05686911 | 2.556869 | 2698.29245 | 0.28235 | 0.9484699 | 0.05153012 | 1.55153 | 2698.29245 | 0.26525 | 0.8910575 | 0.1089425
2696.36372 | 0.24395 | 0.9424741 | 0.05752588 | 2.557526 | 2696.36372 | 0.28222 | 0.9480332 | 0.05196681 | 1.551967 | 2696.36372 | 0.26508 | 0.8904864 | 0.1095136
2694.43499 | 0.24382 | 0.9419719 | 0.05802813 | 2.558028 | 2694.43499 | 0.28214 | 0.9477645 | 0.05223555 | 1.552236 | 2694.43499 | 0.26498 | 0.8901505 | 0.1098495
2692.50626 | 0.24386 | 0.9421264 | 0.05787359 | 2.557874 | 2692.50626 | 0.28216 | 0.9478316 | 0.05216836 | 1.552168 | 2692.50626 | 0.26498 | 0.8901505 | 0.1098495
2690.57753 | 0.24391 | 0.9423196 | 0.05768042 | 2.55768 | 2690.57753 | 0.28226 | 0.9481676 | 0.05183244 | 1.551832 | 2690.57753 | 0.26502 | 0.8902849 | 0.1097151
2688.6488 | 0.24379 | 0.941856 | 0.05814403 | 2.558144 | 2688.6488 | 0.28227 | 0.9482011 | 0.05179885 | 1.551799 | 2688.6488 | 0.26496 | 0.8900833 | 0.1099167
2686.72008 | 0.24359 | 0.9410833 | 0.05891671 | 2.558917 | 2686.72008 | 0.28207 | 0.9475293 | 0.05247069 | 1.552471 | 2686.72008 | 0.26481 | 0.8895794 | 0.1104206
2684.79135 | 0.24346 | 0.9405811 | 0.05941895 | 2.559419 | 2684.79135 | 0.28187 | 0.9468575 | 0.05314253 | 1.553143 | 2684.79135 | 0.26466 | 0.8890755 | 0.1109245
2682.86262 | 0.24342 | 0.9404265 | 0.05957348 | 2.559573 | 2682.86262 | 0.28174 | 0.9464208 | 0.05357923 | 1.553579 | 2682.86262 | 0.26445 | 0.8883701 | 0.1116299
2680.93389 | 0.24335 | 0.9401561 | 0.05984392 | 2.559844 | 2680.93389 | 0.2816 | 0.9459505 | 0.05404951 | 1.55405 | 2680.93389 | 0.2642 | 0.8875302 | 0.1124698
2679.00516 | 0.24321 | 0.9396152 | 0.06038479 | 2.560385 | 2679.00516 | 0.28153 | 0.9457153 | 0.05428466 | 1.554285 | 2679.00516 | 0.26407 | 0.8870935 | 0.1129065
2677.07643 | 0.24315 | 0.9393834 | 0.0606166 | 2.560617 | 2677.07643 | 0.28164 | 0.9460849 | 0.05391515 | 1.553915 | 2677.07643 | 0.26415 | 0.8873623 | 0.1126377
2675.1477 | 0.24326 | 0.9398084 | 0.06019162 | 2.560192 | 2675.1477 | 0.28179 | 0.9465887 | 0.05341127 | 1.553411 | 2675.1477 | 0.26426 | 0.8877318 | 0.1122682
2673.21897 | 0.24343 | 0.9404652 | 0.05953485 | 2.559535 | 2673.21897 | 0.2818 | 0.9466223 | 0.05337767 | 1.553378 | 2673.21897 | 0.26425 | 0.8876982 | 0.1123018
2671.29024 | 0.24348 | 0.9406583 | 0.05934168 | 2.559342 | 2671.29024 | 0.28175 | 0.9464544 | 0.05354563 | 1.553546 | 2671.29024 | 0.26414 | 0.8873287 | 0.1126713
2669.36151 | 0.2434 | 0.9403493 | 0.05965075 | 2.559651 | 2669.36151 | 0.2817 | 0.9462864 | 0.05371359 | 1.553714 | 2669.36151 | 0.26402 | 0.8869256 | 0.1130744
2667.43278 | 0.24334 | 0.9401174 | 0.05988255 | 2.559883 | 2667.43278 | 0.28168 | 0.9462192 | 0.05378078 | 1.553781 | 2667.43278 | 0.26395 | 0.8866904 | 0.1133096
2665.50405 | 0.24338 | 0.940272 | 0.05972802 | 2.559728 | 2665.50405 | 0.28169 | 0.9462528 | 0.05374719 | 1.553747 | 2665.50405 | 0.26397 | 0.8867576 | 0.1132424
2663.57532 | 0.24344 | 0.9405038 | 0.05949621 | 2.559496 | 2663.57532 | 0.28171 | 0.94632 | 0.05368 | 1.55368 | 2663.57532 | 0.26401 | 0.886892 | 0.113108
2661.64659 | 0.24335 | 0.9401561 | 0.05984392 | 2.559844 | 2661.64659 | 0.28167 | 0.9461856 | 0.05381437 | 1.553814 | 2661.64659 | 0.26399 | 0.8868248 | 0.1131752
2659.71786 | 0.24312 | 0.9392675 | 0.0607325 | 2.560732 | 2659.71786 | 0.28154 | 0.9457489 | 0.05425107 | 1.554251 | 2659.71786 | 0.26388 | 0.8864553 | 0.1135447
2657.78913 | 0.24278 | 0.9379539 | 0.06204605 | 2.562046 | 2657.78913 | 0.28124 | 0.9447412 | 0.05525883 | 1.555259 | 2657.78913 | 0.26358 | 0.8854475 | 0.1145525
2655.8604 | 0.2424 | 0.9364859 | 0.06351414 | 2.563514 | 2655.8604 | 0.28078 | 0.9431959 | 0.05680406 | 1.556804 | 2655.8604 | 0.26314 | 0.8839694 | 0.1160306
2653.93167 | 0.24205 | 0.9351337 | 0.06486633 | 2.564866 | 2653.93167 | 0.28034 | 0.9417179 | 0.05828211 | 1.558282 | 2653.93167 | 0.26269 | 0.8824577 | 0.1175423
2652.00295 | 0.24175 | 0.9339747 | 0.06602534 | 2.566025 | 2652.00295 | 0.28004 | 0.9407101 | 0.05928987 | 1.55929 | 2652.00295 | 0.26228 | 0.8810804 | 0.1189196
2650.07422 | 0.24153 | 0.9331247 | 0.06687529 | 2.566875 | 2650.07422 | 0.27979 | 0.9398703 | 0.06012967 | 1.56013 | 2650.07422 | 0.26197 | 0.880039 | 0.119961
2648.14549 | 0.24135 | 0.9324293 | 0.0675707 | 2.567571 | 2648.14549 | 0.27943 | 0.938661 | 0.06133898 | 1.561339 | 2648.14549 | 0.26173 | 0.8792327 | 0.1207673
2646.21676 | 0.24105 | 0.9312703 | 0.06872972 | 2.56873 | 2646.21676 | 0.27894 | 0.937015 | 0.06298498 | 1.562985 | 2646.21676 | 0.26139 | 0.8780906 | 0.1219094
2644.28803 | 0.24067 | 0.9298022 | 0.07019781 | 2.570198 | 2644.28803 | 0.2785 | 0.935537 | 0.06446303 | 1.564463 | 2644.28803 | 0.26103 | 0.8768812 | 0.1231188
2642.3593 | 0.24036 | 0.9286045 | 0.07139546 | 2.571395 | 2642.3593 | 0.27819 | 0.9344956 | 0.06550438 | 1.565504 | 2642.3593 | 0.26076 | 0.8759742 | 0.1240258
2640.43057 | 0.24005 | 0.9274069 | 0.07259311 | 2.572593 | 2640.43057 | 0.27788 | 0.9334543 | 0.06654574 | 1.566546 | 2640.43057 | 0.26045 | 0.8749328 | 0.1250672
2638.50184 | 0.23973 | 0.9261706 | 0.07382939 | 2.573829 | 2638.50184 | 0.27761 | 0.9325473 | 0.06745272 | 1.567453 | 2638.50184 | 0.26005 | 0.8735891 | 0.1264109
2636.57311 | 0.23954 | 0.9254366 | 0.07456344 | 2.574563 | 2636.57311 | 0.27739 | 0.9318083 | 0.06819174 | 1.568192 | 2636.57311 | 0.25969 | 0.8723797 | 0.1276203
2634.64438 | 0.2394 | 0.9248957 | 0.07510431 | 2.575104 | 2634.64438 | 0.27704 | 0.9306325 | 0.06936746 | 1.569367 | 2634.64438 | 0.25939 | 0.8713719 | 0.1286281
2632.71565 | 0.2392 | 0.924123 | 0.07587699 | 2.575877 | 2632.71565 | 0.2766 | 0.9291545 | 0.07084551 | 1.570846 | 2632.71565 | 0.25916 | 0.8705993 | 0.1294007
2630.78692 | 0.23897 | 0.9232344 | 0.07676557 | 2.576766 | 2630.78692 | 0.27624 | 0.9279452 | 0.07205482 | 1.572055 | 2630.78692 | 0.25894 | 0.8698603 | 0.1301397
2628.85819 | 0.23877 | 0.9224618 | 0.07753825 | 2.577538 | 2628.85819 | 0.27596 | 0.9270046 | 0.0729954 | 1.572995 | 2628.85819 | 0.25866 | 0.8689196 | 0.1310804
2626.92946 | 0.23849 | 0.92138 | 0.07862 | 2.57862 | 2626.92946 | 0.27571 | 0.9261648 | 0.0738352 | 1.573835 | 2626.92946 | 0.25829 | 0.8676767 | 0.1323233
2625.00073 | 0.23812 | 0.9199505 | 0.08004945 | 2.580049 | 2625.00073 | 0.27545 | 0.9252914 | 0.07470859 | 1.574709 | 2625.00073 | 0.25789 | 0.866333 | 0.133667
2623.072 | 0.23779 | 0.9186756 | 0.08132437 | 2.581324 | 2623.072 | 0.27519 | 0.924418 | 0.07558198 | 1.575582 | 2623.072 | 0.25753 | 0.8651236 | 0.1348764
2621.14327 | 0.23752 | 0.9176325 | 0.08236749 | 2.582367 | 2621.14327 | 0.2749 | 0.9234439 | 0.07655615 | 1.576556 | 2621.14327 | 0.25719 | 0.8639815 | 0.1360185
2619.21455 | 0.23726 | 0.916628 | 0.08337197 | 2.583372 | 2619.21455 | 0.27456 | 0.9223017 | 0.07769828 | 1.577698 | 2619.21455 | 0.25682 | 0.8627385 | 0.1372615
2617.28582 | 0.23702 | 0.9157008 | 0.08429918 | 2.584299 | 2617.28582 | 0.27424 | 0.9212268 | 0.07877322 | 1.578773 | 2617.28582 | 0.25648 | 0.8615963 | 0.1384037
2615.35709 | 0.23678 | 0.9147736 | 0.08522639 | 2.585226 | 2615.35709 | 0.27398 | 0.9203534 | 0.07964661 | 1.579647 | 2615.35709 | 0.25619 | 0.8606221 | 0.1393779
2613.42836 | 0.23651 | 0.9137305 | 0.08626951 | 2.58627 | 2613.42836 | 0.27363 | 0.9191777 | 0.08082233 | 1.580822 | 2613.42836 | 0.25582 | 0.8593792 | 0.1406208
2611.49963 | 0.23622 | 0.9126101 | 0.08738989 | 2.58739 | 2611.49963 | 0.27328 | 0.9180019 | 0.08199805 | 1.581998 | 2611.49963 | 0.25541 | 0.8580019 | 0.1419981
2609.5709 | 0.23601 | 0.9117988 | 0.08820121 | 2.588201 | 2609.5709 | 0.27313 | 0.9174981 | 0.08250193 | 1.582502 | 2609.5709 | 0.25519 | 0.8572628 | 0.1427372
2607.64217 | 0.23583 | 0.9111034 | 0.08889662 | 2.588897 | 2607.64217 | 0.27306 | 0.9172629 | 0.08273708 | 1.582737 | 2607.64217 | 0.25514 | 0.8570949 | 0.1429051
2605.71344 | 0.23562 | 0.9102921 | 0.08970793 | 2.589708 | 2605.71344 | 0.2728 | 0.9163895 | 0.08361047 | 1.58361 | 2605.71344 | 0.25493 | 0.8563894 | 0.1436106
2603.78471 | 0.23539 | 0.9094035 | 0.09059651 | 2.590597 | 2603.78471 | 0.27231 | 0.9147435 | 0.08525647 | 1.585256 | 2603.78471 | 0.25449 | 0.8549113 | 0.1450887
2601.85598 | 0.23523 | 0.9087854 | 0.09121465 | 2.591215 | 2601.85598 | 0.27186 | 0.9132319 | 0.08676811 | 1.586768 | 2601.85598 | 0.25419 | 0.8539035 | 0.1460965
2599.92725 | 0.23515 | 0.9084763 | 0.09152372 | 2.591524 | 2599.92725 | 0.27165 | 0.9125265 | 0.08747355 | 1.587474 | 2599.92725 | 0.25413 | 0.853702 | 0.146298
2597.99852 | 0.23503 | 0.9080127 | 0.09198733 | 2.591987 | 2597.99852 | 0.27156 | 0.9122241 | 0.08777587 | 1.587776 | 2597.99852 | 0.25397 | 0.8531645 | 0.1468355
2596.06979 | 0.23482 | 0.9072014 | 0.09279864 | 2.592799 | 2596.06979 | 0.27136 | 0.9115523 | 0.08844771 | 1.588448 | 2596.06979 | 0.25355 | 0.8517536 | 0.1482464
2594.14106 | 0.23461 | 0.90639 | 0.09360995 | 2.59361 | 2594.14106 | 0.27104 | 0.9104773 | 0.08952266 | 1.589523 | 2594.14106 | 0.25316 | 0.8504434 | 0.1495566
2592.21233 | 0.23444 | 0.9057333 | 0.09426673 | 2.594267 | 2592.21233 | 0.27083 | 0.9097719 | 0.09022809 | 1.590228 | 2592.21233 | 0.25296 | 0.8497716 | 0.1502284
2590.2836 | 0.23438 | 0.9055015 | 0.09449853 | 2.594499 | 2590.2836 | 0.2708 | 0.9096711 | 0.09032887 | 1.590329 | 2590.2836 | 0.25282 | 0.8493013 | 0.1506987
2588.35487 | 0.23443 | 0.9056946 | 0.09430536 | 2.594305 | 2588.35487 | 0.27079 | 0.9096375 | 0.09036246 | 1.590362 | 2588.35487 | 0.25264 | 0.8486966 | 0.1513034
2586.42615 | 0.23439 | 0.9055401 | 0.0944599 | 2.59446 | 2586.42615 | 0.27068 | 0.909268 | 0.09073197 | 1.590732 | 2586.42615 | 0.25242 | 0.8479575 | 0.1520425
2584.49742 | 0.23416 | 0.9046515 | 0.09534848 | 2.595348 | 2584.49742 | 0.27045 | 0.9084954 | 0.09150459 | 1.591505 | 2584.49742 | 0.25214 | 0.8470169 | 0.1529831
2582.56869 | 0.23385 | 0.9034539 | 0.09654613 | 2.596546 | 2582.56869 | 0.27018 | 0.9075884 | 0.09241157 | 1.592412 | 2582.56869 | 0.25175 | 0.8457068 | 0.1542932
2580.63996 | 0.23368 | 0.9027971 | 0.09720291 | 2.597203 | 2580.63996 | 0.27001 | 0.9070174 | 0.09298263 | 1.592983 | 2580.63996 | 0.25144 | 0.8446654 | 0.1553346
2578.71123 | 0.23363 | 0.9026039 | 0.09739607 | 2.597396 | 2578.71123 | 0.26991 | 0.9066814 | 0.09331855 | 1.593319 | 2578.71123 | 0.25135 | 0.8443631 | 0.1556369
2576.7825 | 0.23347 | 0.9019858 | 0.09801422 | 2.598014 | 2576.7825 | 0.26964 | 0.9057745 | 0.09422554 | 1.594226 | 2576.7825 | 0.25129 | 0.8441615 | 0.1558385
2574.85377 | 0.23321 | 0.9009813 | 0.0990187 | 2.599019 | 2574.85377 | 0.26932 | 0.9046995 | 0.09530048 | 1.5953 | 2574.85377 | 0.25107 | 0.8434225 | 0.1565775
2572.92504 | 0.23306 | 0.9004018 | 0.09959821 | 2.599598 | 2572.92504 | 0.26927 | 0.9045316 | 0.09546844 | 1.595468 | 2572.92504 | 0.25086 | 0.842717 | 0.157283
2570.99631 | 0.23304 | 0.9003245 | 0.09967548 | 2.599675 | 2570.99631 | 0.26933 | 0.9047331 | 0.09526689 | 1.595267 | 2570.99631 | 0.25079 | 0.8424819 | 0.1575181
2569.06758 | 0.23298 | 0.9000927 | 0.09990728 | 2.599907 | 2569.06758 | 0.26922 | 0.9043636 | 0.0956364 | 1.595636 | 2569.06758 | 0.25073 | 0.8422803 | 0.1577197
2567.13885 | 0.23278 | 0.89932 | 0.10068 | 2.60068 | 2567.13885 | 0.26902 | 0.9036918 | 0.09630824 | 1.596308 | 2567.13885 | 0.25049 | 0.8414741 | 0.1585259
2565.21012 | 0.23248 | 0.898161 | 0.101839 | 2.601839 | 2565.21012 | 0.2687 | 0.9026168 | 0.09738318 | 1.597383 | 2565.21012 | 0.25012 | 0.8402311 | 0.1597689
2563.28139 | 0.23212 | 0.8967702 | 0.1032298 | 2.60323 | 2563.28139 | 0.26818 | 0.90087 | 0.09912997 | 1.59913 | 2563.28139 | 0.24977 | 0.8390554 | 0.1609446
2561.35266 | 0.2318 | 0.8955339 | 0.1044661 | 2.604466 | 2561.35266 | 0.26767 | 0.8991568 | 0.1008432 | 1.600843 | 2561.35266 | 0.24949 | 0.8381148 | 0.1618852
2559.42393 | 0.23166 | 0.894993 | 0.105007 | 2.605007 | 2559.42393 | 0.26755 | 0.8987537 | 0.1012463 | 1.601246 | 2559.42393 | 0.24927 | 0.8373757 | 0.1626243
2557.4952 | 0.2318 | 0.8955339 | 0.1044661 | 2.604466 | 2557.4952 | 0.26787 | 0.8998287 | 0.1001713 | 1.600171 | 2557.4952 | 0.24916 | 0.8370062 | 0.1629938
2555.56647 | 0.23207 | 0.896577 | 0.103423 | 2.603423 | 2555.56647 | 0.26819 | 0.9009036 | 0.09909638 | 1.599096 | 2555.56647 | 0.24913 | 0.8369054 | 0.1630946
2553.63775 | 0.23213 | 0.8968088 | 0.1031912 | 2.603191 | 2553.63775 | 0.26818 | 0.90087 | 0.09912997 | 1.59913 | 2553.63775 | 0.24904 | 0.8366031 | 0.1633969
2551.70902 | 0.23186 | 0.8957657 | 0.1042343 | 2.604234 | 2551.70902 | 0.26791 | 0.899963 | 0.100037 | 1.600037 | 2551.70902 | 0.24881 | 0.8358304 | 0.1641696
2549.78029 | 0.23145 | 0.8941817 | 0.1058183 | 2.605818 | 2549.78029 | 0.26761 | 0.8989553 | 0.1010447 | 1.601045 | 2549.78029 | 0.24852 | 0.8348562 | 0.1651438
2547.85156 | 0.23113 | 0.8929454 | 0.1070546 | 2.607055 | 2547.85156 | 0.26732 | 0.8979811 | 0.1020189 | 1.602019 | 2547.85156 | 0.24828 | 0.83405 | 0.16595
2545.92283 | 0.23106 | 0.892675 | 0.107325 | 2.607325 | 2545.92283 | 0.26709 | 0.8972085 | 0.1027915 | 1.602791 | 2545.92283 | 0.24817 | 0.8336805 | 0.1663195
2543.9941 | 0.23119 | 0.8931773 | 0.1068227 | 2.606823 | 2543.9941 | 0.26701 | 0.8969398 | 0.1030602 | 1.60306 | 2543.9941 | 0.24808 | 0.8333781 | 0.1666219
2542.06537 | 0.23131 | 0.8936409 | 0.1063591 | 2.606359 | 2542.06537 | 0.26696 | 0.8967718 | 0.1032282 | 1.603228 | 2542.06537 | 0.24796 | 0.832975 | 0.167025
2540.13664 | 0.23124 | 0.8933704 | 0.1066296 | 2.60663 | 2540.13664 | 0.26673 | 0.8959992 | 0.1040008 | 1.604001 | 2540.13664 | 0.24783 | 0.8325383 | 0.1674617
2538.20791 | 0.23108 | 0.8927523 | 0.1072477 | 2.607248 | 2538.20791 | 0.26648 | 0.8951594 | 0.1048406 | 1.604841 | 2538.20791 | 0.24778 | 0.8323703 | 0.1676297
2536.27918 | 0.23105 | 0.8926364 | 0.1073636 | 2.607364 | 2536.27918 | 0.26647 | 0.8951258 | 0.1048742 | 1.604874 | 2536.27918 | 0.2478 | 0.8324375 | 0.1675625
2534.35045 | 0.23105 | 0.8926364 | 0.1073636 | 2.607364 | 2534.35045 | 0.26656 | 0.8954281 | 0.1045719 | 1.604572 | 2534.35045 | 0.24768 | 0.8320344 | 0.1679656
2532.42172 | 0.23092 | 0.8921341 | 0.1078659 | 2.607866 | 2532.42172 | 0.2665 | 0.8952266 | 0.1047734 | 1.604773 | 2532.42172 | 0.24742 | 0.831161 | 0.168839
2530.49299 | 0.23083 | 0.8917864 | 0.1082136 | 2.608214 | 2530.49299 | 0.2665 | 0.8952266 | 0.1047734 | 1.604773 | 2530.49299 | 0.24742 | 0.831161 | 0.168839
2528.56426 | 0.23079 | 0.8916319 | 0.1083681 | 2.608368 | 2528.56426 | 0.26663 | 0.8956633 | 0.1043367 | 1.604337 | 2528.56426 | 0.2475 | 0.8314297 | 0.1685703
2526.63553 | 0.2307 | 0.8912842 | 0.1087158 | 2.608716 | 2526.63553 | 0.2666 | 0.8955625 | 0.1044375 | 1.604438 | 2526.63553 | 0.24726 | 0.8306235 | 0.1693765
2524.7068 | 0.23064 | 0.8910524 | 0.1089476 | 2.608948 | 2524.7068 | 0.26642 | 0.8949578 | 0.1050422 | 1.605042 | 2524.7068 | 0.24692 | 0.8294813 | 0.1705187
2522.77807 | 0.2306 | 0.8908979 | 0.1091021 | 2.609102 | 2522.77807 | 0.26628 | 0.8944876 | 0.1055124 | 1.605512 | 2522.77807 | 0.24678 | 0.829011 | 0.170989
2520.84935 | 0.23054 | 0.890666 | 0.109334 | 2.609334 | 2520.84935 | 0.2663 | 0.8945547 | 0.1054453 | 1.605445 | 2520.84935 | 0.24683 | 0.829179 | 0.170821
2518.92062 | 0.23056 | 0.8907433 | 0.1092567 | 2.609257 | 2518.92062 | 0.26643 | 0.8949914 | 0.1050086 | 1.605009 | 2518.92062 | 0.24686 | 0.8292798 | 0.1707202
2516.99189 | 0.23052 | 0.8905888 | 0.1094112 | 2.609411 | 2516.99189 | 0.26643 | 0.8949914 | 0.1050086 | 1.605009 | 2516.99189 | 0.24667 | 0.8286415 | 0.1713585
2515.06316 | 0.23023 | 0.8894684 | 0.1105316 | 2.610532 | 2515.06316 | 0.26622 | 0.894286 | 0.105714 | 1.605714 | 2515.06316 | 0.24632 | 0.8274657 | 0.1725343
2513.13443 | 0.2299 | 0.8881935 | 0.1118065 | 2.611807 | 2513.13443 | 0.26592 | 0.8932782 | 0.1067218 | 1.606722 | 2513.13443 | 0.24608 | 0.8266595 | 0.1733405
2511.2057 | 0.22988 | 0.8881162 | 0.1118838 | 2.611884 | 2511.2057 | 0.26567 | 0.8924384 | 0.1075616 | 1.607562 | 2511.2057 | 0.24599 | 0.8263572 | 0.1736428
2509.27697 | 0.23006 | 0.8888116 | 0.1111884 | 2.611188 | 2509.27697 | 0.26563 | 0.8923041 | 0.1076959 | 1.607696 | 2509.27697 | 0.24589 | 0.8260212 | 0.1739788
2507.34824 | 0.23014 | 0.8891207 | 0.1108793 | 2.610879 | 2507.34824 | 0.26574 | 0.8926736 | 0.1073264 | 1.607326 | 2507.34824 | 0.2458 | 0.8257189 | 0.1742811
2505.41951 | 0.23017 | 0.8892366 | 0.1107634 | 2.610763 | 2505.41951 | 0.26579 | 0.8928415 | 0.1071585 | 1.607158 | 2505.41951 | 0.24576 | 0.8255845 | 0.1744155
2503.49078 | 0.23028 | 0.8896616 | 0.1103384 | 2.610338 | 2503.49078 | 0.26587 | 0.8931103 | 0.1068897 | 1.60689 | 2503.49078 | 0.24565 | 0.825215 | 0.174785
2501.56205 | 0.23033 | 0.8898547 | 0.1101453 | 2.610145 | 2501.56205 | 0.26589 | 0.8931775 | 0.1068225 | 1.606823 | 2501.56205 | 0.24548 | 0.8246439 | 0.1753561
2499.63332 | 0.2301 | 0.8889662 | 0.1110338 | 2.611034 | 2499.63332 | 0.26563 | 0.8923041 | 0.1076959 | 1.607696 | 2499.63332 | 0.24533 | 0.82414 | 0.17586
2497.70459 | 0.22973 | 0.8875367 | 0.1124633 | 2.612463 | 2497.70459 | 0.26527 | 0.8910948 | 0.1089052 | 1.608905 | 2497.70459 | 0.24511 | 0.823401 | 0.176599
2495.77586 | 0.22958 | 0.8869572 | 0.1130428 | 2.613043 | 2495.77586 | 0.2651 | 0.8905237 | 0.1094763 | 1.609476 | 2495.77586 | 0.24492 | 0.8227627 | 0.1772373
2493.84713 | 0.22969 | 0.8873822 | 0.1126178 | 2.612618 | 2493.84713 | 0.26519 | 0.890826 | 0.109174 | 1.609174 | 2493.84713 | 0.24494 | 0.8228299 | 0.1771701
2491.9184 | 0.22977 | 0.8876912 | 0.1123088 | 2.612309 | 2491.9184 | 0.26538 | 0.8914643 | 0.1085357 | 1.608536 | 2491.9184 | 0.24506 | 0.823233 | 0.176767
2489.98967 | 0.22956 | 0.8868799 | 0.1131201 | 2.61312 | 2489.98967 | 0.26534 | 0.8913299 | 0.1086701 | 1.60867 | 2489.98967 | 0.24499 | 0.8229979 | 0.1770021
2488.06095 | 0.22916 | 0.8853346 | 0.1146654 | 2.614665 | 2488.06095 | 0.26502 | 0.890255 | 0.109745 | 1.609745 | 2488.06095 | 0.24475 | 0.8221916 | 0.1778084
2486.13222 | 0.22889 | 0.8842915 | 0.1157085 | 2.615709 | 2486.13222 | 0.26478 | 0.8894488 | 0.1105512 | 1.610551 | 2486.13222 | 0.24465 | 0.8218557 | 0.1781443
2484.20349 | 0.22892 | 0.8844074 | 0.1155926 | 2.615593 | 2484.20349 | 0.26468 | 0.8891128 | 0.1108872 | 1.610887 | 2484.20349 | 0.24469 | 0.8219901 | 0.1780099
2482.27476 | 0.22917 | 0.8853732 | 0.1146268 | 2.614627 | 2482.27476 | 0.26467 | 0.8890792 | 0.1109208 | 1.610921 | 2482.27476 | 0.24475 | 0.8221916 | 0.1778084
2480.34603 | 0.22941 | 0.8863004 | 0.1136996 | 2.6137 | 2480.34603 | 0.26476 | 0.8893816 | 0.1106184 | 1.610618 | 2480.34603 | 0.2447 | 0.8220236 | 0.1779764
2478.4173 | 0.22939 | 0.8862231 | 0.1137769 | 2.613777 | 2478.4173 | 0.26482 | 0.8895831 | 0.1104169 | 1.610417 | 2478.4173 | 0.24444 | 0.8211502 | 0.1788498
2476.48857 | 0.22918 | 0.8854118 | 0.1145882 | 2.614588 | 2476.48857 | 0.26476 | 0.8893816 | 0.1106184 | 1.610618 | 2476.48857 | 0.2442 | 0.820344 | 0.179656
2474.55984 | 0.22903 | 0.8848323 | 0.1151677 | 2.615168 | 2474.55984 | 0.2647 | 0.88918 | 0.11082 | 1.61082 | 2474.55984 | 0.24412 | 0.8200752 | 0.1799248
2472.63111 | 0.22898 | 0.8846392 | 0.1153608 | 2.615361 | 2472.63111 | 0.26454 | 0.8886425 | 0.1113575 | 1.611357 | 2472.63111 | 0.24388 | 0.819269 | 0.180731
2470.70238 | 0.22891 | 0.8843687 | 0.1156313 | 2.615631 | 2470.70238 | 0.2643 | 0.8878363 | 0.1121637 | 1.612164 | 2470.70238 | 0.24357 | 0.8182276 | 0.1817724
2468.77365 | 0.22885 | 0.8841369 | 0.1158631 | 2.615863 | 2468.77365 | 0.26417 | 0.8873996 | 0.1126004 | 1.6126 | 2468.77365 | 0.24353 | 0.8180933 | 0.1819067
2466.84492 | 0.22877 | 0.8838278 | 0.1161722 | 2.616172 | 2466.84492 | 0.26421 | 0.887534 | 0.112466 | 1.612466 | 2466.84492 | 0.24362 | 0.8183956 | 0.1816044
2464.91619 | 0.2286 | 0.8831711 | 0.1168289 | 2.616829 | 2464.91619 | 0.26423 | 0.8876012 | 0.1123988 | 1.612399 | 2464.91619 | 0.24359 | 0.8182948 | 0.1817052
2462.98746 | 0.22847 | 0.8826688 | 0.1173312 | 2.617331 | 2462.98746 | 0.26409 | 0.8871309 | 0.1128691 | 1.612869 | 2462.98746 | 0.24344 | 0.8177909 | 0.1822091
2461.05873 | 0.22847 | 0.8826688 | 0.1173312 | 2.617331 | 2461.05873 | 0.26382 | 0.8862239 | 0.1137761 | 1.613776 | 2461.05873 | 0.24323 | 0.8170855 | 0.1829145
2459.13 | 0.22847 | 0.8826688 | 0.1173312 | 2.617331 | 2459.13 | 0.26366 | 0.8856865 | 0.1143135 | 1.614314 | 2459.13 | 0.24302 | 0.81638 | 0.18362
2457.20127 | 0.22833 | 0.882128 | 0.117872 | 2.617872 | 2457.20127 | 0.26368 | 0.8857536 | 0.1142464 | 1.614246 | 2457.20127 | 0.24279 | 0.8156074 | 0.1843926
2455.27255 | 0.22816 | 0.8814712 | 0.1185288 | 2.618529 | 2455.27255 | 0.26366 | 0.8856865 | 0.1143135 | 1.614314 | 2455.27255 | 0.24256 | 0.8148347 | 0.1851653
2453.34382 | 0.2282 | 0.8816257 | 0.1183743 | 2.618374 | 2453.34382 | 0.2636 | 0.8854849 | 0.1145151 | 1.614515 | 2453.34382 | 0.24251 | 0.8146668 | 0.1853332
2451.41509 | 0.22834 | 0.8821666 | 0.1178334 | 2.617833 | 2451.41509 | 0.26353 | 0.8852498 | 0.1147502 | 1.61475 | 2451.41509 | 0.24253 | 0.8147339 | 0.1852661
2449.48636 | 0.22826 | 0.8818575 | 0.1181425 | 2.618142 | 2449.48636 | 0.26335 | 0.8846451 | 0.1153549 | 1.615355 | 2449.48636 | 0.2424 | 0.8142972 | 0.1857028
2447.55763 | 0.22804 | 0.8810076 | 0.1189924 | 2.618992 | 2447.55763 | 0.26315 | 0.8839733 | 0.1160267 | 1.616027 | 2447.55763 | 0.24218 | 0.8135582 | 0.1864418
2445.6289 | 0.22795 | 0.8806599 | 0.1193401 | 2.61934 | 2445.6289 | 0.26309 | 0.8837717 | 0.1162283 | 1.616228 | 2445.6289 | 0.24199 | 0.8129199 | 0.1870801
2443.70017 | 0.22794 | 0.8806212 | 0.1193788 | 2.619379 | 2443.70017 | 0.26307 | 0.8837045 | 0.1162955 | 1.616295 | 2443.70017 | 0.24187 | 0.8125168 | 0.1874832
2441.77144 | 0.2278 | 0.8800804 | 0.1199196 | 2.61992 | 2441.77144 | 0.26296 | 0.883335 | 0.116665 | 1.616665 | 2441.77144 | 0.24179 | 0.8122481 | 0.1877519
2439.84271 | 0.22765 | 0.8795008 | 0.1204992 | 2.620499 | 2439.84271 | 0.26277 | 0.8826968 | 0.1173032 | 1.617303 | 2439.84271 | 0.24165 | 0.8117777 | 0.1882223
2437.91398 | 0.2277 | 0.879694 | 0.120306 | 2.620306 | 2437.91398 | 0.26264 | 0.8822601 | 0.1177399 | 1.61774 | 2437.91398 | 0.24153 | 0.8113746 | 0.1886254
2435.98525 | 0.22767 | 0.8795781 | 0.1204219 | 2.620422 | 2435.98525 | 0.26257 | 0.8820249 | 0.1179751 | 1.617975 | 2435.98525 | 0.24147 | 0.8111731 | 0.1888269
2434.05652 | 0.2275 | 0.8789213 | 0.1210787 | 2.621079 | 2434.05652 | 0.26256 | 0.8819913 | 0.1180087 | 1.618009 | 2434.05652 | 0.24139 | 0.8109043 | 0.1890957
2432.12779 | 0.22756 | 0.8791531 | 0.1208469 | 2.620847 | 2432.12779 | 0.26276 | 0.8826632 | 0.1173368 | 1.617337 | 2432.12779 | 0.24127 | 0.8105012 | 0.1894988
2430.19906 | 0.22783 | 0.8801963 | 0.1198037 | 2.619804 | 2430.19906 | 0.263 | 0.8834694 | 0.1165306 | 1.616531 | 2430.19906 | 0.24121 | 0.8102997 | 0.1897003
2428.27033 | 0.22792 | 0.880544 | 0.119456 | 2.619456 | 2428.27033 | 0.26298 | 0.8834022 | 0.1165978 | 1.616598 | 2428.27033 | 0.24118 | 0.8101989 | 0.1898011
2426.3416 | 0.22783 | 0.8801963 | 0.1198037 | 2.619804 | 2426.3416 | 0.26288 | 0.8830663 | 0.1169337 | 1.616934 | 2426.3416 | 0.24117 | 0.8101653 | 0.1898347
2424.41287 | 0.22774 | 0.8798486 | 0.1201514 | 2.620151 | 2424.41287 | 0.26293 | 0.8832342 | 0.1167658 | 1.616766 | 2424.41287 | 0.2412 | 0.8102661 | 0.1897339
2422.48415 | 0.22767 | 0.8795781 | 0.1204219 | 2.620422 | 2422.48415 | 0.26291 | 0.8831671 | 0.1168329 | 1.616833 | 2422.48415 | 0.24107 | 0.8098293 | 0.1901707
2420.55542 | 0.22758 | 0.8792304 | 0.1207696 | 2.62077 | 2420.55542 | 0.2627 | 0.8824616 | 0.1175384 | 1.617538 | 2420.55542 | 0.24077 | 0.8088216 | 0.1911784
2418.62669 | 0.22754 | 0.8790759 | 0.1209241 | 2.620924 | 2418.62669 | 0.26259 | 0.8820921 | 0.1179079 | 1.617908 | 2418.62669 | 0.2406 | 0.8082505 | 0.1917495
2416.69796 | 0.22755 | 0.8791145 | 0.1208855 | 2.620885 | 2416.69796 | 0.26264 | 0.8822601 | 0.1177399 | 1.61774 | 2416.69796 | 0.24066 | 0.808452 | 0.191548
2414.76923 | 0.2276 | 0.8793077 | 0.1206923 | 2.620692 | 2414.76923 | 0.26272 | 0.8825288 | 0.1174712 | 1.617471 | 2414.76923 | 0.24079 | 0.8088887 | 0.1911113
2412.8405 | 0.22775 | 0.8798872 | 0.1201128 | 2.620113 | 2412.8405 | 0.26289 | 0.8830999 | 0.1169001 | 1.6169 | 2412.8405 | 0.24086 | 0.8091239 | 0.1908761
2410.91177 | 0.22794 | 0.8806212 | 0.1193788 | 2.619379 | 2410.91177 | 0.26309 | 0.8837717 | 0.1162283 | 1.616228 | 2410.91177 | 0.24088 | 0.8091911 | 0.1908089
2408.98304 | 0.22797 | 0.8807371 | 0.1192629 | 2.619263 | 2408.98304 | 0.2631 | 0.8838053 | 0.1161947 | 1.616195 | 2408.98304 | 0.2409 | 0.8092583 | 0.1907417
2407.05431 | 0.22796 | 0.8806985 | 0.1193015 | 2.619301 | 2407.05431 | 0.26306 | 0.8836709 | 0.1163291 | 1.616329 | 2407.05431 | 0.241 | 0.8095942 | 0.1904058
2405.12558 | 0.22815 | 0.8814325 | 0.1185675 | 2.618567 | 2405.12558 | 0.26326 | 0.8843428 | 0.1156572 | 1.615657 | 2405.12558 | 0.24121 | 0.8102997 | 0.1897003
2403.19685 | 0.22844 | 0.8825529 | 0.1174471 | 2.617447 | 2403.19685 | 0.26359 | 0.8854513 | 0.1145487 | 1.614549 | 2403.19685 | 0.24138 | 0.8108707 | 0.1891293
2401.26812 | 0.22849 | 0.8827461 | 0.1172539 | 2.617254 | 2401.26812 | 0.26364 | 0.8856193 | 0.1143807 | 1.614381 | 2401.26812 | 0.24147 | 0.8111731 | 0.1888269
2399.33939 | 0.22837 | 0.8822825 | 0.1177175 | 2.617718 | 2399.33939 | 0.26343 | 0.8849138 | 0.1150862 | 1.615086 | 2399.33939 | 0.24148 | 0.8112067 | 0.1887933

## pH data
pH data
Results |  |  |  | Analysis |  |  |  |  | Graphs
1M pH 14 | 1M KOH |  |  | Collated Results Data
Current (mA) | Voltage (V) | Current Density (mA/cm2) | Power Density (mW/cm2)
0 | 0.245 | 0 | 0 | pH | % Free Ammonia @ 20 oC | Max power density (mW/cm2) | OCV (V) | % Free Ammonia @ 40 °C
0.5 | 0.186 | 0.05 | 0.0093 | 3 | 0 |  |  | 0
1 | 0.1423 | 0.1 | 0.01423 | 4 | 0 |  |  | 0
1.5 | 0.1318 | 0.15 | 0.01977 | 5 | 0 |  |  | 0
2 | 0.09986 | 0.2 | 0.019972 | 6 | 0 |  |  | 0.2
2.5 | 0.07772 | 0.25 | 0.01943 | 7 | 0.4 |  |  | 1.5
3 | 0.04889 | 0.3 | 0.014667 | 8 | 3.8 |  |  | 13.5
3.5 | 0.0215 | 0.35 | 0.007525 | 9 | 28.4 | 0 | 0 | 60.9
4 | 0.00173 | 0.4 | 0.000692 | 10 | 79.9 | 0.0008075 | 0.07383 | 94
|  |  |  | 11 | 97.5 | 0.00575625 | 0.174 | 99.4
|  |  |  | 12 | 99.7 | 0.0103 | 0.245 | 99.9
|  |  |  | 14 | 100 | 0.019972 | 0.245 | 100
1M pH12 |  |  |  | 15 | 100
Current (mA) | Voltage (V) | Current Density (mA/cm2) | Power Density (mW/cm2)
0 | 0.2451 | 0 | 0 | pH of different solutions used - synthetic and real
0.5 | 0.1617 | 0.05 | 0.008085 |  | NH3 | NH3 + KOH | Distillate | Centrate
1 | 0.103 | 0.1 | 0.0103 | Ammonia Concentration (M) | pH
1.5 | 0.05605 | 0.15 | 0.0084075 | 0.1 | 11.15 | 14.25
2 | 0.03486 | 0.2 | 0.006972 | 0.5 | 11.66 | 14.31
2.5 | 0.002086 | 0.25 | 0.0005215 | 1 | 11.83 | 14.43 | 10.5
|  |  |  | 3 | 12.24 | 14.52
|  |  |  | 5 | 12.58 | 14.65
|  |  |  | - | - | - | - | -
1M ph11 |  |  |  | 0.1176471 | - | - | - | 8
Current (mA) | Voltage (V) | Current Density (mA/cm2) | Power Density (µW/cm2)
0 | 0.174 | 0 | 0
0.125 | 0.1325 | 0.0125 | 0.00165625
0.25 | 0.1053 | 0.025 | 0.0026325
0.375 | 0.07675 | 0.0375 | 0.002878125
0.5 | 0.05173 | 0.05 | 0.0025865
0.625 | 0.02762 | 0.0625 | 0.00172625
0.75 | 0.009087 | 0.075 | 0.000681525
0.875 | 0.01742 | 0.0875 | 0.00152425
1 | 0.0079 | 0.1 | 0.00079
1M pH10
Current (mA) | Voltage (V) | Current Density (mA/cm2) | Power Density (mW/cm2)
0 | 0.07383 | 0 | 0
0.0625 | 0.05465 | 0.00625 | 0.0003415625
0.125 | 0.0323 | 0.0125 | 0.00040375
0.1875 | 0.007995 | 0.01875 | 0.00014990625
1M pH9
Current (mA) | Voltage (V) | Current Density (mA/cm2) | Power Density mW/cm2)
0 | 0 | 0 | 0
1 | 0 | 0.1 | 0
1.5 | 0 | 0.15 | 0
2 | 0 | 0.2 | 0

## Stripping data
Stripping data for Cotton Valley
Feed type | Boiling time (h) | Water vaporisation (%wt) | Feed conc t=t (g/L) | NH3 removal (%) | Theoretical distillate conc. (gNH3/L) | Std dev NH3 vaporisation (%wt) | Std dev Theo. distillate conc. (g/L | Theoretical distillate conc. (M) |  | Concentration Factor
Cotton Valley pH 11 | 0 | 0% | 2.045 | 0% | N/A | 0% | N/A | #VALUE!
Cotton Valley pH 11 | 0.1666667 | 0.8659% | 1.5725 | 23.54% | 57.09816 | 0.15% | 12.19718 | 3.352798 | 0.716217 | 27.92086
Cotton Valley pH 11 | 0.4166667 | 2.337% | 1.225 | 40.82% | 35.80147 | 5.328% | 0.5465613 | 2.102259 | 0.03209403 | 17.50683
Cotton Valley pH 11 | 0.75 | 4.303% | 0.7625 | 62.88% | 29.95395 | 2.617% | 0.01917854 | 1.758893 | 0.001126162 | 14.64741
Cotton Valley pH 11 | 1.083333 | 6.276% | 0.465 | 76.55% | 25.01447 | 3.563% | 1.901221 | 1.468847 | 0.1116395 | 12.23201
Cotton Valley pH 11 | 1.5 | 9.103% | 0.255 | 86.23% | 19.46084 | 1.844% | 1.427821 | 1.142738 | 0.08384149 | 9.516301 | Theoretical value - actual was 8.7
Cotton Valley pH 9 | 0 | 0% | 1.9625 | 0% | N/A | 0% | N/A
Cotton Valley pH 9 | 0.1666667 | 0.8088% | 1.8275 | 7.578% | 24.79747 | 2.933% | 14.85639
Cotton Valley pH 9 | 0.4166667 | 2.288% | 1.6175 | 19.18% | 16.59947 | 5.493% | 1.037719
Cotton Valley pH 9 | 0.75 | 5.554% | 1.1575 | 43.12% | 15.27157 | 1.355% | 0.816274
Cotton Valley pH 9 | 1.083333 | 6.881% | 0.9325 | 54.02% | 15.44338 | 1.399% | 0.8655284
Cotton Valley pH 9 | 1.5 | 10.03% | 0.655 | 67.93% | 13.31852 | 2.026% | 0.07188714
Cotton Valley pH 8 | 0 | 0% | 2.005 | 0% | N/A | 0% | N/A
Cotton Valley pH 8 | 0.1666667 | 0.785% | 1.845 | 8.621% | 22.13757 | 0.008717% | 1.713746
Cotton Valley pH 8 | 0.4166667 | 2.111% | 1.6475 | 19.25% | 18.41118 | 1.989% | 2.974589
Cotton Valley pH 8 | 0.75 | 4.345% | 1.3475 | 34.88% | 16.3259 | 1.493% | 2.292396
Cotton Valley pH 8 | 1.083333 | 6.735% | 0.99 | 52.26% | 15.84249 | 1.523% | 2.681617
Cotton Valley pH 8 | 1.5 | 9.225% | 0.7425 | 64.55% | 14.27075 | 0.1566% | 2.498194

## Synthetic NH3-Fuel cell
Synthetic Ammonia Fuel Cell Data
Results |  |  |  | Graphs
5M NH3
5M
Current (mA) | Voltage (V) | Current Density (mA/cm2) | Power Density (mW/cm2)
0 | 0.2729 | 0 | 0
0.5 | 0.222 | 0.05 | 0.0111
1 | 0.1804 | 0.1 | 0.01804
1.5 | 0.1578 | 0.15 | 0.02367
2 | 0.1339 | 0.2 | 0.02678
2.5 | 0.1123 | 0.25 | 0.028075
3 | 0.08239 | 0.3 | 0.024717
3.5 | 0.05356 | 0.35 | 0.018746
4 | 0.02392 | 0.4 | 0.009568
3M NH3
3M
Current (mA) | Voltage (V) | Current Density (mA/cm2) | Power Density (mW/cm2)
0 | 0.2674 | 0 | 0
0.5 | 0.1841 | 0.05 | 0.009205
1 | 0.1304 | 0.1 | 0.01304
1.5 | 0.11 | 0.15 | 0.0165
2 | 0.0916 | 0.2 | 0.01832
2.5 | 0.05266 | 0.25 | 0.013165
3 | 0.01018 | 0.3 | 0.003054
1M NH3
1M
Current (mA) | Voltage (V) | Current Density (mA/cm2) | Power Density (mW/cm2)
0 | 0.2451 | 0 | 0
0.5 | 0.1617 | 0.05 | 0.008085
1 | 0.103 | 0.1 | 0.0103
1.5 | 0.05605 | 0.15 | 0.0084075
2 | 0.03486 | 0.2 | 0.006972
2.5 | 0.002086 | 0.25 | 0.0005215
0.5M NH3
0.5M
Current (mA) | Voltage (V) | Current Density (mA/cm2) | Power Density (mW/cm2)
0 | 0.2425 | 0 | 0
0.5 | 0.1297 | 0.05 | 0.006485
1 | 0.08603 | 0.1 | 0.008603
1.5 | 0.04388 | 0.15 | 0.006582
2 | 0.00865 | 0.2 | 0.00173
0.1M NH3
0.1M
Current (mA) | Voltage (V) | Current Density (mA/cm2) | Power Density (mW/cm2)
0 | 0.2264 | 0 | 0
0.1 | 0.1967 | 0.01 | 0.001967
0.2 | 0.1815 | 0.02 | 0.00363
0.3 | 0.1454 | 0.03 | 0.004362
0.4 | 0.1261 | 0.04 | 0.005044
0.5 | 0.1086 | 0.05 | 0.00543
0.6 | 0.09232 | 0.06 | 0.0055392
0.7 | 0.0795 | 0.07 | 0.005565
0.8 | 0.0631 | 0.08 | 0.005048
0.9 | 0.04955 | 0.09 | 0.0044595
1 | 0.03681 | 0.1 | 0.003681
1.1 | 0.02366 | 0.11 | 0.0026026
1.2 | 0.01127 | 0.12 | 0.0013524
1.3 | 0.002181 | 0.13 | 0.00028353

## Synthetic NH3+KOH-Fuel cell
Synthetic Ammonia + KOH Fuel Cell Data
Results |  |  |  |  | Graphs
5M NH3 + 1M KOH
5M | 1M KOH
Current (mA) | Voltage (V) | Current Density (mA/cm2) | Power Density (mW/cm2)
0 | 0.2975 | 0 | 0
0.5 | 0.2612 | 0.05 | 0.01306
1 | 0.2285 | 0.1 | 0.02285
1.5 | 0.1981 | 0.15 | 0.029715
2 | 0.176 | 0.2 | 0.0352
2.5 | 0.1647 | 0.25 | 0.041175
3 | 0.15 | 0.3 | 0.045
3.5 | 0.1259 | 0.35 | 0.044065
4 | 0.1033 | 0.4 | 0.04132
4.5 | 0.07618 | 0.45 | 0.034281
5 | 0.04929 | 0.5 | 0.024645
3M NH3 + 1M KOH
3M | 1M KOH
Current (mA) | Voltage (V) | Current Density (mA/cm2) | Power Density (mW/cm2)
0 | 0.2782 | 0 | 0
0.5 | 0.226 | 0.05 | 0.0113
1 | 0.1908 | 0.1 | 0.01908
1.5 | 0.1584 | 0.15 | 0.02376
2 | 0.131 | 0.2 | 0.0262
2.5 | 0.1119 | 0.25 | 0.027975
3 | 0.08572 | 0.3 | 0.025716
3.5 | 0.06374 | 0.35 | 0.022309
4 | 0.04 | 0.4 | 0.016
4.5 | 0.01564 | 0.45 | 0.007038
1M NH3 + 1M KOH
1M | 1M KOH
Current (mA) | Voltage (V) | Current Density (mA/cm2) | Power Density (mW/cm2)
0 | 0.245 | 0 | 0
0.5 | 0.186 | 0.05 | 0.0093
1 | 0.1423 | 0.1 | 0.01423
1.5 | 0.1318 | 0.15 | 0.01977
2 | 0.09986 | 0.2 | 0.019972
2.5 | 0.07772 | 0.25 | 0.01943
3 | 0.04889 | 0.3 | 0.014667
3.5 | 0.0215 | 0.35 | 0.007525
4 | 0.00173 | 0.4 | 0.000692
0.5M NH3 + 1M KOH
0.5M | 1M KOH
Current (mA) | Voltage (V) | Current Density (mA/cm2) | Power Density (mW/cm2)
0 | 0.2323 | 0 | 0
0.5 | 0.1672 | 0.05 | 0.00836
1 | 0.119 | 0.1 | 0.0119
1.5 | 0.08026 | 0.15 | 0.012039
2 | 0.0622 | 0.2 | 0.01244
2.5 | 0.02774 | 0.25 | 0.006935
3 | 0.003225 | 0.3 | 0.0009675
0.1M NH3 + 1M KOH
0.1M | 1M KOH
Current (mA) | Voltage (V) | Current Density (mA/cm2) | Power Density (mW/cm2)
0 | 0.1952 | 0 | 0
0.5 | 0.1213 | 0.05 | 0.006065
1 | 0.06289 | 0.1 | 0.006289
1.5 | 0.02178 | 0.15 | 0.003267
Collated Results
Ammonia Concentration (M) + 1M KOH | Peak Power Density (mW/cm2) | OCV (V) | Peak Current Density (mA/cm2) | pH
5 | 0.045 | 0.2975 | 0.3 | 14.65
3 | 0.027975 | 0.2782 | 0.25 | 14.52
1 | 0.019972 | 0.245 | 0.2 | 14.43
0.5 | 0.01244 | 0.2323 | 0.2 | 14.31
0.1 | 0.006289 | 0.1952 | 0.1 | 14.25

## With & without KOH-Fuel cell
With and without KOH comparison
Results |  |  |  |  | Graphs
NH3 + 1M KOH
With 1M KOH
Ammonia Concentration (M) | Peak Power Density (mW/cm2) | OCV (V) | Peak Current Density (mA/cm2) | pH
5 | 0.045 | 0.2975 | 0.3 | 14.65
3 | 0.027975 | 0.2782 | 0.25 | 14.52
1 | 0.019972 | 0.245 | 0.2 | 14.43
0.5 | 0.01244 | 0.2323 | 0.2 | 14.31
0.1 | 0.006289 | 0.1952 | 0.1 | 14.25
Only NH3
Without KOH
Ammonia Concentration (M) | Peak Power Density (mW/cm2) | OCV (V) | Peak Current Density (mA/cm2) | pH
5 | 0.028075 | 0.2729 |  | 12.58
3 | 0.01832 | 0.2674 |  | 12.24
1 | 0.0084075 | 0.2451 |  | 11.83
0.5 | 0.006485 | 0.2274 |  | 11.66
0.1 | 0.006 | 0.2 |  | 11.15
1M NH3 + 1M KOH
1M | 1M KOH
Current (mA) | Voltage (V) | Current Density (mA/cm2) | Power Density (mW/cm2)
0 | 0.245 | 0 | 0
0.5 | 0.186 | 0.05 | 0.0093
1 | 0.1423 | 0.1 | 0.01423
1.5 | 0.1318 | 0.15 | 0.01977
2 | 0.09986 | 0.2 | 0.019972
2.5 | 0.07772 | 0.25 | 0.01943
3 | 0.04889 | 0.3 | 0.014667
3.5 | 0.0215 | 0.35 | 0.007525
4 | 0.00173 | 0.4 | 0.000692
1M NH3
1M
Current (mA) | Voltage (V) | Current Density (mA/cm2) | Power Density (mW/cm2)
0 | 0.2451 | 0 | 0
0.5 | 0.1617 | 0.05 | 0.008085
1 | 0.103 | 0.1 | 0.0103
1.5 | 0.05605 | 0.15 | 0.0084075
2 | 0.03486 | 0.2 | 0.006972
2.5 | 0.002086 | 0.25 | 0.0005215