## Melting temperature
Sample | Metling Temperature (oC) | std dev | SE | Sample | Metling Temperature (oC)
CS | 221.74 | 0.822169 | 0.3107507 | CS
CB_0.01 | 221.29 |  |  | CB_0.01
CB_0.05 | 221.56 |  |  | CB_0.05
G_0.01 | 219.99 |  |  | G_0.01
G_0.05 | 222.04 |  |  | G_0.05
SWCNT_0.01 | 221.51 |  |  | SWCNT_0.01
SWCNT_0.05 | 222.68 |  |  | SWCNT_0.05

## Hardness
Sample | Vickers Hardness | std dev | SE
CS | 16.9 | 0.3763863 | 0.1422607
CB_0.01 | 17.1
CB_0.05 | 17.75
G_0.01 | 16.7
G_0.05 | 16.85
SWCNT_0.01 | 17.5
SWCNT_0.05 | 17.25

## Creep Depth
Sample | Average creep depth (nm) | std dev | SE |  | max | [5 empty] | ave | er bar - | er bar +
CS | 2000.3 | 62.60124 | 23.66105 | CS | 1699.91127 | 2000.32209 | 1849.16118 |  |  |  | 1849.79818 | 149.88691 | 150.52391
CB_0.01 | 1961.5 |  |  | CB_0.01 | 1761.873782 | 2169.905174 | 1752.394831 | 2099.684767 | 2085.508299 | 1899.15926 | 1961.421 | 209.0262 | 208.4842
CB_0.05 | 2059.6 |  |  | CB_0.05 | 1965.947318 | 1988.427292 | 2211.352083 | 1957.699651 | 1977.630353 | 2254.772778 | 2059.305 | 101.6052615 | 195.4678655
G_0.01 | 1929 |  |  | G_0.01 | 2015.342914 | 2095.169883 | 1991.8881 | 2309.293344 | 1400.340704 | 1755.346104 | 1927.897 | 527.5561375 | 381.3965025
G_0.05 | 1992.5 |  |  | G_0.05 | 2075.945549 | 1997.394107 | 2011.622574 | 1891.129092 | 2014.345843 | 1960.417239 | 1991.809 | 100.68 | 84.13648
SWCNT_0.01 | 1863.1 |  |  | SWCNT_0.01 | 1837.107074 | 1818.432472 | 1876.021086 | 1890.498927 | 1891.907619 | 1860.758661 | 1862.454 | 44.0218345 | 29.4533125
SWCNT_0.05 | 2000.3 |  |  | SWCNT_0.05 | 2120.015234 | 2214.69959 | 2249.086039 | 2185.445133 | 1707.439589 | 1519.308278 | 1999.332 | 480.0240325 | 249.7537285

## Stress component
Sample | Stress component, n | std dev | SE |  | Stress component, n | [5 empty] | ave | er bar - | er bar +
CS | 3.0465 | 0.1746566 | 0.06601397 | CS | 3.01865 | 2.863507 | 3.257394 |  |  |  | 3.046517 | 0.1830098 | 0.2108768
CB_0.01 | 2.6991 |  |  | CB_0.01 | 2.949416 | 2.536532 | 2.879399 | 2.561776 | 2.579041 | 2.688769 | 2.699156 | 0.1626237 | 0.2502605
CB_0.05 | 2.7797 |  |  | CB_0.05 | 2.80887 | 2.811353 | 2.74987 | 2.827397 | 2.81547 | 2.66557 | 2.779755 | 0.1141853 | 0.03571538
G_0.01 | 3.113 |  |  | G_0.01 | 3.009912 | 2.770741 | 2.878349 | 2.638014 | 4.196541 | 3.184672 | 3.113038 | 0.4750238 | 1.083503
G_0.05 | 2.6423 |  |  | G_0.05 | 2.526351 | 2.612152 | 2.679521 | 2.600805 | 2.68667 | 2.748873 | 2.642395 | 0.1160439 | 0.1064783
SWCNT_0.01 | 2.9214 |  |  | SWCNT_0.01 | 2.788373 | 2.974853 | 2.907931 | 2.934892 | 2.948646 | 2.974055 | 2.921458 | 0.1330853 | 0.0533949
SWCNT_0.05 | 2.9017 |  |  | SWCNT_0.05 | 2.750806 | 2.623869 | 2.582569 | 2.634762 | 3.224559 | 3.593844 | 2.901735 | 0.3191659 | 0.6921095

## Lap shear tests
Sample | Average failure load (kN) | Average Shear Strength (Mpa)
CS | 7.4 | 19
CB_0.01 | 6.8 | 19.9
CB_0.05 | 7.6 | 20.8
G_0.01 | 7.4 | 21.7
G_0.05 | 7.5 | 23.2
SWCNT_0.01 | 6.3 | 18.7
SWCNT_0.05 | 8 | 22.9