## Specimens labels
Labels
Specimen reference: | 0.0 gsm
Specimen 33: | 0.5 gsm
Specimen 34: | 1.0 gsm
Specimen 35: | 1.5 gsm
Specimen 36: | 2.0 gsm
Specimen unlabelled: | 5.0 gsm
Nominal dimensions for ALL specimens:
Length | 125 | mm
Width | 20 | mm
Thickness | 5.5 | mm
Initial PTFE crack length: | 47 | mm
Intended pre-crack lentgh: | 50-52 | mm
l1 | 4 | mm
l2 | 3.5 | mm

## Raw Data
Labels
| Specimen reference: |  | 0.0 gsm
| Specimen 33: |  | 0.5 gsm
| Specimen 34: |  | 1.0 gsm
| Specimen 35: |  | 1.5 gsm
| Specimen 36: |  | 2.0 gsm
| Specimen unlabelled: |  | 5.0 gsm
Results below show (C/N)^(1/3) data vs. delamination length data during propagation for all specimens labelled 33, 34, 35, 36
Each type (label) has 4 specimens for repeatability
33-1 | crack | 4 | 6 | 7 | 8 | 9 | 10 | 11 | 12 | 14 | 15 | 16 | 17 | 19 | 23 | 25 | 28 | 30 | 36 | 38 | 40 | 42 | 43 | 45 | 47 | 48 | 49 | 50 | 52 | 53 | 55
| a=delamintation length | 51 | 53 | 54 | 55 | 56 | 57 | 58 | 59 | 61 | 62 | 63 | 64 | 66 | 70 | 72 | 75 | 77 | 83 | 85 | 87 | 89 | 90 | 92 | 94 | 95 | 96 | 97 | 99 | 100 | 102
| C= 𝛿/P | 0.201593 | 0.212349 | 0.2337766 | 0.2544489 | 0.2678424 | 0.2822102 | 0.2907916 | 0.3190395 | 0.3417011 | 0.3798901 | 0.3887443 | 0.4198241 | 0.5318258 | 0.5740145 | 0.6233715 | 0.6738769 | 0.8577778 | 0.9152624 | 0.9578692 | 1.037431 | 1.075814 | 1.142269 | 1.207643 | 1.244403 | 1.299234 | 1.329783 | 1.411496 | 1.478539 | 1.538496 | 1.690568
| (C/N)1/3 | 0.5896131 | 0.5999183 | 0.619454 | 0.6371997 | 0.6481892 | 0.6595782 | 0.666197 | 0.6871056 | 0.7030035 | 0.7282738 | 0.7338884 | 0.7529471 | 0.8147015 | 0.8356985 | 0.8589957 | 0.8815945 | 0.9554331 | 0.9763164 | 0.9912368 | 1.017955 | 1.030357 | 1.05115 | 1.070832 | 1.081589 | 1.097247 | 1.10578 | 1.127981 | 1.145565 | 1.160845 | 1.197897
33-2 | crack | 6 | 7 | 8 | 9 | 10 | 11 | 12 | 25 | 30 | 31 | 35 | 36 | 37 | 39 | 46 | 48 | 49 | 50 | 51 | 52 | 53 | 54 | 55 | 56 | 57 | 59
| a=delamintation length | 52.5 | 53.5 | 54.5 | 55.5 | 56.5 | 57.5 | 58.5 | 71.5 | 76.5 | 77.5 | 81.5 | 82.5 | 83.5 | 85.5 | 92.5 | 94.5 | 95.5 | 96.5 | 97.5 | 98.5 | 99.5 | 100.5 | 101.5 | 102.5 | 103.5 | 105.5
| C= 𝛿/P | 0.2205934 | 0.2301166 | 0.2402707 | 0.2494817 | 0.2547326 | 0.2836239 | 0.2969035 | 0.5475536 | 0.7775811 | 0.7790948 | 0.8497783 | 0.8796592 | 0.9121951 | 0.9586101 | 1.245383 | 1.273614 | 1.332942 | 1.378394 | 1.401388 | 1.413634 | 1.469435 | 1.535495 | 1.548943 | 1.61194 | 1.663837 | 1.749149
| (C/N)1/3 | 0.6070317 | 0.6156443 | 0.6245696 | 0.6324508 | 0.6368572 | 0.6600773 | 0.6702224 | 0.8219071 | 0.9238379 | 0.924437 | 0.9515883 | 0.9626137 | 0.9743383 | 0.9905914 | 1.08089 | 1.088996 | 1.10565 | 1.118077 | 1.12426 | 1.127525 | 1.14217 | 1.159035 | 1.162409 | 1.177959 | 1.190467 | 1.210476
33-3 | crack | 4 | 5 | 6 | 7 | 8 | 10 | 11 | 12 | 14 | 15 | 16 | 17 | 19 | 20 | 23 | 25 | 27 | 28 | 30 | 31 | 32 | 34 | 39 | 40 | 42 | 43 | 45 | 46 | 47 | 49 | 50 | 51 | 53 | 54 | 55 | 57 | 58
| a=delamintation length | 50 | 51 | 52 | 53 | 54 | 56 | 57 | 58 | 60 | 61 | 62 | 63 | 65 | 66 | 69 | 71 | 73 | 74 | 76 | 77 | 78 | 80 | 85 | 86 | 88 | 89 | 91 | 92 | 93 | 95 | 96 | 97 | 99 | 100 | 101 | 103 | 104
| C= 𝛿/P | 0.1901021 | 0.1981083 | 0.2158612 | 0.2236213 | 0.2359112 | 0.2603126 | 0.27794 | 0.2989501 | 0.3169873 | 0.3379425 | 0.3509879 | 0.3698049 | 0.3847279 | 0.4159836 | 0.4508197 | 0.4937394 | 0.5423253 | 0.5577717 | 0.5826087 | 0.6657106 | 0.68081 | 0.7130635 | 0.8548009 | 0.904165 | 0.9217028 | 0.9590712 | 1.007637 | 1.091016 | 1.160636 | 1.204254 | 1.249103 | 1.310676 | 1.357608 | 1.413257 | 1.472153 | 1.533276 | 1.618287
| (C/N)1/3 | 0.5783237 | 0.586331 | 0.6033466 | 0.6104916 | 0.6214767 | 0.6422051 | 0.6563856 | 0.6725247 | 0.685787 | 0.7005776 | 0.7094788 | 0.7219374 | 0.7315206 | 0.750817 | 0.7712165 | 0.7949527 | 0.8202167 | 0.827931 | 0.840042 | 0.878221 | 0.8848113 | 0.898569 | 0.9545463 | 0.9725783 | 0.9788263 | 0.9918796 | 1.008347 | 1.035426 | 1.056998 | 1.070076 | 1.083199 | 1.100712 | 1.113696 | 1.12871 | 1.144176 | 1.159797 | 1.180848
33-4 | crack | 6 | 7 | 8 | 9 | 10 | 12 | 13 | 14 | 15 | 16 | 17 | 18 | 19 | 20 | 21 | 22 | 23 | 24 | 25 | 26 | 28 | 30 | 33 | 47 | 48 | 49 | 51 | 52 | 53 | 54 | 55 | 56 | 58 | 59 | 60 | 61
| a=delamintation length | 53 | 54 | 55 | 56 | 57 | 59 | 60 | 61 | 62 | 63 | 64 | 65 | 66 | 67 | 68 | 69 | 70 | 71 | 72 | 73 | 75 | 77 | 80 | 94 | 95 | 96 | 98 | 99 | 100 | 101 | 102 | 103 | 105 | 106 | 107 | 108
| C= 𝛿/P | 0.2164916 | 0.2205419 | 0.2462481 | 0.2591352 | 0.2746083 | 0.2956628 | 0.3158213 | 0.3213422 | 0.3410439 | 0.365738 | 0.374553 | 0.3864792 | 0.4091613 | 0.419203 | 0.4315724 | 0.4548547 | 0.4721353 | 0.4851485 | 0.5495617 | 0.5599359 | 0.6065684 | 0.6372517 | 0.732571 | 1.166667 | 1.186667 | 1.246914 | 1.333872 | 1.348975 | 1.378689 | 1.411299 | 1.430899 | 1.516012 | 1.590208 | 1.621792 | 1.663397 | 1.750539
| (C/N)1/3 | 0.6035324 | 0.607273 | 0.6300058 | 0.6408097 | 0.6533183 | 0.6696057 | 0.6844904 | 0.688456 | 0.7022477 | 0.7188037 | 0.7245328 | 0.7321425 | 0.746194 | 0.7522492 | 0.7595765 | 0.772997 | 0.7826647 | 0.7897904 | 0.8233018 | 0.8284501 | 0.8508379 | 0.8649492 | 0.9060876 | 1.058122 | 1.064134 | 1.081847 | 1.106433 | 1.110593 | 1.118688 | 1.12744 | 1.132635 | 1.154661 | 1.173199 | 1.180915 | 1.190928 | 1.211372
34-1 | crack | 2.5 | 3 | 6 | 8 | 9 | 11 | 13 | 15 | 16 | 17 | 18 | 19 | 20 | 21 | 22 | 23 | 24 | 25 | 26 | 27 | 28 | 29 | 30 | 32 | 36 | 37 | 38 | 40 | 42 | 43 | 45 | 47 | 51 | 54 | 56 | 58 | 60
| a=delamintation length | 49.5 | 50 | 53 | 55 | 56 | 58 | 60 | 62 | 63 | 64 | 65 | 66 | 67 | 68 | 69 | 70 | 71 | 72 | 73 | 74 | 75 | 76 | 77 | 79 | 83 | 84 | 85 | 87 | 89 | 90 | 92 | 94 | 98 | 101 | 103 | 105 | 107
| C= 𝛿/P | 0.1803997 | 0.1958275 | 0.2564593 | 0.2673451 | 0.2938803 | 0.3203788 | 0.3623514 | 0.3724425 | 0.3987956 | 0.4186124 | 0.4375649 | 0.4535422 | 0.4746922 | 0.5 | 0.6045727 | 0.6221402 | 0.6474501 | 0.6794332 | 0.7035101 | 0.7384016 | 0.8588328 | 0.9102254 | 0.9348722 | 0.9803183 | 0.9922322 | 1.057033 | 1.118346 | 1.145769 | 1.213845 | 1.309091 | 1.391089 | 1.466113 | 1.578973 | 1.596951 | 1.634297 | 1.73055 | 1.833008
| (C/N)1/3 | 0.4931558 | 0.5839228 | 0.638857 | 0.6477711 | 0.6685301 | 0.6880481 | 0.7168707 | 0.7234645 | 0.7401407 | 0.7522027 | 0.7633874 | 0.772568 | 0.7843951 | 0.7980942 | 0.8502507 | 0.8584077 | 0.8698939 | 0.8839881 | 0.894309 | 0.9088559 | 0.9558 | 0.974497 | 0.9832145 | 0.9988951 | 1.002925 | 1.0243 | 1.043733 | 1.052196 | 1.072635 | 1.099987 | 1.12249 | 1.142317 | 1.170907 | 1.175334 | 1.184426 | 1.207236 | 1.230606
34-2 | crack | 4 | 5 | 6 | 8 | 10 | 11 | 12 | 13 | 15 | 16 | 17 | 19 | 20 | 21 | 22 | 23 | 26 | 27 | 28 | 30 | 31 | 33 | 35 | 36 | 37 | 39 | 40 | 42 | 43 | 45 | 46 | 47 | 48 | 50 | 52 | 53 | 55 | 56 | 58 | 59 | 60
| a=delamintation length | 50 | 51 | 52 | 54 | 56 | 57 | 58 | 59 | 61 | 62 | 63 | 65 | 66 | 67 | 68 | 69 | 72 | 73 | 74 | 76 | 77 | 79 | 81 | 82 | 83 | 85 | 86 | 88 | 89 | 91 | 92 | 93 | 94 | 96 | 98 | 99 | 101 | 102 | 104 | 105 | 106
| C= 𝛿/P | 0.1853933 | 0.1921245 | 0.2120189 | 0.2372125 | 0.255 | 0.262779 | 0.2785505 | 0.2997889 | 0.3268311 | 0.3463626 | 0.3790946 | 0.3978456 | 0.40974 | 0.4364454 | 0.4616564 | 0.4823261 | 0.5285071 | 0.5496414 | 0.5656827 | 0.6194434 | 0.6684862 | 0.7040668 | 0.7640701 | 0.7954032 | 0.8308383 | 0.8682497 | 0.9080095 | 0.9685737 | 1.006211 | 1.081352 | 1.141255 | 1.203218 | 1.252934 | 1.325907 | 1.404539 | 1.433879 | 1.492114 | 1.579797 | 1.600981 | 1.661671 | 1.812041
| (C/N)1/3 | 0.5728109 | 0.5796612 | 0.5990156 | 0.6218598 | 0.6370302 | 0.6434431 | 0.6560666 | 0.6723341 | 0.6919708 | 0.7054891 | 0.727047 | 0.7388418 | 0.7461327 | 0.7620029 | 0.7764013 | 0.7878198 | 0.8122011 | 0.8228862 | 0.8308149 | 0.8563419 | 0.8783699 | 0.8936852 | 0.9183841 | 0.9307701 | 0.9443916 | 0.9583589 | 0.9727698 | 0.993934 | 1.006645 | 1.031104 | 1.049802 | 1.068468 | 1.082985 | 1.103615 | 1.125014 | 1.132794 | 1.147926 | 1.169985 | 1.175192 | 1.189858 | 1.224718
34-3 | crack | 5 | 6 | 10 | 15 | 16 | 17 | 21 | 22 | 25 | 26 | 29 | 30 | 32 | 33 | 34 | 36 | 38 | 40 | 41 | 43 | 44 | 45 | 46 | 48 | 49 | 50 | 51 | 54 | 56 | 58 | 59 | 60 | 61 | 62
| a=delamintation length | 51 | 52 | 56 | 61 | 62 | 63 | 67 | 68 | 71 | 72 | 75 | 76 | 78 | 79 | 80 | 82 | 84 | 86 | 87 | 89 | 90 | 91 | 92 | 94 | 95 | 96 | 97 | 100 | 102 | 104 | 105 | 106 | 107 | 108
| C= 𝛿/P | 0.1927301 | 0.2014906 | 0.2733376 | 0.3436073 | 0.3469542 | 0.3652205 | 0.4174679 | 0.4564873 | 0.497286 | 0.5231969 | 0.5834768 | 0.5848498 | 0.6631717 | 0.6819788 | 0.7046861 | 0.75901 | 0.8037135 | 0.8470535 | 0.8960396 | 0.9394218 | 0.9647856 | 1.001357 | 1.051124 | 1.149844 | 1.173369 | 1.209937 | 1.233882 | 1.348816 | 1.450999 | 1.500934 | 1.552919 | 1.607919 | 1.665194 | 1.755544
| (C/N)1/3 | 0.5815174 | 0.590198 | 0.6533501 | 0.7051264 | 0.7074084 | 0.7196111 | 0.7524088 | 0.7751559 | 0.7975934 | 0.8112123 | 0.8412415 | 0.8419008 | 0.8779197 | 0.8861416 | 0.8958695 | 0.9183227 | 0.9360088 | 0.9525398 | 0.9705589 | 0.985976 | 0.9947709 | 1.007185 | 1.023601 | 1.054692 | 1.061837 | 1.072755 | 1.079785 | 1.112322 | 1.13973 | 1.152657 | 1.165813 | 1.179417 | 1.193258 | 1.214461
34-4 | crack | 5 | 6 | 7 | 9 | 10 | 11 | 12 | 15 | 17 | 20 | 22 | 24 | 27 | 28 | 30 | 31 | 32 | 35 | 41 | 45 | 46 | 47 | 52 | 54 | 55 | 56 | 57 | 58 | 59 | 60 | 61 | 62 | 64 | 65 | 66
| a=delamintation length | 44.5 | 45.5 | 46.5 | 48.5 | 49.5 | 50.5 | 51.5 | 54.5 | 56.5 | 59.5 | 61.5 | 63.5 | 66.5 | 67.5 | 69.5 | 70.5 | 71.5 | 74.5 | 80.5 | 84.5 | 85.5 | 86.5 | 91.5 | 93.5 | 94.5 | 95.5 | 96.5 | 97.5 | 98.5 | 99.5 | 100.5 | 101.5 | 103.5 | 104.5 | 105.5
| C= 𝛿/P | 0.1319828 | 0.134901 | 0.1445241 | 0.1565582 | 0.1719799 | 0.1943607 | 0.202139 | 0.2299339 | 0.2630502 | 0.298753 | 0.3273081 | 0.3668197 | 0.4304756 | 0.4361153 | 0.4616817 | 0.4998368 | 0.5105431 | 0.5603006 | 0.6876756 | 0.8180718 | 0.8307509 | 0.8469545 | 0.9991372 | 1.085282 | 1.117219 | 1.136197 | 1.14735 | 1.182063 | 1.23622 | 1.283371 | 1.307409 | 1.342896 | 1.418115 | 1.46268 | 1.517178
| (C/N)1/3 | 0.5124344 | 0.5161836 | 0.5281766 | 0.5424476 | 0.5597039 | 0.5830001 | 0.5906758 | 0.6165952 | 0.6448796 | 0.6728267 | 0.6936143 | 0.7204713 | 0.7599447 | 0.763249 | 0.7778813 | 0.7987457 | 0.8044084 | 0.8297352 | 0.8883696 | 0.9413034 | 0.9461415 | 0.9522533 | 1.006177 | 1.0343 | 1.044348 | 1.050228 | 1.053653 | 1.064174 | 1.080184 | 1.093746 | 1.100533 | 1.110401 | 1.130758 | 1.142481 | 1.156497
35-1 | crack | 4 | 5 | 7 | 8 | 9 | 10 | 12 | 14 | 15 | 16 | 17 | 19 | 20 | 22 | 24 | 25 | 26 | 28 | 30 | 32 | 34 | 36 | 37 | 39 | 40 | 41 | 43 | 45 | 46 | 47 | 49 | 50 | 52 | 54 | 55 | 56 | 57 | 58 | 59 | 60 | 61 | 63 | 66 | 68
| a=delamintation length | 40.5 | 41.5 | 43.5 | 44.5 | 45.5 | 46.5 | 48.5 | 50.5 | 51.5 | 52.5 | 53.5 | 55.5 | 56.5 | 58.5 | 60.5 | 61.5 | 62.5 | 64.5 | 66.5 | 68.5 | 70.5 | 72.5 | 73.5 | 75.5 | 76.5 | 77.5 | 79.5 | 81.5 | 82.5 | 83.5 | 85.5 | 86.5 | 88.5 | 90.5 | 91.5 | 92.5 | 93.5 | 94.5 | 95.5 | 96.5 | 97.5 | 99.5 | 102.5 | 104.5
| C= 𝛿/P | 0.1135853 | 0.1186874 | 0.1384137 | 0.1467662 | 0.1523119 | 0.1700944 | 0.1808612 | 0.2124379 | 0.2227378 | 0.2382241 | 0.2482153 | 0.2655305 | 0.2802344 | 0.3258953 | 0.3576061 | 0.376905 | 0.4099154 | 0.419062 | 0.4553655 | 0.4935185 | 0.5619288 | 0.5947897 | 0.6158105 | 0.6537379 | 0.6786947 | 0.7054096 | 0.7563776 | 0.7891048 | 0.8107849 | 0.8736702 | 0.9089688 | 0.9318792 | 0.989719 | 1.057323 | 1.100748 | 1.139068 | 1.173548 | 1.204297 | 1.236186 | 1.288104 | 1.326895 | 1.440848 | 1.527654 | 1.647158
| (C/N)1/3 | 0.4872607 | 0.4944497 | 0.5204516 | 0.5307165 | 0.5373186 | 0.5574646 | 0.5689872 | 0.600341 | 0.6098906 | 0.6237098 | 0.6323101 | 0.646684 | 0.658407 | 0.6923835 | 0.7141492 | 0.7267716 | 0.7473982 | 0.7529164 | 0.7740589 | 0.7951001 | 0.8302605 | 0.8461392 | 0.8559919 | 0.8732164 | 0.8841897 | 0.895642 | 0.9167133 | 0.9297486 | 0.9381865 | 0.9618407 | 0.9746237 | 0.9827443 | 1.00267 | 1.024998 | 1.038843 | 1.050761 | 1.061258 | 1.070447 | 1.079813 | 1.094723 | 1.105604 | 1.136388 | 1.158766 | 1.188226
35-2 | crack | 3 | 5 | 7 | 8 | 10 | 11 | 12 | 13 | 14 | 15 | 16 | 17 | 18 | 19 | 22 | 24 | 25 | 27 | 28 | 30 | 32 | 33 | 34 | 35 | 37 | 38 | 39 | 40 | 42 | 43 | 44 | 45 | 47 | 48 | 49 | 50 | 52 | 53 | 54 | 55 | 58 | 59
| a=delamintation length | 42.5 | 44.5 | 46.5 | 47.5 | 49.5 | 50.5 | 51.5 | 52.5 | 53.5 | 54.5 | 55.5 | 56.5 | 57.5 | 58.5 | 61.5 | 63.5 | 64.5 | 66.5 | 67.5 | 69.5 | 71.5 | 72.5 | 73.5 | 74.5 | 76.5 | 77.5 | 78.5 | 79.5 | 81.5 | 82.5 | 83.5 | 84.5 | 86.5 | 87.5 | 88.5 | 89.5 | 91.5 | 92.5 | 93.5 | 94.5 | 97.5 | 98.5
| C= 𝛿/P | 0.1181754 | 0.1301883 | 0.149784 | 0.1621689 | 0.1800643 | 0.1944373 | 0.2039749 | 0.2198356 | 0.2449097 | 0.256559 | 0.2772675 | 0.2822781 | 0.3146165 | 0.3275007 | 0.3581102 | 0.3813505 | 0.4199175 | 0.4452098 | 0.4761602 | 0.526715 | 0.5667686 | 0.6002743 | 0.6266291 | 0.6402928 | 0.7033898 | 0.7451347 | 0.7774402 | 0.8182165 | 0.8721248 | 0.932571 | 0.9885556 | 1.056982 | 1.207281 | 1.280504 | 1.319178 | 1.359964 | 1.487094 | 1.535456 | 1.570752 | 1.650509 | 1.723415 | 1.836427
| (C/N)1/3 | 0.4931558 | 0.5093298 | 0.5336996 | 0.5480216 | 0.5674806 | 0.5821948 | 0.5915626 | 0.6065144 | 0.6287487 | 0.6385636 | 0.6553019 | 0.6592258 | 0.6834954 | 0.6927011 | 0.7136425 | 0.7287578 | 0.7525403 | 0.7673556 | 0.7847406 | 0.8115844 | 0.831656 | 0.8477316 | 0.8599608 | 0.8661664 | 0.8937317 | 0.9110734 | 0.9240542 | 0.9399351 | 0.9601402 | 0.9818288 | 1.001095 | 1.02368 | 1.070068 | 1.091278 | 1.102156 | 1.113399 | 1.147065 | 1.159367 | 1.168183 | 1.18763 | 1.204865 | 1.230646
35-3 | crack | 4 | 6 | 8 | 10 | 12 | 13 | 14 | 15 | 17 | 21 | 22 | 23 | 24 | 25 | 26 | 27 | 28 | 29 | 30 | 31 | 32 | 33 | 34 | 35 | 36 | 38 | 39 | 41 | 42 | 44 | 45 | 47 | 49 | 52 | 53 | 54 | 55 | 56 | 57 | 58 | 60 | 61 | 62 | 64 | 65 | 68
| a=delamintation length | 41 | 43 | 45 | 47 | 49 | 50 | 51 | 52 | 54 | 58 | 59 | 60 | 61 | 62 | 63 | 64 | 65 | 66 | 67 | 68 | 69 | 70 | 71 | 72 | 73 | 75 | 76 | 78 | 79 | 81 | 82 | 84 | 86 | 89 | 90 | 91 | 92 | 93 | 94 | 95 | 97 | 98 | 99 | 101 | 102 | 105
| C= 𝛿/P | 0.1214058 | 0.1422863 | 0.1588935 | 0.1744078 | 0.1963894 | 0.202225 | 0.2095972 | 0.2477786 | 0.2846735 | 0.3057205 | 0.3106142 | 0.3396391 | 0.352924 | 0.3677381 | 0.395215 | 0.4037286 | 0.4155447 | 0.4398882 | 0.4654739 | 0.484122 | 0.5083709 | 0.5237467 | 0.5334178 | 0.5577164 | 0.5800585 | 0.6237856 | 0.6664445 | 0.7292216 | 0.7596639 | 0.7726384 | 0.8062583 | 0.8456464 | 0.9196704 | 1.024223 | 1.03955 | 1.089163 | 1.15979 | 1.182602 | 1.235317 | 1.313663 | 1.370265 | 1.437447 | 1.481338 | 1.530498 | 1.561831 | 1.681478
| (C/N)1/3 | 0.4986951 | 0.5257869 | 0.5454949 | 0.5627006 | 0.5854116 | 0.5911535 | 0.5982516 | 0.632572 | 0.6625282 | 0.6784693 | 0.6820703 | 0.7026859 | 0.7117308 | 0.721553 | 0.7390943 | 0.7443637 | 0.7515559 | 0.7659542 | 0.7805256 | 0.7908127 | 0.8038017 | 0.8118251 | 0.8167915 | 0.8290102 | 0.8399355 | 0.8605322 | 0.8797178 | 0.9065155 | 0.9189584 | 0.9241606 | 0.9373752 | 0.9523976 | 0.9794136 | 1.015204 | 1.020244 | 1.036222 | 1.058153 | 1.065046 | 1.080641 | 1.10302 | 1.11864 | 1.13663 | 1.148083 | 1.160646 | 1.168513 | 1.19762
35-4 | crack | 6 | 7 | 8 | 9 | 10 | 11 | 12 | 13 | 14 | 15 | 16 | 17 | 18 | 19 | 20 | 21 | 22 | 26 | 27 | 28 | 29 | 31 | 32 | 33 | 34 | 35 | 36 | 38 | 39 | 40 | 41 | 42 | 43 | 44 | 45 | 46 | 47 | 48 | 50 | 51 | 53 | 54 | 55 | 56 | 58 | 59 | 60 | 61 | 63 | 64 | 65
| a=delamintation length | 47 | 48 | 49 | 50 | 51 | 52 | 53 | 54 | 55 | 56 | 57 | 58 | 59 | 60 | 61 | 62 | 63 | 67 | 68 | 69 | 70 | 72 | 73 | 74 | 75 | 76 | 77 | 79 | 80 | 81 | 82 | 83 | 84 | 85 | 86 | 87 | 88 | 89 | 91 | 92 | 94 | 95 | 96 | 97 | 99 | 100 | 101 | 102 | 104 | 105 | 106
| C= 𝛿/P | 0.1363068 | 0.152435 | 0.1622021 | 0.1779289 | 0.186897 | 0.1950556 | 0.2015927 | 0.2197163 | 0.2334478 | 0.2422952 | 0.2543724 | 0.2675647 | 0.2759791 | 0.3036105 | 0.3158316 | 0.3314034 | 0.3494326 | 0.4111981 | 0.4226866 | 0.4348458 | 0.4552797 | 0.5076606 | 0.5164835 | 0.5403917 | 0.560938 | 0.5852182 | 0.615786 | 0.6255738 | 0.6732376 | 0.6857814 | 0.7248481 | 0.7369286 | 0.7652612 | 0.783758 | 0.8205638 | 0.8620223 | 0.8859678 | 0.9180715 | 0.9694974 | 1.045619 | 1.070714 | 1.114943 | 1.142651 | 1.18347 | 1.245729 | 1.311927 | 1.338473 | 1.358056 | 1.413665 | 1.472465 | 1.519954
| (C/N)1/3 | 0.5182189 | 0.537901 | 0.5491524 | 0.5663561 | 0.5757158 | 0.583974 | 0.5904263 | 0.6076146 | 0.6200175 | 0.6277533 | 0.6380148 | 0.648859 | 0.6555907 | 0.6767781 | 0.6857396 | 0.6968292 | 0.7092432 | 0.7487861 | 0.7556956 | 0.7628734 | 0.7746404 | 0.8032768 | 0.8079036 | 0.8201821 | 0.8304478 | 0.842261 | 0.8566774 | 0.8611925 | 0.8825314 | 0.8879788 | 0.9045302 | 0.9095276 | 0.9210374 | 0.9283991 | 0.9427101 | 0.9583266 | 0.9671193 | 0.9786624 | 0.9966047 | 1.022034 | 1.030146 | 1.044139 | 1.052718 | 1.065107 | 1.083466 | 1.102327 | 1.109713 | 1.115099 | 1.130116 | 1.145572 | 1.157757
36-1 | crack | 8 | 10 | 12 | 13 | 16 | 20 | 21 | 22 | 24 | 26 | 27 | 28 | 29 | 31 | 32 | 33 | 35 | 36 | 37 | 38 | 39 | 40 | 42 | 43 | 44 | 45 | 46 | 48 | 50 | 51 | 53 | 55 | 57 | 59 | 60 | 61 | 62 | 64 | 66 | 67 | 70
| a=delamintation length | 49.5 | 51.5 | 53.5 | 54.5 | 57.5 | 61.5 | 62.5 | 63.5 | 65.5 | 67.5 | 68.5 | 69.5 | 70.5 | 72.5 | 73.5 | 74.5 | 76.5 | 77.5 | 78.5 | 79.5 | 80.5 | 81.5 | 83.5 | 84.5 | 85.5 | 86.5 | 87.5 | 89.5 | 91.5 | 92.5 | 94.5 | 96.5 | 98.5 | 100.5 | 101.5 | 102.5 | 103.5 | 105.5 | 107.5 | 108.5 | 111.5
| C= 𝛿/P | 0.1740252 | 0.1929017 | 0.2021058 | 0.2101927 | 0.2718922 | 0.3025794 | 0.3223465 | 0.3443069 | 0.3620424 | 0.3940576 | 0.4054616 | 0.4305932 | 0.4436599 | 0.4813317 | 0.5038261 | 0.5199629 | 0.5728978 | 0.591336 | 0.617134 | 0.6410985 | 0.6868979 | 0.7036445 | 0.7340078 | 0.7622977 | 0.7989556 | 0.8130293 | 0.8519124 | 0.8893347 | 0.9447997 | 0.9979557 | 1.038768 | 1.150646 | 1.226221 | 1.266392 | 1.326437 | 1.393025 | 1.43026 | 1.463922 | 1.570535 | 1.612418 | 1.705669
| (C/N)1/3 | 0.5610752 | 0.5806694 | 0.5897617 | 0.5975251 | 0.6510523 | 0.6746783 | 0.6890615 | 0.7043668 | 0.7162591 | 0.7367784 | 0.7438183 | 0.7588793 | 0.7664792 | 0.7875868 | 0.7996695 | 0.8081173 | 0.8346595 | 0.8435194 | 0.8556118 | 0.8665465 | 0.8867088 | 0.8938571 | 0.9065335 | 0.9180334 | 0.9325194 | 0.937963 | 0.9526834 | 0.9664337 | 0.986121 | 1.004278 | 1.017786 | 1.053087 | 1.075656 | 1.087276 | 1.104195 | 1.122371 | 1.132284 | 1.141098 | 1.168153 | 1.178446 | 1.200739
36-2 | crack | 7 | 9 | 10 | 12 | 14 | 17 | 18 | 20 | 21 | 22 | 23 | 25 | 27 | 29 | 31 | 32 | 33 | 34 | 36 | 38 | 39 | 40 | 42 | 43 | 44 | 45 | 46 | 47 | 48 | 49 | 50 | 51 | 53 | 55 | 57 | 59 | 60 | 61 | 62 | 63 | 65 | 67 | 68
| a=delamintation length | 48.5 | 50.5 | 51.5 | 53.5 | 55.5 | 58.5 | 59.5 | 61.5 | 62.5 | 63.5 | 64.5 | 66.5 | 68.5 | 70.5 | 72.5 | 73.5 | 74.5 | 75.5 | 77.5 | 79.5 | 80.5 | 81.5 | 83.5 | 84.5 | 85.5 | 86.5 | 87.5 | 88.5 | 89.5 | 90.5 | 91.5 | 92.5 | 94.5 | 96.5 | 98.5 | 100.5 | 101.5 | 102.5 | 103.5 | 104.5 | 106.5 | 108.5 | 109.5
| C= 𝛿/P | 0.1439932 | 0.1590289 | 0.1909455 | 0.1939582 | 0.2274623 | 0.2786313 | 0.2879671 | 0.330469 | 0.3378661 | 0.3604821 | 0.3805402 | 0.4314151 | 0.4620038 | 0.5030912 | 0.5306968 | 0.5600304 | 0.6043825 | 0.6272401 | 0.6732206 | 0.7139992 | 0.7292576 | 0.7609375 | 0.7849547 | 0.8264787 | 0.8474447 | 0.8717656 | 0.9026718 | 0.945573 | 0.9690522 | 0.9984308 | 1.028549 | 1.058211 | 1.131148 | 1.188534 | 1.26507 | 1.342936 | 1.403692 | 1.42487 | 1.529649 | 1.65645 | 1.704243 | 1.77047 | 1.843861
| (C/N)1/3 | 0.5265907 | 0.5443162 | 0.5785342 | 0.581561 | 0.6132851 | 0.6561995 | 0.663448 | 0.6946022 | 0.6997466 | 0.7150238 | 0.728047 | 0.7591443 | 0.7766781 | 0.7990516 | 0.8134073 | 0.828126 | 0.8494344 | 0.8600107 | 0.8805318 | 0.8979631 | 0.9043147 | 0.9172243 | 0.9267746 | 0.9428366 | 0.9507428 | 0.9597523 | 0.9709627 | 0.9861075 | 0.9942028 | 1.00415 | 1.014147 | 1.023804 | 1.046805 | 1.064216 | 1.086586 | 1.108437 | 1.124907 | 1.130536 | 1.157595 | 1.188736 | 1.20006 | 1.215408 | 1.231975
36-3 | crack | 9 | 10 | 11 | 12 | 16 | 21 | 22 | 25 | 26 | 29 | 30 | 32 | 34 | 35 | 36 | 37 | 38 | 39 | 41 | 43 | 45 | 46 | 47 | 48 | 50 | 51 | 53 | 54 | 55 | 56 | 58 | 60 | 61 | 63 | 64 | 65 | 67
| a=delamintation length | 49.5 | 50.5 | 51.5 | 52.5 | 56.5 | 61.5 | 62.5 | 65.5 | 66.5 | 69.5 | 70.5 | 72.5 | 74.5 | 75.5 | 76.5 | 77.5 | 78.5 | 79.5 | 81.5 | 83.5 | 85.5 | 86.5 | 87.5 | 88.5 | 90.5 | 91.5 | 93.5 | 94.5 | 95.5 | 96.5 | 98.5 | 100.5 | 101.5 | 103.5 | 104.5 | 105.5 | 107.5
| C= 𝛿/P | 0.1817894 | 0.1954719 | 0.2041554 | 0.2870036 | 0.3392513 | 0.3417674 | 0.4094101 | 0.4290682 | 0.4883212 | 0.5026872 | 0.5330039 | 0.5978142 | 0.6212889 | 0.6513465 | 0.6797243 | 0.7124542 | 0.746191 | 0.7917282 | 0.8457487 | 0.8906073 | 0.9376417 | 0.9598637 | 0.9777778 | 1.025759 | 1.101727 | 1.146133 | 1.17813 | 1.219401 | 1.243939 | 1.298846 | 1.347792 | 1.405363 | 1.439024 | 1.478552 | 1.544543 | 1.599112 | 1.690526
| (C/N)1/3 | 0.5693553 | 0.5832955 | 0.5918079 | 0.6629635 | 0.7009725 | 0.7027012 | 0.7462998 | 0.7580582 | 0.79146 | 0.7991465 | 0.8148993 | 0.8466733 | 0.8576136 | 0.8712267 | 0.8836998 | 0.8976619 | 0.9116129 | 0.9297921 | 0.9504755 | 0.9669913 | 0.9837229 | 0.9914337 | 0.9975634 | 1.013621 | 1.038051 | 1.051814 | 1.061512 | 1.073765 | 1.08092 | 1.096595 | 1.110201 | 1.125788 | 1.134706 | 1.145001 | 1.161789 | 1.175313 | 1.197295
36-4 | crack | 4 | 5 | 6 | 8 | 9 | 10 | 12 | 13 | 14 | 17 | 19 | 20 | 21 | 22 | 23 | 24 | 25 | 26 | 28 | 29 | 30 | 31 | 32 | 33 | 34 | 35 | 36 | 38 | 40 | 41 | 42 | 43 | 44 | 45 | 46 | 47 | 48 | 49 | 50 | 51 | 52 | 53 | 54 | 55 | 57 | 58 | 59 | 60 | 61 | 63 | 64
| a=delamintation length | 45.5 | 46.5 | 47.5 | 49.5 | 50.5 | 51.5 | 53.5 | 54.5 | 55.5 | 58.5 | 60.5 | 61.5 | 62.5 | 63.5 | 64.5 | 65.5 | 66.5 | 67.5 | 69.5 | 70.5 | 71.5 | 72.5 | 73.5 | 74.5 | 75.5 | 76.5 | 77.5 | 79.5 | 81.5 | 82.5 | 83.5 | 84.5 | 85.5 | 86.5 | 87.5 | 88.5 | 89.5 | 90.5 | 91.5 | 92.5 | 93.5 | 94.5 | 95.5 | 96.5 | 98.5 | 99.5 | 100.5 | 101.5 | 102.5 | 104.5 | 105.5
| C= 𝛿/P | 0.1188119 | 0.1246668 | 0.1389247 | 0.1557716 | 0.1685958 | 0.1756868 | 0.1936128 | 0.2254878 | 0.2335903 | 0.2658323 | 0.2828665 | 0.3071809 | 0.3324944 | 0.3456183 | 0.3663805 | 0.3825167 | 0.3971708 | 0.4200528 | 0.4361814 | 0.4602022 | 0.4849293 | 0.5140389 | 0.5287575 | 0.548069 | 0.5628072 | 0.5912388 | 0.6128118 | 0.6442632 | 0.7108608 | 0.7562426 | 0.7647059 | 0.7992114 | 0.8187329 | 0.8429477 | 0.8778225 | 0.8932462 | 0.9105263 | 0.9332288 | 0.972973 | 1.005145 | 1.028662 | 1.073862 | 1.116819 | 1.143639 | 1.20944 | 1.233399 | 1.275735 | 1.291165 | 1.345497 | 1.422429 | 1.464937
| (C/N)1/3 | 0.494251 | 0.5022399 | 0.5206999 | 0.5409499 | 0.5554051 | 0.563085 | 0.5816195 | 0.6119303 | 0.6191737 | 0.6464429 | 0.6599658 | 0.6783581 | 0.696502 | 0.705548 | 0.7194021 | 0.7298121 | 0.7390152 | 0.7529432 | 0.7624593 | 0.7762063 | 0.7898666 | 0.8053653 | 0.8129798 | 0.8227591 | 0.8300689 | 0.8438176 | 0.8539583 | 0.8683245 | 0.8972686 | 0.9159701 | 0.9193744 | 0.9329997 | 0.9405352 | 0.9497176 | 0.9626384 | 0.9682437 | 0.9744475 | 0.9824799 | 0.9962336 | 1.007095 | 1.014889 | 1.029541 | 1.04309 | 1.051374 | 1.071163 | 1.07819 | 1.090388 | 1.094766 | 1.109912 | 1.130675 | 1.141828

## Gi calculations
Dimensions | Specimen | 33-1 | 33-2 | 33-3 | 33-4 | 34-1 | 34-2 | 34-3 | 34-4 | 35-1 | 35-2 | 35-3 | 35-4 | 36-1 | 36-2 | 36-3 | 36-4
| length | 125 | 125 | 125 | 125 | 125.5 | 125.5 | 126 | 125 | 124.5 | 124.5 | 124 | 125 | 128.5 | 128.5 | 126 | 126
| B width | 21.5 | 20 | 19.5 | 20.25 | 20.5 | 22 | 21 | 22.5 | 20.5 | 20 | 20 | 22.5 | 21.5 | 21.5 | 21 | 21
| thickness | 5.5 | 5.5 | 6 | 5.5 | 5.1 | 5.1 | 6 | 5.5 | 5 | 5 | 5.5 | 5.5 | 5.5 | 5.5 | 6 | 6
| l1 | 4 | 4 | 4 | 4 | 4 | 4 | 4 | 4 | 4 | 4 | 4 | 4 | 4 | 4 | 4 | 4
| l2 | 3.5 | 3.5 | 3.5 | 3.5 | 3.5 | 3.5 | 3.5 | 3.5 | 3.5 | 3.5 | 3.5 | 3.5 | 3.5 | 3.5 | 3.5 | 3.5
pre-loading | a0 Initial crack length | 47 | 46.5 | 46 | 47 | 47 | 46 | 46 | 39.5 | 36.5 | 37.5 | 37 | 41 | 41.5 | 41.5 | 40.5 | 41.5
| a1 Crack propogation | 3 | 5 | 3 | 5 | 3 | 3 | 3 | 4 | 3 | 3 | 3 | 4 | 3 | 4 | 6 | 3
| a Delamination length | 50 | 51.5 | 49 | 52 | 50 | 49 | 49 | 43.5 | 39.5 | 40.5 | 40 | 45 | 44.5 | 45.5 | 46.5 | 44.5
| P Force (N) | 33.89 | 27.06 | 37.01 | 29.64 | 36 | 29.15 | 37.04 | 51 | 47.3 | 46 | 46.25 | 48.22 | 42 | 35 | 31 | 45.7
| 𝛿 displacement | 6.554 | 5.957 | 6.553 | 6.544 | 6.53 | 5.409 | 7.37 | 5.89 | 4.786 | 4.86 | 5.551 | 6.596 | 5.24 | 5.18 | 5.391 | 5.257
| Specimen | 33-1 | 33-2 | 33-3 | 33-4 | 34-1 | 34-2 | 34-3 | 34-4 | 35-1 | 35-2 | 35-3 | 35-4 | 36-1 | 36-2 | 36-3 | 36-4
| P Force (N) | 33.89 | 27.06 | 37.01 | 29.64 | 36 | 29.15 | 37.04 | 51 | 47.3 | 46 | 46.25 | 48.22 | 42 | 35 | 31 | 45.7 | [10 empty] | 22.255 | 47.325
| a Delamination length | 50 | 51.5 | 49 | 52 | 50 | 49 | 49 | 43.5 | 39.5 | 40.5 | 40 | 45 | 44.5 | 45.5 | 46.5 | 44.5 | gsm | Gi_ini |  |  |  | G_prop |  |  |  | Ave G_ini | neg err | pos err | Ave G_prop | neg err | pos err
| B width | 21.5 | 20 | 19.5 | 20.25 | 20.5 | 22 | 21 | 22.5 | 20.5 | 20 | 20 | 22.5 | 21.5 | 21.5 | 21 | 21 | 0 | 477.44 | 407.86 | 409.53 | 425.63 | 427.2 | 389.9 | 326.8 | 174.3 | 358.33 | 22.255 | 47.325 | 329.55 | 50.59 | 50.59
| 𝛿 displacement | 6.554 | 5.957 | 6.553 | 6.544 | 6.53 | 5.409 | 7.37 | 5.89 | 4.786 | 4.86 | 5.551 | 6.596 | 5.24 | 5.18 | 5.391 | 5.257 | 0.5 | 309.928 | 234.7521 | 380.7324 | 276.3022 | 309.2212 | 235.1831 | 365.5365 | 267.1983 | 300.4287 | 65.6766 | 80.30372 | 294.2848 | 59.10171 | 71.25178
| GIC ini (J/m2) | 309.928 | 234.7521 | 380.7324 | 276.3022 | 344.0195 | 219.3957 | 397.937 | 460.3678 | 419.3476 | 414 | 481.3758 | 471.1987 | 345.0431 | 277.9964 | 256.7143 | 385.6258 | 1 | 344.0195 | 219.3957 | 397.937 | 460.3678 | 345.5386 | 220.2677 | 374.5394 | 420.1094 | 355.43 | 136.0343 | 104.9378 | 340.1137 | 119.8461 | 79.99561
| N/mm | N.mm/mm.mm |  | 0.001J/mm2 |  | (.001J/mm2).(mm2/.001m.001m) |  |  |  | J/(.001m2) |  | kJ/m2 | [5 empty] | 1.5 | 419.3476 | 414 | 481.3758 | 471.1987 | 374.6575 | 416.2591 | 439.5178 | 444.374 | 446.4805 | 32.48051 | 34.89527 | 418.7021 | 44.04458 | 25.67192
[18 empty] | 2 | 345.0431 | 277.9964 | 256.7143 | 385.6258 | 328.3098 | 278.1436 | 221.3935 | 371.2433 | 316.3449 | 59.63063 | 69.28093 | 299.7726 | 78.37909 | 71.47078
[18 empty] | 5 | 198.84 | 239.58 | 198.23 | 298.37 |  |  |  |  | 233.755 | 35.525 | 64.615 | 261.516 | 75.44 | 75.44
| Specimen | 33-1 | 33-2 | 33-3 | 33-4 | 34-1 | 34-2 | 34-3 | 34-4 | 35-1 | 35-2 | 35-3 | 35-4 | 36-1 | 36-2 | 36-3 | 36-4
| P Force (N) | 33.89 | 27.06 | 37.01 | 29.64 | 36 | 29.15 | 37.04 | 51 | 47.3 | 46 | 46.25 | 48.22 | 42 | 35 | 31 | 45.7
| a Delamination length | 50 | 51.5 | 49 | 52 | 50 | 49 | 49 | 43.5 | 39.5 | 40.5 | 40 | 45 | 44.5 | 45.5 | 46.5 | 44.5
| B width | 21.5 | 20 | 19.5 | 20.25 | 20.5 | 22 | 21 | 22.5 | 20.5 | 20 | 20 | 22.5 | 21.5 | 21.5 | 21 | 21
| 𝛿 displacement | 6.554 | 5.957 | 6.553 | 6.544 | 6.53 | 5.409 | 7.37 | 5.89 | 4.786 | 4.86 | 5.551 | 6.596 | 5.24 | 5.18 | 5.391 | 5.257
| l1 | 4 | 4 | 4 | 4 | 4 | 4 | 4 | 4 | 4 | 4 | 4 | 4 | 4 | 4 | 4 | 4
| l2 | 3.5 | 3.5 | 3.5 | 3.5 | 3.5 | 3.5 | 3.5 | 3.5 | 3.5 | 3.5 | 3.5 | 3.5 | 3.5 | 3.5 | 3.5 | 3.5
| F | 0.9878545 | 0.9899968 | 0.9873564 | 0.9887952 | 0.9879178 | 0.9903369 | 0.9850277 | 0.9861993 | 0.9874159 | 0.9877788 | 0.9849708 | 0.9848684 | 0.9887839 | 0.9894394 | 0.9893191 | 0.988734
| N | 0.9834994 | 0.9861853 | 0.9828175 | 0.9847814 | 0.9835747 | 0.9864162 | 0.9800758 | 0.9808483 | 0.9818341 | 0.982418 | 0.9788852 | 0.9794357 | 0.9841141 | 0.9850191 | 0.9849613 | 0.9840525
| ¦Δ¦ | 0.3362 | 0.1043 | 2.2727 | 1.9909 | 0 | 0 | 3.3241 | 4.4286 | 4.963 | 0 | 4.0818 | 2.9811 | 2.49 | 0.18 | 7.6571 | 1.9439
| GIC prop (J/m2) | 309.2212 | 235.1831 | 365.5365 | 267.1983 | 345.5386 | 220.2677 | 374.5394 | 420.1094 | 374.6575 | 416.2591 | 439.5178 | 444.374 | 328.3098 | 278.1436 | 221.3935 | 371.2433