## Sheet1
Visual monitoring 3bar | Time (min) | Length coverage( mm) | Lineal sensor 3bar | Time (min) | Real Length (mm) 100KHz | Real Length (mm) 31 KHz | Imaginary Length mm) 100KHz | Imaginary Length (mm) 31 KHz | Visual monitoring 2bar | Time (min) | Length coverage( mm) | Lineal sensor 2bar | Time (min) | Real Length mm) 100KHz | Real Length ( mm) 31 KHz | Imaginary Length mm) 100KHz | Imaginary Length (mm) 31 KHz
| 0 | 0 |  | 0.4 | 86.84962896 | 85.32139763 | -3.597489897 | 4.280964457 |  | 0 | 0 |  | 0 | 36.91931245 | 14.02824166 | -1.392424511 | -0.442042243
| 0.016666667 | 10 |  | 0.8768 | 127.282737 | 135.9603676 | -3.771950025 | 0.961628903 |  | 0.02 | 40 |  | 0.6856 | 147.1798995 | 148.0183096 | -2.093990682 | -1.588876916
| 0.033333333 | 20 |  | 1.3541 | 154.3024298 | 149.6623826 | -5.824067125 | 10.1378048 |  | 0.05 | 50 |  | 1.3689 | 182.8711008 | 183.7545488 | -2.202475893 | -7.336479025
| 0.066666667 | 30 |  | 1.8309 | 186.2104893 | 177.4995005 | -7.117860438 | -3.069295431 |  | 0.1 | 60 |  | 2.0481 | 213.4005816 | 213.5137098 | -2.308835594 | -2.282005235
| 0.116666667 | 40 |  | 2.3082 | 211.4066783 | 204.9964269 | -7.273484629 | 7.445048266 |  | 0.17 | 70 |  | 2.7264 | 239.7234115 | 239.1617297 | -2.331363121 | -3.645912806
| 0.15 | 50 |  | 2.784 | 231.537463 | 231.2832585 | -11.00119701 | 1.079644791 |  | 0.25 | 80 |  | 3.4082 | 262.7645777 | 260.8849527 | -2.962491858 | -6.669665619
| 0.233333333 | 60 |  | 3.2634 | 247.4998432 | 247.1066379 | -4.220423147 | 2.334222214 |  | 0.32 | 90 |  | 4.098 | 282.3512721 | 280.7952188 | -4.757819517 | -2.784966663
| 0.266666667 | 70 |  | 3.7457 | 261.2034179 | 257.371822 | 6.234690197 | 11.33349113 |  | 0.43 | 100 |  | 4.7797 | 301.2223866 | 298.0165067 | -3.721548293 | -4.446187464
| 0.383333333 | 80 |  | 4.2225 | 276.8260505 | 276.6583163 | -11.19674222 | -1.806866884 |  | 0.5 | 110 |  | 5.4695 | 320.7047778 | 321.3398422 | 5.600749127 | -6.67199992
| 0.5 | 90 |  | 4.699 | 295.6299962 | 297.76315 | -6.778843965 | -1.145622742 |  | 0.65 | 120 |  | 6.152 | 334.8611498 | 337.7618419 | 11.65431207 | -5.670743389
| 0.6 | 100 |  | 5.1789 | 311.0490799 | 308.6485406 | 12.4190848 | -2.558842243 |  | 0.8 | 130 |  | 6.8361 | 347.0326978 | 348.826685 | -5.66050092 | -5.652456397
| 0.7 | 110 |  | 5.6581 | 326.1241668 | 319.7011812 | 5.798058404 | -2.067604153 |  | 0.97 | 140 |  | 7.5145 | 365.8064715 | 365.446845 | -6.769753237 | -3.478244422
| 0.833333333 | 120 |  | 6.1339 | 340.2929436 | 329.7058337 | -6.765485368 | -3.357658031 |  | 1.12 | 150 |  | 8.1928 | 385.3287624 | 384.7126405 | -7.201694412 | -7.986118077
| 0.933333333 | 130 |  | 6.614 | 358.3906232 | 350.6248656 | 12.71335386 | 8.597371467 |  | 1.25 | 160 |  | 8.8743 | 402.0671155 | 405.2375083 | 3.813591653 | -6.071330889
| 1.016666667 | 140 |  | 7.0906 | 372.7785157 | 382.3217745 | 16.2366565 | 3.541203715 |  | 1.4 | 170 |  | 9.5568 | 416.3562046 | 418.9858298 | 9.558522 | -5.050370775
| 1.733333333 | 171.5 |  | 7.5697 | 385.8933151 | 389.808469 | 11.80354727 | -9.412852968 |  | 2.6 | 220 |  | 10.2435 | 428.5178469 | 431.9872181 | -9.283681103 | -6.000162749
| 1.916666667 | 181.5 |  | 8.0463 | 395.7103832 | 407.4249074 | 10.4615068 | 5.874640006 |  | 3.1 | 240 |  | 10.9227 | 442.3938612 | 442.7008522 | -9.702427066 | -2.350104889
| 2.116666667 | 191.5 |  | 8.528 | 410.5211129 | 413.2751754 | 8.510431353 | 0.905779395 |  | 3.4 | 250 |  | 11.6026 | 456.6894638 | 457.3548265 | -9.090343346 | -5.450610709
| 2.25 | 201.5 |  | 9.0097 | 431.4350789 | 434.8338002 | 10.67088248 | -2.111375545 |  | 3.65 | 260 |  | 12.2854 | 470.6931378 | 470.4562008 | -9.454420276 | -5.12167957
| 2.4 | 211.5 |  | 9.4897 | 446.2904264 | 444.0377684 | 2.676719547 | -6.971774223 |  | 4.28 | 280 |  | 12.9692 | 485.119995 | 482.8180549 | -9.686376556 | -7.871905366
| 2.716666667 | 221.5 |  | 9.9654 | 466.5860148 | 465.7250401 | -11.20606882 | 8.968905869 |  | 4.73 | 290 |  | 13.6509 | 497.0879356 | 495.2659835 | -8.748969862 | -7.679321305
| 2.933333333 | 231.5 |  | 10.4454 | 481.7251128 | 482.9093011 | 10.66816323 | -2.583826917 |  | 4.98 | 300 |  | 14.3441 | 509.59799 | 503.6428749 | 2.246719068 | -13.75293075
| 3.2 | 241.5 |  | 10.9237 | 493.9803276 | 496.1878868 | 9.4832092 | -2.088029695 |  | 5.38 | 310 |  | 15.0259 | 519.6874516 | 518.18574 | 9.088446829 | -8.119735591
| 3.483333333 | 251.5 |  | 11.4013 | 506.0260735 | 492.6917507 | 8.761417392 | -2.07762001 |  | 5.72 | 320 |  | 15.7126 | 532.0932411 | 533.2665945 | 2.872860905 | -4.446534033
| 3.783333333 | 261.5 |  | 11.8797 | 520.3454557 | 509.5993467 | 7.974763569 | -9.914474993 |  | 6.13 | 330 |  | 16.3933 | 545.4272375 | 545.9258126 | 24.06680241 | -5.208140577
| 4.083333333 | 271.5 |  | 12.3604 | 527.9059085 | 520.9842076 | 9.556183739 | 13.83083788 |  | 6.38 | 340 |  | 17.0849 | 557.8416772 | 562.3152992 | 23.95873351 | -0.959182363
| 4.35 | 281.5 |  | 12.8388 | 538.1138705 | 545.9569653 | 9.926525849 | -8.58134978 |  | 6.88 | 350 |  | 17.7698 | 569.5544892 | 574.1423067 | 23.34144328 | -1.101636612
| 4.65 | 291.5 |  | 13.3161 | 545.4606009 | 532.4665518 | 5.667824934 | 7.073968331 |  | 9 | 390 |  | 18.4557 | 582.1207225 | 583.8183014 | 24.4962386 | -2.908973572
| 5 | 301.5 |  | 13.7952 | 563.0032069 | 565.4792466 | 6.244689673 | -0.072531605 |  | 9.43 | 400 |  | 19.1465 | 593.5845569 | 596.3446118 | 22.77059955 | -3.116389234
| 5.25 | 311.5 |  | 14.2733 | 570.999689 | 564.3922349 | 5.969026276 | 2.767111371 |  | 9.92 | 410 |  | 19.8298 | 605.7136686 | 606.9162479 | 24.14441069 | -3.683625286
| 5.5 | 321.5 |  | 14.7494 | 579.9007091 | 582.8179705 | 6.666560427 | 2.358720839 |  | 10.35 | 420 |  | 20.5248 | 619.3877496 | 622.0736887 | 25.36752221 | -4.45208593
| 6.683333333 | 353 |  | 15.2262 | 587.7752506 | 583.7140533 | 5.743072957 | -9.393610479 |  | 10.73 | 430 |  | 21.2071 | 631.9857374 | 632.532134 | 26.34021247 | -0.39333894
| 6.916666667 | 363 |  | 15.7035 | 599.0585729 | 593.9996889 | 5.94571782 | -5.200665582 |  | 11.2 | 440 |  | 21.8888 | 645.8254741 | 646.7711271 | 24.84735947 | -5.476753414
| 7.283333333 | 373 |  | 16.1803 | 609.2510394 | 614.0961549 | 3.820809806 | -0.761195144 |  | 11.58 | 450 |  | 22.5722 | 653.6785672 | 657.1153349 | 22.17533982 | -4.473925391
| 7.633333333 | 383 |  | 16.6568 | 622.4444144 | 625.6794728 | 3.161142494 | -13.17960271 |  | 11.82 | 460 |  | 23.2591 | 661.4557069 | 661.1488085 | 24.02156472 | -3.558453285
| 7.833333333 | 393 |  | 17.1336 | 634.6281884 | 632.9881726 | 2.747275669 | -5.436039343 |  | 12.3 | 470 |  | 23.9429 | 669.0427087 | 672.1551744 | 25.61238862 | -1.505908214
| 8.1 | 403 |  | 17.6109 | 642.0962567 | 635.5517017 | 3.862645156 | 9.008894314 |  | 12.72 | 480 |  | 24.6262 | 679.3874882 | 677.640416 | 24.45182337 | -6.993380692
| 8.4 | 413 |  | 18.0885 | 657.9894052 | 645.7679398 | 5.279848398 | -2.744898932 |  | 13.3 | 490 |  | 25.309 | 687.0263867 | 684.2705738 | 24.33734528 | -7.678407651
| 8.75 | 423 |  | 18.5742 | 668.836222 | 660.0777089 | 10.08638531 | 12.00380307 |  | 13.75 | 500 |  | 25.997 | 694.0190028 | 693.4873325 | 23.4828164 | -1.689370773
| 9.083333333 | 433 |  | 19.0525 | 676.8564771 | 674.6284635 | 7.015277556 | 9.150188793 |  | 14.23 | 510 |  | 26.6803 | 702.7733448 | 697.9827983 | 24.59749416 | -2.836550188
| 9.466666667 | 443 |  | 19.5333 | 685.9231049 | 681.8833786 | 5.153539334 | -9.855519261 |  | 14.57 | 520 |  | 27.361 | 710.8695398 | 711.2738996 | 24.97458636 | -4.950729561
| 9.716666667 | 453 |  | 20.0101 | 694.9594893 | 685.9903914 | 5.499956919 | -1.242512299 |  | 15.25 | 530 |  | 28.0443 | 720.2401253 | 719.3096759 | 25.94911435 | -4.060540255
| 10.15 | 463 |  | 20.4876 | 703.5748831 | 692.9805426 | 0.116596229 | -5.981560642 |  | 17.38 | 560 |  | 28.7279 | 729.7596386 | 720.8528246 | 23.86863545 | -5.438072572
| 10.4 | 473 |  | 20.9657 | 714.0116037 | 695.1534747 | 4.903379638 | 14.40612998 |  | 17.95 | 570 |  | 29.4093 | 731.8801584 | 734.4231379 | 24.69885517 | -6.909813764
| 10.63333333 | 483 |  | 21.4501 | 725.2261093 | 720.2978273 | 5.880232061 | -4.838505954 |  | 18.53 | 580 |  | 30.0942 | 737.1166377 | 736.467834 | 24.96998728 | -4.223583797
| 10.86666667 | 493 |  | 21.9282 | 731.8536461 | 725.9523793 | 2.946897195 | 0.274283889 |  | 19.17 | 590 |  | 30.7809 | 740.3341509 | 735.7157255 | 25.27566809 | -5.59953596
| 11.35 | 503 |  | 22.4058 | 738.547003 | 733.5634703 | -1.316696987 | 12.3574371 |  | 19.7 | 600 |  | 31.4634 | 746.3764309 | 746.9277038 | 25.03253058 | -1.435361166
| 12.96666667 | 534.5 |  | 22.8831 | 749.2816896 | 751.9735711 | 1.972100486 | 10.9076962 |  | 20.42 | 610 |  | 32.1493 | 754.0024008 | 753.8243163 | 27.23234376 | -4.453694917
| 13.33333333 | 544.5 |  | 23.3675 | 759.7224869 | 756.7678487 | 4.614707593 | -3.349451523 |  | 20.92 | 620 |  | 32.8368 | 761.1535669 | 760.2626374 | 27.00595122 | -3.545745346
| 13.6 | 554.5 |  | 23.844 | 764.4187949 | 759.496411 | 5.698746601 | 9.585437468 |  | 21.68 | 630 |  | 33.5201 | 766.559386 | 765.2393783 | 24.15239866 | -4.869042223
| 13.96666667 | 564.5 |  | 24.3223 | 773.7538951 | 761.6122032 | 5.303132552 | -3.851895936 |  | 22.17 | 640 |  | 34.2065 | 771.4100831 | 771.3276689 | 7.417845336 | -2.397313021
| 14.31666667 | 574.5 |  | 24.8007 | 778.5213209 | 779.7666178 | 2.984185562 | 5.328737817 |  | 23.33 | 650 |  | 34.8924 | 778.1295697 | 772.7726017 | -0.668761976 | -3.571065291
| 14.88333333 | 584.5 |  | 25.2833 | 783.6093697 | 775.9359421 | 3.764785364 | -16.47241517 |  | 24.17 | 660 |  | 35.5742 | 785.5965741 | 781.5049827 | 9.865677271 | -4.443437825
| 15.18333333 | 594.5 |  | 25.7598 | 789.7369228 | 778.8177684 | 2.947245043 | -9.677517972 |  | 25.1 | 670 |  | 36.2624 | 793.4981328 | 792.833049 | -15.20021489 | -2.906519846
| 15.63333333 | 604.5 |  | 26.2397 | 792.688448 | 783.0797438 | 3.441248927 | -8.404452469 |  | 25.58 | 680 |  | 36.9491 | 797.0739706 | 794.541919 | -15.87458566 | -4.186380467
| 15.96666667 | 614.5 |  | 26.7173 | 792.893824 | 803.596663 | -0.434695485 | 7.585206934 |  | 26.38 | 690 |  | 37.6348 | 797.8960454 | 797.0356058 | -16.29097393 | -3.39287041
| 16.43333333 | 624.5 |  | 27.1988 | 794.0639508 | 794.3156203 | 0.429182726 | -2.246479423 |  | 27.03 | 700 |  | 38.3157 | 797.6334868 | 795.4820316 | -0.334531912 | -1.4006688
| 16.71666667 | 634.5 | [7 empty] | 27.83 | 710 |  | 39.0016 | 796.3312136 | 795.0895561 | 10.99768309 | 0.949023848
| 17.35 | 644.5 | [7 empty] | 31.32 | 740 |  | 39.6907 | 795.5134445 | 798.6060786
| 17.66666667 | 654.5 | [7 empty] | 32.27 | 750
| 18.33333333 | 664.5 | [7 empty] | 33.4 | 760
| 18.58333333 | 674.5 | [7 empty] | 34.05 | 770
| 18.86666667 | 684.5 | [7 empty] | 35 | 780
| 20.91666667 | 716 | [7 empty] | 36.22 | 790
| 21.33333333 | 726 | [7 empty] | 37.33 | 800
| 21.7 | 736
| 22.35 | 746
| 22.8 | 756
| 23.43333333 | 766
| 24.1 | 776
| 24.86666667 | 786
| 25.46666667 | 796