## Sheet1
Run number | Bevel type (root) | Effective thickness | Laser power | Travel speed | Laser diameter | WFS | Inst. arc power | Average voltage | Average current | Total energy input | Wire contribution | Melt area | Measured Cr at bottom | Measured Cr average | Sigma
| [mm] | [mm] | [kW] | [m/min] | [mm] | [WFS] | [kW] | [V] | [A] | [kJ/mm] | [%] | [mm2] | [%] | [%]
1 | 12 | 12 | 8 | 1 | 0.61 | 8 | 4.48 | 27.5 | 149 | 0.7486503 | 17.1204 | 36.7 | 1.49 | 3.5 | 2.46
2 | 12 | 12 | 8 | 1 | 0.61 | 12 | 6.69 | 30.9 | 200 | 0.8812238 | 22.17595 | 42.5 | 1.86 | 4.93 | 2.61
3 | 12 | 12 | 8 | 1 | 0.61 | 16 | 8.92 | 33 | 249 | 1.014997 | 26.79397 | 46.9 | 3.67 | 6.22 | 1.94
4 | 12 | 12 | 8 | 1 | 0.61 | 20 | 10.2 | 33.2 | 282 | 1.091782 | 30.38291 | 51.7 | 7.74 | 7.56 | 0.49
5 | 12/6 | 9 | 6 | 1 | 0.61 | 12 | 7.11 | 28.5 | 232 | 0.7864427 | 26.29681 | 35.84 | 2.89 | 7.07 | 3.43
6 | 12/6 | 9 | 6 | 1 | 0.61 | 16 | 9.44 | 31.6 | 288 | 0.9262148 | 30.00566 | 41.88 | 8.36 | 7.78 | 0.61
7 | 10 (variant 1) | 10 | 7 | 1 | 0.61 | 12 | 6.83 | 31.5 | 192 | 0.8296341 | 24.97291 | 37.74 | 2.07 | 4.94 | 3.15
8 | 10 (variant 1) | 10 | 7 | 1 | 0.61 | 16 | 8.83 | 33.8 | 254 | 0.9496101 | 29.79225 | 42.18 | 8.04 | 7.75 | 0.35
9 | 10 (variant 2) | 10 | 7 | 1 | 0.61 | 12 | 6.95 | 31.3 | 207 | 0.8368326 | 24.75644 | 38.07 | 5.35 | 6.29 | 1.11
10 | 10 (variant 3) | 10 | 7 | 1 | 0.61 | 12 | 6.52 | 30.6 | 195 | 0.8110378 | 24.1228 | 39.07 | 3.06 | 4.99 | 1.98
11 | 10 (variant 2) | 10 | 7 | 1 | 0.61 | 16 | 9.09 | 33.3 | 260 | 0.965207 | 26.78255 | 46.92 | 7.74 | 7.75 | 0.67
12 | 10 (variant 3) | 10 | 7 | 1 | 0.61 | 16 | 8.53 | 33.7 | 229 | 0.9316137 | 30.25854 | 41.53 | 6.67 | 6.9 | 0.27
13 | 12 (shorter arc length) | 10 | 8 | 1 | 0.61 | 12 | 5.37 | 25.3 | 192 | 0.8020396 | 25.82131 | 36.5 | 2.22 | 4.71 | 2.05
14 | 12 (longer arc length) | 10 | 8 | 1 | 0.61 | 12 | 7.79 | 33.3 | 216 | 0.9472106 | 20.22485 | 46.6 | 1.9 | 5.14 | 2.62
15 | 10 | 10 | 6.5 | 1 | 0.61 | 12 | 6.82 | 30 | 207 | 0.7990402 | 27.38965 | 34.41 | 3.5 | 5.84 | 1.89
16 | 10 | 10 | 8 | 1 | 0.61 | 12 | 6.42 | 31.2 | 184 | 0.865027 | 26.92794 | 35 | 4.37 | 5.2 | 0.48
17 | 10 | 10 | 6.5 | 1 | 0.61 | 16 | 8.83 | 33.8 | 254 | 0.9196161 | 29.79225 | 42.18 | 8.04 | 7.75 | 0.35
18 | 10 | 10 | 8 | 1 | 0.61 | 16 | 8.84 | 33.8 | 256 | 1.010198 | 26.00656 | 48.32 | 6.59 | 6.72 | 0.23
19 | 10 | 10 | 7 | 1 | 0.5 | 12 | 6.72 | 29.5 | 226 | 0.8230354 | 25.66661 | 36.72 | 5.56 | 5.31 | 1.05
20 | 10 | 10 | 7 | 1 | 0.61 | 12 | 6.83 | 31.5 | 192 | 0.8296341 | 24.97291 | 37.74 | 2.07 | 4.94 | 3.14
21 | 10 | 10 | 8 | 1 | 0.61 | 12 | 6.42 | 31.2 | 184 | 0.865027 | 27 | 35 | 4.37 | 5.2 | 0.48
22 | 10 | 10 | 8 | 1 | 1 | 12 | 6.66 | 31.5 | 195 | 0.8794241 | 23.42142 | 40.24 | 4.93 | 6.06 | 0.55