## Sheet1
Scale-up of reverse electrodialysis for energy generation from high concentration salinity gradients
A.M. Hulmea, C.J. Daveya, S. Tyrrela, M. Pidoua, E.J. McAdama,*
aCranfield Water Science Institute, Cranfield University, Bedfordshire, MK43 0AL, UK *Corresponding author: e.mcadam@cranfield.ac.uk

## Fig 1
Figure 1A: |  |  |  | Figure 1D:
| Flow rate (L min-1) | Max OCV (V) | std dev OCV (V) |  | Flow rate (L min-1) | Max OCV (V) | std dev OCV (V)
10x10 0.5M | 0.012 | 2.707333 | 0.062872 | 10x10 4M | 0.012 | 1.848333 | 0.01426729
| 0.03 | 3.083 | 0.01061446 |  | 0.03 | 2.775 | 0.05646828
| 0.06 | 3.277667 | 0.02678723 |  | 0.06 | 3.503333 | 0.1531673
| 0.1 | 3.394333 | 0.01713346 |  | 0.1 | 4.19 | 0.04255193
| 0.125 | 3.432667 | 0.01633673 |  | 0.125 | 4.303667 | 0.02955597
| 0.25 | 3.329 | 0.1549215 |  | 0.2 | 4.547333 | 0.1591987
10x20 0.5M | 0.025 | 2.674 | 0.057 | 10x20 4M | 0.025 | 1.47
| 0.06 | 2.886333 | 0.09147799 |  | 0.06 | 3.315333 | 0.06900403
| 0.125 | 3.033 | 0.01909625 |  | 0.125 | 3.619667 | 0.01732692
| 0.2 | 3.060333 | 0.001247219 |  | 0.2 | 3.950667 | 0.02995923
| 0.25 | 3.116667 | 0.009843215 |  | 0.25 | 4.241 | 0.0361755
| 0.5 | 3.192 | 0.02857738 |  | 0.5 | 4.445333 | 0.03431553
10x40 0.5M | 0.05 | 2.332 | 0.08236909 | 10x40 4M | 0.05 | 1.725333 | 0.06274463
| 0.125 | 2.991667 | 0.02719477 |  | 0.125 | 2.191333 | 0.06340522
| 0.25 | 3.255333 | 0.04926346 |  | 0.25 | 2.4215 | 0.02922708
| 0.5 | 3.410667 | 0.02101322 |  | 0.4 | 4.147667 | 0.094588
| 1 | 3.618 | 0.001 |  | 0.5 | 4.516667 | 0.01429063
| 1.5 | 3.636333333 | 0.001 |  | 0.75 | 4.547 | 0.006377042
Figure 1B: |  |  |  | Figure 1E:
| Flow rate (L min-1) | Max I (A) | sd Max I (A) |  | Flow rate (L min-1) | Max I (A) | sd Max I (A)
10x10 0.5M | 0.012 | 0.1231195 | 0.02523478 | 10x10 4M | 0.012 | 0.1424536 | 0.01921159
| 0.03 | 0.216143 | 0.02781731 |  | 0.03 | 0.357085 | 0.04852487
| 0.06 | 0.3113851 | 0.001966205 |  | 0.06 | 0.6630905 | 0.4447061
| 0.1 | 0.5083437 | 0.03726355 |  | 0.1 | 1.223682 | 0.07540301
| 0.125 | 0.5584313 | 0.03069927 |  | 0.125 | 1.273135 | 0.1430213
| 0.25 | 0.5974491 | 0.06531498 |  | 0.2 | 1.359759 | 0.2288595
10x20 0.5M | 0.025 | 0.2194612 | 0.01378641 | 10x20 4M | 0.025 | 0.7357825 | 0.01896057
| 0.06 | 0.545266 | 0.01527423 |  | 0.06 | 1.712139 | 0.09640272
| 0.125 | 0.6848355 | 0.006202636 |  | 0.125 | 1.847875 | 0.02588219
| 0.2 | 0.8441609 | 0.00953696 |  | 0.2 | 2.138531 | 0.08421884
| 0.25 | 0.8681158 | 0.01172628 |  | 0.25 | 1.704276 | 0.04983762
| 0.5 | 0.9214149 | 0.03927347 |  | 0.5 | 2.668479 | 0.157436
10x40 0.5M | 0.05 | 0.8288239 | 0.04189386 | 10x40 4M | 0.05 | 2.614984 | 0.09277953
| 0.125 | 1.523048 | 0.03965176 |  | 0.125 | 4.111757 | 0.1217956
| 0.25 | 2.356997 | 0.1298965 |  | 0.25 | 7.674912 | 0.9589553
| 0.5 | 2.66137 | 0.1625448 |  | 0.4 | 7.506349 | 0.123071
| 1 | 3.715093 | 0.1973894 |  | 0.5 | 7.535094 | 0.3511001
| 1.5 | 4.997695439 | 0.1973894 |  | 0.75 | 9.174769 | 0.5698827
Figure 1C: |  |  |  | Figure 1F:
| Flow rate (L min-1) | Max Pd (W m-2) | sd Max Pd (W m-2) |  | Flow rate (L min-1) | Max Pd (W m-2) | sd Max Pd (W m-2)
10x10 0.5M | 0.012 | 0.1806098 | 0.01790605 | 10x10 4M | 0.012 | 0.147125 | 0.01309031
| 0.03 | 0.2842004 | 0.009967835 |  | 0.03 | 0.5173491 | 0.06339577
| 0.06 | 0.4583621 | 0.0109419 |  | 0.06 | 0.9563136 | 0.1088954
| 0.1 | 0.7866463 | 0.02355013 |  | 0.1 | 2.451783 | 0.06647752
| 0.125 | 0.8774 | 0.02799654 |  | 0.125 | 2.664347 | 0.08825989
| 0.25 | 0.8982408 | 0.009833141 |  | 0.2 | 3.089653 | 0.490969
10x20 0.5M | 0.025 | 0.1537299 | 0.009779239 | 10x20 4M | 0.025 | 0.28
| 0.06 | 0.3713324 | 0.0117371 |  | 0.06 | 1.340942 | 0.07202299
| 0.125 | 0.4612694 | 0.004587992 |  | 0.125 | 1.569426 | 0.07504812
| 0.2 | 0.5308165 | 0.02404653 |  | 0.2 | 2.00605 | 0.146967
| 0.25 | 0.5724713 | 0.02194028 |  | 0.25 | 2.287692 | 0.01289478
| 0.5 | 0.6864441 | 0.02371301 |  | 0.5 | 2.919961 | 0.01787762
10x40 0.5M | 0.05 | 0.2072509 | 0.02421408 | 10x40 4M | 0.05 | 0.5637722 | 0.04250682
| 0.125 | 0.4246696 | 0.0368925 |  | 0.125 | 1.076221 | 0.1158842
| 0.25 | 0.7871675 | 0.02135082 |  | 0.25 | 2.397192 | 0.4572449
| 0.5 | 0.8673339 | 0.05085738 |  | 0.4 | 3.266702 | 0.3349752
| 1 | 1.446189 | 0.05517344 |  | 0.5 | 3.842645 | 0.3312911
| 1.5 | 1.97821667 | 0.05517344 |  | 0.75 | 4.769078 | 0.5229896

## Fig 2
Figure 2A: |  |  |  | Figure 2D:
| Residence Time, RT (s) | Max OCV (V) | std dev OCV (V) |  | Residence Time, RT (s) | Max OCV (V) | std dev OCV (V)
10x10 0.5M | 193.75 | 2.707333 | 0.062872 | 10x10 4M | 193.75 | 1.848333 | 0.01426729
| 77.5 | 3.083 | 0.01061446 |  | 77.5 | 2.775 | 0.05646828
| 38.75 | 3.277667 | 0.02678723 |  | 38.75 | 3.503333 | 0.1531673
| 23.25 | 3.394333 | 0.01713346 |  | 23.25 | 4.19 | 0.04255193
| 18.6 | 3.432667 | 0.01633673 |  | 18.6 | 4.303667 | 0.02955597
| 9.3 | 3.329 | 0.1549215 |  | 11.625 | 4.547333 | 0.1591987
10x20 0.5M | 186 | 2.674 | 0.057 | 10x20 4M | 186 | 1.47
| 77.5 | 2.886333 | 0.09147799 |  | 77.5 | 3.315333 | 0.06900403
| 37.2 | 3.033 | 0.01909625 |  | 37.2 | 3.619667 | 0.01732692
| 23.25 | 3.060333 | 0.001247219 |  | 23.25 | 3.950667 | 0.02995923
| 18.6 | 3.116667 | 0.009843215 |  | 18.6 | 4.241 | 0.0361755
| 9.3 | 3.192 | 0.02857738 |  | 9.3 | 4.445333 | 0.03431553
10x40 0.5M | 186 | 2.332 | 0.08236909 | 10x40 4M | 186 | 1.725333 | 0.06274463
| 74.4 | 2.991667 | 0.02719477 |  | 74.4 | 2.191333 | 0.06340522
| 37.2 | 3.255333 | 0.04926346 |  | 37.2 | 2.4215 | 0.02922708
| 18.6 | 3.410667 | 0.02101322 |  | 23.25 | 4.147667 | 0.094588
| 9.3 | 3.618 | 0.001 |  | 18.6 | 4.516667 | 0.01429063
[5 empty] | 12.4 | 4.547 | 0.006377042
Figure 2B: |  |  |  | Figure 2E:
| Residence Time, RT (s) | Max I (A) | sd Max I (A) |  | Residence Time, RT (s) | Max I (A) | sd Max I (A)
10x10 0.5M | 193.75 | 0.1231195 | 0.02523478 | 10x10 4M | 193.75 | 0.1424536 | 0.01921159
| 77.5 | 0.216143 | 0.02781731 |  | 77.5 | 0.357085 | 0.04852487
| 38.75 | 0.3113851 | 0.001966205 |  | 38.75 | 0.6630905 | 0.4447061
| 23.25 | 0.5083437 | 0.03726355 |  | 23.25 | 1.223682 | 0.07540301
| 18.6 | 0.5584313 | 0.03069927 |  | 18.6 | 1.273135 | 0.1430213
| 9.3 | 0.5974491 | 0.06531498 |  | 11.625 | 1.359759 | 0.2288595
10x20 0.5M | 186 | 0.2194612 | 0.01378641 | 10x20 4M | 186 | 0.7357825 | 0.01896057
| 77.5 | 0.545266 | 0.01527423 |  | 77.5 | 1.712139 | 0.09640272
| 37.2 | 0.6848355 | 0.006202636 |  | 37.2 | 1.847875 | 0.02588219
| 23.25 | 0.8441609 | 0.00953696 |  | 23.25 | 2.138531 | 0.08421884
| 18.6 | 0.8681158 | 0.01172628 |  | 18.6 | 1.704276 | 0.04983762
| 9.3 | 0.9214149 | 0.03927347 |  | 9.3 | 2.668479 | 0.157436
10x40 0.5M | 186 | 0.8288239 | 0.04189386 | 10x40 4M | 186 | 2.614984 | 0.09277953
| 74.4 | 1.523048 | 0.03965176 |  | 74.4 | 4.111757 | 0.1217956
| 37.2 | 2.356997 | 0.1298965 |  | 37.2 | 7.674912 | 0.9589553
| 18.6 | 2.66137 | 0.1625448 |  | 23.25 | 7.506349 | 0.123071
| 9.3 | 3.715093 | 0.1973894 |  | 18.6 | 7.535094 | 0.3511001
[5 empty] | 12.4 | 9.174769 | 0.5698827
Figure 2C: |  |  |  | Figure 2F:
| Residence Time, RT (s) | Max Pd (W m-2) | sd Max Pd (W m-2) |  | Residence Time, RT (s) | Max Pd (W m-2) | sd Max Pd (W m-2)
10x10 0.5M | 193.75 | 0.1806098 | 0.01790605 | 10x10 4M | 193.75 | 0.147125 | 0.01309031
| 77.5 | 0.2842004 | 0.009967835 |  | 77.5 | 0.5173491 | 0.06339577
| 38.75 | 0.4583621 | 0.0109419 |  | 38.75 | 0.9563136 | 0.1088954
| 23.25 | 0.7866463 | 0.02355013 |  | 23.25 | 2.451783 | 0.06647752
| 18.6 | 0.8774 | 0.02799654 |  | 18.6 | 2.664347 | 0.08825989
| 9.3 | 0.8982408 | 0.009833141 |  | 11.625 | 3.089653 | 0.490969
10x20 0.5M | 186 | 0.1537299 | 0.009779239 | 10x20 4M | 186 | 0.28
| 77.5 | 0.3713324 | 0.0117371 |  | 77.5 | 1.340942 | 0.07202299
| 37.2 | 0.4612694 | 0.004587992 |  | 37.2 | 1.569426 | 0.07504812
| 23.25 | 0.5308165 | 0.02404653 |  | 23.25 | 2.00605 | 0.146967
| 18.6 | 0.5724713 | 0.02194028 |  | 18.6 | 2.287692 | 0.01289478
| 9.3 | 0.6864441 | 0.02371301 |  | 9.3 | 2.919961 | 0.01787762
10x40 0.5M | 186 | 0.2072509 | 0.02421408 | 10x40 4M | 186 | 0.5637722 | 0.04250682
| 74.4 | 0.4246696 | 0.0368925 |  | 74.4 | 1.076221 | 0.1158842
| 37.2 | 0.7871675 | 0.02135082 |  | 37.2 | 2.397192 | 0.4572449
| 18.6 | 0.8673339 | 0.05085738 |  | 23.25 | 3.266702 | 0.3349752
| 9.3 | 1.446189 | 0.05517344 |  | 18.6 | 3.842645 | 0.3312911
[5 empty] | 12.4 | 4.769078 | 0.5229896

## Fig 3
Figure 3A: |  |  | Figure 3B:
| Flow rate (L min-1) | Net Power density, Pnet (W m⁻²) |  | Flow rate (L min-1) | Net Power density, Pnet (W m⁻²)
10x10 0.5M | 0.012 | 0.1794019 | 10x10 4M | 0.012 | 0.1494115
| 0.03 | 0.2762616 |  | 0.03 | 0.5163216
| 0.06 | 0.4350465 |  | 0.06 | 0.9452863
| 0.1 | 0.7484626 |  | 0.1 | 2.409129
| 0.125 | 0.8050978 |  | 0.125 | 2.596138
| 0.25 | 0.6403914 |  | 0.25 | 2.954554
10x20 0.5M | 0.025 | 0.1474039 | 10x20 4M | 0.025 | 0.002596086
| 0.06 | 0.3550465 |  | 0.06 | 0.01495346
| 0.125 | 0.3950978 |  | 0.125 | 0.06490215
| 0.2 | 0.3638505 |  | 0.2 | 0.1661495
| 0.25 | 0.3103914 |  | 0.25 | 0.2596086
| 0.5 | -0.3484344 |  | 0.5 | 1.038434
10x40 0.5M | 0.05 | 0.1996157 | 10x40 4M | 0.05 | 0.5497821
| 0.125 | 0.3550978 |  | 0.125 | 1.016138
| 0.25 | 0.5303914 |  | 0.25 | 2.144554
| 0.5 | -0.1684344 |  | 0.5 | 2.616058
| 1 | -2.703738 |  | 1 | 2.818215
| 1.5 | -7.36591 |  | 1.5 | 2.470984
Figure 3D: |  |  | Figure 3C:
| Residence Time, RT (s) | Net Power density, Pnet (W m⁻²) |  | Residence Time, RT (s) | Net Power density, Pnet (W m⁻²)
10x10 0.5M | 193.75 | 0.1794019 | 10x10 4M | 193.75 | 0.1494115
| 77.5 | 0.2762616 |  | 77.5 | 0.5163216
| 38.75 | 0.4350465 |  | 38.75 | 0.9452863
| 23.25 | 0.7484626 |  | 23.25 | 2.409129
| 18.6 | 0.8050978 |  | 18.6 | 2.596138
| 11.625 | 0.6403914 |  | 11.625 | 2.954554
10x20 0.5M | 186 | 0.1474039 | 10x20 4M | 186 | 0.002596086
| 77.5 | 0.3550465 |  | 77.5 | 0.01495346
| 37.2 | 0.3950978 |  | 37.2 | 0.06490215
| 23.25 | 0.3638505 |  | 23.25 | 0.1661495
| 18.6 | 0.3103914 |  | 18.6 | 0.2596086
| 9.3 | -0.3484344 |  | 9.3 | 1.038434
10x40 0.5M | 186 | 0.1996157 | 10x40 4M | 186 | 0.5497821
| 74.4 | 0.3550978 |  | 74.4 | 1.016138
| 37.2 | 0.5303914 |  | 37.2 | 2.144554
| 23.25 | -0.1684344 |  | 23.25 | 2.616058
| 18.6 | -2.703738 |  | 18.6 | 2.818215
| 12.4 | -7.36591 |  | 12.4 | 2.470984

## Fig 4
Figure 4A: |  |  | Figure 4B:
Sea/river |  |  | 4M/0.02M
| Max Pd (W m-2) | W h m-3 |  | Max Pd (W m-2) | W h m-3
10x10 | 0.18 | 62.5 | 10x10 | 0.15 | 52.08333
| 0.28 | 38.88889 |  | 0.52 | 72.22222
| 0.44 | 30.55556 |  | 0.95 | 65.97222
| 0.75 | 31.25 |  | 2.41 | 100.4167
| 0.81 | 27 |  | 2.6 | 86.66667
| 0.64 | 10.66667 |  | 2.93 | 61.04167
|  |  |  | 2.95 | 49.16667
10x20 | 0.15 | 50 | 10x20 | 0.28 | 93.33333
| 0.36 | 50 |  | 1.33 | 184.7222
| 0.4 | 26.66667 |  | 1.51 | 100.6667
| 0.36 | 15 |  | 1.84 | 76.66667
| 0.31 | 10.33333 |  | 2.02 | 67.33333
|  |  |  | 1.88 | 31.33333
10x40 | 0.2 | 66.66667 | 10x40 | 0.55 | 183.3333
| 0.36 | 48 |  | 1.02 | 136
| 0.53 | 35.33333 |  | 2.14 | 142.6667
|  |  |  | 2.62 | 109.1667
|  |  |  | 2.82 | 94
|  |  |  | 2.47 | 54.88889

## Fig 5
Figure 5A: | [6 empty] | Figure 5B: | [6 empty] | Figure 5C: | [8 empty] | Figure 5D:
| 10x10 |  | 10x20 |  | 10x40 |  |  | 10x10 |  | 10x20 |  | 10x40 |  | 10x20 | Residual Concentration (mol l-1) | [7 empty] | 10x40 | Residual Concentration (mol l-1)
| pd (W m-2) |  | pd (W m-2) |  | pd (W m-2) |  |  | Energy efficency (%) |  | Energy efficency (%) |  | Energy efficency (%) |  |  | concentrated |  | dilute |  | ∆M (mol l⁻¹) |  | water flux |  |  | concentrated |  | dilute |  | ∆M (mol l⁻¹) |  | water flux
time (h) | mean | std dev | mean | std dev | mean | std dev | time (h) | mean | std dev | mean | std dev | mean | std dev | time (h) | mean | std dev | mean | std dev | mean | std dev | mean | sd | time (h) | mean | std dev | mean | std dev | mean | std dev | mean | sd
0.083333333 | 2.433692 | 0.101199 | 2.0934472 | 0.007506673 | 2.170452 | 0.1660492 | 0.083333333 | 0.03691888 | 0.0008361549 | 0.4711713 | 0.001193753 | 0.3951066 | 0.0302274 | 0.083333333 | 2.6725226 | 0.6421153 | 0.11258227 | 0.000352968 | 2.55994033 | 0.6418612 | 1.161707 | 0.1486074 | 0.08333333 | 3.545469 | 0.06596167 | 0.1141790775 | 0.0033331295 | 3.399234 | 0.0553502705 | 2.388634 | 0.0809131
0.166666667 | 2.017928692 | 0.1267503 | 1.827032834 | 0.01682155 | 1.867388 | 0.1135588 | 0.166666667 | 1.956951 | 0.08324899 | 2.062088 | 0.008829659 | 1.833973 | 0.1312809 | 0.166666667 | 3.198808 | 0.05798272 | 0.118392719 | 0.001546198 | 3.080415 | 0.0584523 | 1.228846 | 0.02158121 | 0.1666667 | 3.3215434 | 0.04906338 | 0.124400659 | 0.003903516 | 3.162546091 | 0.008379966 | 2.152364 | 0.08680649
0.25 | 1.732559 | 0.1152494 | 1.615173 | 0.02059102 | 1.590156 | 0.08847772 | 0.25 | 3.661909 | 0.1912199 | 3.818391 | 0.01198975 | 3.382597 | 0.2207656 | 0.25 | 3.042012 | 0.06248732 | 0.12982679 | 0.002470522 | 2.91218521 | 0.06171336 | 1.147588 | 0.03753329 | 0.25 | 3.051254 | 0.0102142 | 0.1393266195 | 0.0049039475 | 2.909059 | 0.0163847475 | 1.943985 | 0.05073574
0.333333333 | 1.495912128 | 0.1191185 | 1.42726366 | 0.01359405 | 1.347055 | 0.07930644 | 0.333333333 | 5.127551 | 0.3013775 | 5.36424 | 0.02006438 | 4.697809 | 0.2961821 | 0.333333333 | 2.897606 | 0.05975251 | 0.143530241 | 0.003377062 | 2.754076 | 0.05806998 | 1.102984 | 0.02821952 | 0.3333333 | 2.8462912 | 0.0145278 | 0.1627687035 | 0.0120864965 | 2.679836 | 0.0286944965 | 1.788894 | 0.09535557
0.416666667 | 1.320935 | 0.1188657 | 1.269387568 | 0.01300445 | 1.145453 | 0.08640863 | 0.416666667 | 6.403023 | 0.4079382 | 6.730096 | 0.03072461 | 5.812814 | 0.3688756 | 0.416666667 | 2.774174 | 0.06182982 | 0.166447 | 0.004328811 | 2.607727 | 0.0585647 | 1.026236 | 0.01824792 | 0.4166667 | 2.6665362 | 0.01641036 | 0.19482295 | 0.01415025 | 2.4721726 | 0.034233 | 1.589073 | 0.07515831804
0.5 | 1.157238944 | 0.1189582 | 1.122603 | 0.01539863 | 0.941150731 | 0.08026857 | 0.5 | 7.52842 | 0.513826 | 7.94248 | 0.03968809 | 6.744061 | 0.4387545 | 0.5 | 2.6596822 | 0.05615085 | 0.1887973 | 0.007169472 | 2.470885 | 0.05019951 | 0.9687264 | 0.03012134 | 0.5 | 2.5118814 | 0.0197091 | 0.23441675 | 0.02000955 | 2.28094275 | 0.04338435 | 1.452295 | 0.1036621
0.583333333 | 1.008303168 | 0.1131143 | 0.98739 | 0.01613643 | 0.7723082 | 0.07806293 | 0.583333333 | 8.513725 | 0.6229856 | 9.01743 | 0.04935997 | 7.509598 | 0.5057113 | 0.583333333 | 2.558245 | 0.05741235 | 0.2178986 | 0.00846186 | 2.340346 | 0.05021939 | 0.9008634 | 0.03707983 | 0.5833333 | 2.378839 | 0.02391454 | 0.2866607 | 0.028344 | 2.09934585 | 0.05487225 | 1.303098 | 0.1188107
0.666666667 | 0.876889248 | 0.1135397 | 0.863534382 | 0.01449928 | 0.616840352 | 0.07685797 | 0.666666667 | 9.368867 | 0.7260971 | 9.963972 | 0.06087319 | 8.124869 | 0.5699587 | 0.666666667 | 2.4639202 | 0.05163132 | 0.2505771 | 0.01073767 | 2.213343 | 0.04187897 | 0.8416334 | 0.0299244 | 0.6666667 | 2.267562 | 0.0231989 | 0.348003 | 0.0352858 | 1.9245045 | 0.0623766 | 1.130573 | 0.1015548
0.75 | 0.754236256 | 0.1094826 | 0.7510595 | 0.007373548 | 0.477012552 | 0.07326879 | 0.75 | 10.11077 | 0.8279984 | 10.79232 | 0.07105435 | 8.609415 | 0.6334278 | 0.75 | 2.380723 | 0.04911871 | 0.2867002 | 0.01232468 | 2.0940227 | 0.03773249 | 0.7738048 | 0.02480788 | 0.75 | 2.171088 | 0.02346579 | 0.4247318 | 0.053637 | 1.7527912 | 0.0801272 | 1.005709 | 0.132764238
0.833333333 | 0.6345036 | 0.1085321 | 0.6445278 | 0.01392265 | 0.3486373 | 0.07553789 | 0.833333333 | 10.74121 | 0.9272903 | 11.51563 | 0.08113876 | 8.972123 | 0.6968951 | 0.833333333 | 2.300706 | 0.04990763 | 0.3298732 | 0.01755505 | 1.9708333 | 0.03620829 | 0.7343752 | 0.02663981 | 0.8333333 | 2.055274 | 0.05502134 | 0.5023095 | 0.0588112 | 1.5894108 | 0.0823892 | 0.8519833 | 0.1243085
0.916666667 | 0.519398336 | 0.1340211 | 0.546984844 | 0.01075689 | 0.2287849 | 0.07109097 | 0.916666667 | 11.26654 | 1.021769 | 12.14059 | 0.09240334 | 9.222979 | 0.7578031 | 0.916666667 | 2.233457 | 0.04709796 | 0.3741271 | 0.02156027 | 1.85933 | 0.02909338 | 0.6607975 | 0.01964199 | 0.9166667 | 1.92346 | 0.1318492 | 0.5990543 | 0.066804 | 1.41677005 | 0.08877085 | 0.738194 | 0.1295727
1 | 0.4002361 | 0.1514033 | 0.4523655 | 0.01272995 | 0.126244528 | 0.06633597 | 1 | 11.68394 | 1.117301 | 12.67315 | 0.103183 | 9.374346 | 0.8144729 | 1 | 2.1664553 | 0.04461254 | 0.4213845 | 0.02474514 | 1.745071 | 0.02563161 | 0.6193645712 | 0.03041745 | 1 | 1.9145888 | 0.0495 | 0.70096875 | 0.08046875 | 1.21362005 | 0.12996875 | 0.714618 | 0
1.083333333 | 0.2536334 | 0.1410957 | 0.3617329 | 0.01456248 | 0.04181517 | 0.05744895 | 1.083333333 | 11.97284 | 1.215484 | 13.11919 | 0.1119493 | 9.454442 | 0.8630486 | 1.083333333 | 2.1060407 | 0.0418983 | 0.4774963 | 0.02667143 | 1.628544 | 0.02155525 | 0.5627499 | 0.02750673 | 1.083333 | 1.8495887 | 0 | 0.7183588 | 0 | 1.1312299 | 0 | 0.593579 | 0
1.166666667 | 0.1917521 | 0.122002 | 0.2865159 | 0.0156294 | 0.018776876 | 0.018776876 | 1.166666667 | 12.74605 | 1.275345 | 13.48289 | 0.1214401 | 9.526295 | 0.8398141 | 1.166666667 | 2.04967 | 0.04266569 | 0.531723 | 0.03082423 | 1.517947 | 0.01838449 | 0.5007813 | 0.02529671 | 1.166667 | 1.6647575 | 0 | 0.8204863 | 0 | 0.8442712 | 0
1.249999999 | 0.1476651 | 0.1241011 | 0.2150198 | 0.01109313 |  |  | 1.249999999 | 12.97452 | 1.32901 | 13.77091 | 0.1336285 |  |  | 1.249999999 | 1.998697 | 0.04259297 | 0.5904298 | 0.03560821 | 1.408267 | 0.01180734 | 0.4729514 | 0.02858808
1.333333332 | 0.118716346 | 0.1295797 | 0.14565 | 0.009772783 |  |  | 1.333333332 | 13.15613 | 1.414396 | 13.99371 | 0.1425342 |  |  | 1.333333332 | 1.9506476 | 0.04024147 | 0.656564 | 0.03846976 | 1.294084 | 0.01107213 | 0.4129121 | 0.03082015
1.416666665 | 0.09162671 | 0.1213167 | 0.08026697 | 0.009486688 |  |  | 1.416666665 | 14.82606 | 0 | 14.1513 | 0.1509676 |  |  | 1.416666665 | 1.9084516 | 0.03773452 | 0.7216721 | 0.04122321 | 1.18678 | 0.01008408 | 0.350379 | 0.005756159
1.499999998 | 0.08578385 | 0.1100489 | 0.02019963 | 0.00824361 |  |  | 1.499999998 | 15.06896 | 0 | 14.24748 | 0.159159
1.583333331 | 0.07781631 | 0.09540073 |  |  |  |  | 1.583333331 | 15.29263 | 0
1.666666664 | 0.06745851 | 0.07699665 |  |  |  |  | 1.666666664 | 15.49115 | 0
1.749999997 | 0.05444486 | 0.05446105 |  |  |  |  | 1.749999997 | 15.6583 | 0
1.83333333 | 0.03850978 | 0.03493019 |  |  |  |  | 1.83333333 | 15.78513 | 0
1.916666663 | 0.024699374 | 0.001502374 |  |  |  |  | 1.916666663 | 15.86911 | 0

## Fig 6
Figure 6A: |  |  |  | Figure 6B:
Stack size | WRED (%) | Exergy out (%) | Exergy dissipated (%) | Stack size | ηgross (%) | ηthermodynamic (%)
10x10 | 12.90383 | 3.641153 | 83.45501 | 10x10 | 12.90383 | 13.39144
10x20 | 14.28701 | 6.206211 | 79.50677 | 10x20 | 14.28701 | 15.23237
10x40 | 9.570706 | 1.826314 | 88.60298 | 10x40 | 9.570706 | 9.748749

## Fig 7
Figure 7A: | [12 empty] | Figure 7B: | [10 empty] | Figure 7C:
10x40 4M/0.02M | Water flux (l m-2 h-1) | [11 empty] | 10x20 4M/0.02M | Water flux (l m-2 h-1) | [9 empty] | 10x10 4M/0.02M | Water flux (l m-2 h-1)
| 10 A m⁻² |  | 20 A m⁻² |  | 40 A m⁻² |  | 60 A m⁻² |  | 80 A m⁻² |  | 100 A m⁻² |  |  | 10 A m⁻² |  | 20 A m⁻² |  | 40 A m⁻² |  | 60 A m⁻² |  | 80 A m⁻² |  |  | 10 A m⁻² |  | 20 A m⁻² |  | 40 A m⁻²
time (h) | mean | std dev | mean | std dev | mean | std dev | mean | std dev | mean | std dev | mean | std dev | time (h) | mean | std dev | mean | std dev | mean | std dev | mean | std dev | mean | std dev | time (h) | mean | std dev | mean | std dev | mean | std dev
0.08333333 | 2.52664 | 0.195936 | 2.209032 | 0.2898478 | 2.388634 | 0.0809131 | 2.325646 | 0.2435095 | 2.218991 | 0.07975723 | 2.104708 | 0.04113283 | 0.08333333 | 1.293601 | 0.03480183 | 1.244728 | 0.04624261 | 1.161707 | 0.1486074 | 1.188396 | 0.1184267 | 1.014133 | 0.09439423 | 0.08333333 | 1.277097 | 0.3271982 | 1.102678 | 0.04612688 | 1.089245 | 0.03590343
0.1666667 | 2.462614 | 0.03923036 | 2.255301 | 0.1446763 | 2.152364 | 0.08680649 | 2.028153 | 0.1505282 | 1.991081 | 0.1558563 | 1.954798 | 0.04613034 | 0.1666667 | 1.27304 | 0.01579726 | 1.177451 | 0.03235227 | 1.228846 | 0.02158121 | 1.127904 | 0.04603491 | 0.9213381 | 0.003535336 | 0.1666667 | 1.217411 | 0.3429701 | 1.159168 | 0.0380942 | 1.108135 | 0.03860996
0.25 | 2.235195 | 0.06837295 | 2.111954 | 0.1280603 | 1.943985 | 0.05073574 | 1.803067 | 0.1536174 | 1.757673 | 0.1309565 | 1.701243 | 0.04146562 | 0.25 | 1.250177 | 0.007213594 | 1.132611 | 0.0403669 | 1.147588 | 0.03753329 | 1.098388 | 0.08896052 | 0.8437359 | 0.005846761 | 0.25 | 1.261483 | 0.3771862 | 1.129742 | 0.05192282 | 1.057074 | 0.00423134
0.3333333 | 2.185014 | 0.1314849 | 1.925924 | 0.1201135 | 1.788894 | 0.09535557 | 1.631608 | 0.1281197 | 1.543602 | 0.1194691 | 1.477326057 | 0.0788029242 | 0.3333333 | 1.154178 | 0.006313661 | 1.110842 | 0.01043763 | 1.102984 | 0.02821952 | 1.014858 | 0.09709644 | 0.754835 | 0.01791602 | 0.3333333 | 1.180952 | 0.3285136 | 1.061246 | 0.09027285 | 0.9688865 | 0.02174591
0.4166667 | 1.992032 | 0.09714626 | 1.715862 | 0.1835749 | 1.589073 | 0.07515831804 | 1.478268 | 0.1383944 | 1.35318 | 0.1075909 | 1.323699 | 0 | 0.4166667 | 1.124701 | 0.004251136 | 1.030768 | 0.01893478 | 1.026236 | 0.01824792 | 0.8413748 | 0.09260974 | 0.7467178 | 0 | 0.4166667 | 1.117631 | 0.273423 | 1.02738 | 0.04591733 | 0.9571713 | 0.02476557
0.5 | 1.851151 | 0.05076926 | 1.335024 | 0.5964675 | 1.452295 | 0.1036621 | 1.326155 | 0.08515229 | 1.175364 | 0.1236327 |  |  | 0.5 | 1.086836 | 0.01765189 | 1.005663 | 0.0615847 | 0.9687264 | 0.03012134 | 0.8525054 | 0.0829516 | 0.7022236 | 0 | 0.5 | 1.100129 | 0.2825368 | 1.020801 | 0.07328332 | 0.9592966 | 0.09209664
0.5833333 | 1.689876 | 0.06548061 | 1.45593 | 0.1000604 | 1.303098 | 0.1188107 | 1.156419 | 0.1019892 |  |  |  |  | 0.5833333 | 1.004616 | 0.008479279 | 0.9743815 | 0.0312221 | 0.9008634 | 0.03707983 | 0.7606137 | 0.04124264 | 0.791122464 | 0 | 0.5833333 | 1.061883 | 0.2752124 | 0.9865039 | 0.03878557 | 0.9175579 | 0.06602444
0.6666667 | 1.578792 | 0.07339085 | 1.354198 | 0.0984996 | 1.130573 | 0.1015548 | 0.9947276 | 0.09671032 |  |  |  |  | 0.6666667 | 1.019059 | 0.002606284 | 0.9081154 | 0.02519374 | 0.8416334 | 0.0299244 | 0.6632239 | 0.05013955416 |  |  | 0.6666667 | 1.050773 | 0.2472019 | 0.9655825 | 0.02176202 | 0.7902419 | 0.04093339
0.75 | 1.446107 | 0.04657699 | 0.9676036 | 0.3361421 | 1.005709 | 0.132764238 | [6 empty] | 0.75 | 0.9328177 | 0.003522144 | 0.8640056 | 0.02216383 | 0.7738048 | 0.02480788 | 0.658707144 | 0 |  |  | 0.75 | 0.994718 | 0.2461968 | 0.9473957 | 0.07568928 | 0.7881198 | 0.03891761
0.8333333 | 1.325923 | 0.06776102 | 0.7721138 | 0.4088362 | 0.8519833 | 0.1243085 | [6 empty] | 0.8333333 | 0.9091939 | 0.007967489 | 0.8137375 | 0.01101968 | 0.7343752 | 0.02663981 | 0.5917553 | 0 |  |  | 0.8333333 | 1.006663 | 0.2006493 | 0.834588 | 0.07460381 | 0.7232723 | 0.03470335
0.9166667 | 1.184587 | 0.08729627 | 0.5995737 | 0.4269824 | 0.738194 | 0.1295727 | [6 empty] | 0.9166667 | 0.8583835 | 0.007486188 | 0.809105 | 0.03376312 | 0.6607975 | 0.01964199 |  |  |  |  | 0.9166667 | 0.9311302 | 0.2179848 | 0.7864382 | 0.1110696 | 0.6873344 | 0.0534051
1 | 1.047898 | 0.1122858 | 0.4990247 | 0.4370697 | 0.714618 | 0 | [6 empty] | 1 | 0.7870244 | 0.004481651 | 0.719909 | 0.02105621 | 0.6193645712 | 0.03041745 |  |  |  |  | 1 | 0.9162758 | 0.2278437 | 0.7533397 | 0.09581389 | 0.6868389 | 0.02321361
1.083333 | 0.3534012184 | 0.351165 | 0.4579874 | 0.3548752 | 0.593579 | 0 | [6 empty] | 1.083333 | 0.761795 | 0.005804838 | 0.6878749 | 0.006108881 | 0.5627499 | 0.02750673 |  |  |  |  | 1.083333 | 0.9338783 | 0.2554725 | 0.7514597 | 0.09470806 | 0.6423371 | 0.01866211
1.166667 | 0.4374661 | 0.1963724 | 0.02124869 | 0.7146315 | [8 empty] | 1.166667 | 0.7392525 | 0.007665538 | 0.6507183168 | 0.007599405 | 0.5007813 | 0.02529671 |  |  |  |  | 1.166667 | 0.8681496 | 0.2322767 | 0.6723237 | 0.05322287 | 0.5234065 | 0.004321372
1.25 | 0.1707261292 | 0.2546943 | 0.4088246 | 0.04183089888 | [8 empty] | 1.25 | 0.7103316 | 0.008042199 | 0.6116035 | 0.01033879 | 0.4729514 | 0.02858808 |  |  |  |  | 1.25 | 0.8501543 | 0.2079609 | 0.6375001 | 0.07136997 | 0.3811631 | 0
1.333333 | -0.02814630441 | 0.3627093 | 0.3712822 | 0.0267364 | [8 empty] | 1.333333 | 0.6410148 | 0.004983772 | 0.5590409 | 0.01456518 | 0.4129121 | 0.03082015 |  |  |  |  | 1.333333 | 0.8475005 | 0.2413563 | 0.5907936 | 0.04159126 | 0.3802159 | 0
[13 empty] | 1.416667 | 0.6362521 | 0.004829868 | 0.5228589 | 0.01700301 | -0.1603527108 | 0.5049755268 |  |  |  |  | 1.416667 | 0.813727018 | 0.1970516 | 0.7283204 | 0.2024299 | 0.3778447 | 0
[13 empty] | 1.5 | 0.567615804 | 0.007910425 | 0.5147375 | 0.01967677 | [6 empty] | 1.5 | 0.5422273 | 0.190671 | 0.5319548 | 0.06117283 | 0.3767308848 | 0
[13 empty] | 1.583333 | 0.5398852776 | 0.005003555 | 0.4547911856 | 0.005896459 | [6 empty] | 1.583333 | 0.6523909 | 0.05157363 | 0.490956864 | 0.07936436 | 0.3277304 | 0
[13 empty] | 1.666667 | 0.518296 | 0.008154752 | 0.4039342 | 0.0113777 | [6 empty] | 1.666667 | 0.5246185 | 0.1119662 | 0.4724161 | 0.02337545
[13 empty] | 1.75 | 0.4669307 | 0.004645271 | 0.399907 | 0.00854193 | [6 empty] | 1.75 | 0.5142086 | 0.1961387 | 0.4250529 | 0.07148430048
[13 empty] | 1.833333 | 0.4219028 | 0.008881914 | 0.3390416 | 0.009145779 | [6 empty] | 1.833333 | 0.3968849 | 0.2245883 | 0.4479258 | 0
[13 empty] | 1.916667 | 0.394451 | 0.004064953 | 0.3132417 | 0.002935812 | [6 empty] | 1.916667 | 0.3867175 | 0.1703824 | 0.4007385 | 0
[13 empty] | 2 | 0.3718889 | 0.004135779 | 0.2845511 | 0.02218967 | [6 empty] | 2 | 0.3470618 | 0.1950768 | 0.3997574 | 0
[13 empty] | 2.083333 | 0.2995915824 | 0.006658468 | 0.25122 | 0 | [6 empty] | 2.083333 | 0.3065376 | 0.2175045 | 0.3920739072 | 0
[13 empty] | 2.166667 | 0.3182717 | 0.001551441 | [8 empty] | 2.166667 | 0.434860236 | 0.004019226
[13 empty] | 2.25 | 0.2508483 | 0.004599881 | [8 empty] | 2.25 | 0.389113116 | 0.00412908528
[13 empty] | 2.333333 | 0.2262308 | 0.004249981 | [8 empty] | 2.333333 | 0.3627128 | 0.02804129
[13 empty] | 2.416667 | 0.2009908 | 0.003877464 | [8 empty] | 2.416667 | 0.3613593 | 0.0284766
[13 empty] | 2.5 | 0.1779895056 | 0.004153269 | [8 empty] | 2.5 | 0.3363609888 | 0.0501485904
[13 empty] | 2.583333 | 0.1538996 | 0.003959574 | [8 empty] | 2.583333 | 0.3137695 | 0.0275539
[24 empty] | 2.666667 | 0.3106792 | 0.02683998
[24 empty] | 2.75 | 0.2654874 | 0.02656172
[24 empty] | 2.833333 | 0.2630363 | 0.02696705
[24 empty] | 2.916667 | 0.2879696 | 0
[24 empty] | 3 | 0.2417286048 | 0
[24 empty] | 3.083333 | 0.2413049712 | 0
[24 empty] | 3.166667 | 1.688866 | 0
[24 empty] | 3.25 | 0.18862308 | 0
[24 empty] | 3.333333 | 0.1003516 | 0

## Fig 8
Figure 8:
| Current(A) | Mean Energy Efficiency (%) | Std Dev Energy Efficiency
10x10 | 0.01 | 0.6
| 0.1 | 6.291507 | 0.8752907
| 0.2 | 9.192169 | 1.394961
| 0.4 | 12.9023 | 2.14478
| 0.6 | 5.893599 | 3.789899
10x20 | 0.02 | 0.04289026 | 0.002138992
| 0.2 | 7.604031 | 0.06576673
| 0.4 | 12.17667 | 0.08840055
| 0.8 | 14.28914 | 0.1692184
| 1.2 | 9.82559 | 0.7323447
| 1.6 | 8.111079 | 0.6796745
| 2 | 2.887471 | 0.1589995
10x40 | 0.04 | 0.5692937 | 1.310093e-06
| 0.4 | 4.658864 | 0.3448129
| 0.8 | 7.670661 | 0.2404437
| 1.6 | 9.570706 | 0.9005012
| 2.4 | 10.60756 | 0.4489376
| 3.2 | 9.720418 | 0.5218084
| 4 | 7.74993 | 0.582874

## Fig 9
Figure 9A: |  |  |  | Figure 9B:
|  | Gross power density (W m-2) |  |  | Open Circuit Voltage (V)
| current density (A m-2) | mean | std dev | cell pairs | mean | std dev
5 cell pairs | 0 | 0 | 0 | 5 | 0.5696667 | 0.02169997
| 1.25 | 0.06920833 | 0.0001178511 | 15 | 2.468333333 | 0.027620443
| 2.5 | 0.131 | 0.0002041241 | 25 | 4.516667 | 0.01429063
| 6.25 | 0.2695833 | 0.001640418
| 12.5 | 0.3366667 | 0.009646531 | Figure 9C:
| 18.75 | 0.18125 | 0.01533481 | cell pairs | Current Density (A m-2)
15 cell pairs | 12.5 | 0.7183333 | 0.01693779 | 5 | mean | std dev
| 25 | 1.238222 | 0.05188116 | 15 | 22.33943165 | 0.352033675
| 37.5 | 1.732444 | 0.1722252 | 25 | 130.7152555 | 1.618950425
| 50 | 1.999111 | 0.3191885 |  | 185.7941 | 6.2170249
| 75 | 1.860667 | 0.2011986
| 100 | 1.405333 | 0.1769402 | Figure 9D:
| 125 | 0.4844444 | 0.1496745 |  | Pdgross (W m-2)
| 12.5 | 1.028917 | 0.0001178511 | cell pairs | mean | std dev | Pdnet (W m-2)
25 cell pairs | 25 | 1.871167 | 0.001885618 | 5 | 0.4475446 | 0.1019451 | mean
| 50 | 3.051333 | 0.01508494 | 15 | 2.064198 | 0.1982631 | 2.741714
| 75 | 3.5925 | 0.03818377 | 25 | 3.787172 | 0.007046814 | 1.432828
| 100 | 3.816667 | 0.1857334 |  |  |  | 0.2309428
| 125 | 3.439167 | 0.2203816
Note on B3: Hulme, Anna: /divided by area of 1 electrode