## RTM6_dynamic_2deg.min
Time (min) | Conversion | Temperature (°C) | Temperature (°K) | Time (min) | Temp (K) | Conversion
0 | 0.02 | 101.8277 | 374.9777 | 0 | 374.9777 | 0.02
0.08031263 | 0.02000005 | 101.9884 | 375.1384 | 2 | 378.9777 | 0.0200469
0.1606253 | 0.02000021 | 102.1491 | 375.2991 | 4 | 382.9777 | 0.02018835
0.2409379 | 0.0200005 | 102.3098 | 375.4598 | 6 | 386.978 | 0.02047869
0.3212505 | 0.02000102 | 102.4705 | 375.6205 | 8 | 390.9779 | 0.02093937
0.4015632 | 0.02000167 | 102.6311 | 375.7811 | 10 | 394.9784 | 0.02162182
0.4818758 | 0.02000253 | 102.7917 | 375.9417 | 12 | 398.9787 | 0.02259262
0.5621884 | 0.02000354 | 102.9523 | 376.1023 | 14 | 402.979 | 0.02388727
0.6425011 | 0.02000456 | 103.1131 | 376.2631 | 16 | 406.9791 | 0.02569012
0.7228137 | 0.02000573 | 103.2738 | 376.4238 | 18 | 410.9809 | 0.02807643
0.8031263 | 0.02000712 | 103.4344 | 376.5844 | 20 | 414.9826 | 0.0311886
0.883439 | 0.02000883 | 103.5949 | 376.7449 | 22 | 418.9836 | 0.035246
0.9637516 | 0.02001092 | 103.7553 | 376.9053 | 24 | 422.986 | 0.04047676
1.044064 | 0.0200134 | 103.9158 | 377.0658 | 26 | 426.9883 | 0.04729567
1.124377 | 0.02001602 | 104.0763 | 377.2263 | 28 | 430.9927 | 0.05626895
1.20469 | 0.02001872 | 104.2369 | 377.3869 | 30 | 434.9981 | 0.06827742
1.285002 | 0.02002139 | 104.3976 | 377.5476 | 32 | 439.0061 | 0.08452953
1.365315 | 0.02002394 | 104.5583 | 377.7083 | 34 | 443.0173 | 0.1068495
1.445627 | 0.02002646 | 104.7191 | 377.8691 | 36 | 447.0338 | 0.1379404
1.52594 | 0.02002901 | 104.8798 | 378.0298 | 38 | 451.057 | 0.1819645
1.606253 | 0.02003165 | 105.0404 | 378.1904 | 40 | 455.0887 | 0.2448025
1.686565 | 0.02003442 | 105.2011 | 378.3511 | 42 | 459.1273 | 0.3322527
1.766878 | 0.02003736 | 105.3617 | 378.5117 | 44 | 463.1613 | 0.4454226
1.847191 | 0.02004046 | 105.5222 | 378.6722 | 46 | 467.1655 | 0.5734225
1.927503 | 0.02004376 | 105.6828 | 378.8328 | 48 | 471.1329 | 0.693245
2.007816 | 0.02004724 | 105.8434 | 378.9934 | 50 | 475.0889 | 0.7863018
2.088129 | 0.02005091 | 106.004 | 379.154 | 52 | 479.0546 | 0.853784
2.168441 | 0.02005477 | 106.1646 | 379.3146 | 54 | 483.0337 | 0.9030586
2.248754 | 0.02005881 | 106.3252 | 379.4752 | 56 | 487.0132 | 0.9394462
2.329066 | 0.0200629 | 106.4858 | 379.6358 | 58 | 491.0042 | 0.9663717
2.409379 | 0.020067 | 106.6465 | 379.7965 | 60 | 494.9938 | 0.9862422
2.489692 | 0.02007113 | 106.8071 | 379.9571 | 62 | 498.9874 | 1
2.570004 | 0.02007525 | 106.9678 | 380.1178 | 64 | 502.9816 | 1
2.650317 | 0.02007948 | 107.1284 | 380.2784 | 66 | 506.9767 | 1
2.73063 | 0.02008382 | 107.2891 | 380.4391 | 68 | 510.9704 | 1
2.810942 | 0.02008837 | 107.4497 | 380.5997 | 70 | 514.9692 | 1
2.891255 | 0.02009307 | 107.6103 | 380.7603 | 72 | 518.9705 | 1
2.971567 | 0.02009792 | 107.7709 | 380.9209 | 74 | 522.9718 | 1
3.05188 | 0.02010289 | 107.9315 | 381.0815 | 76 | 526.9726 | 1
3.132193 | 0.020108 | 108.0921 | 381.2421 | 78 | 530.9755 | 1
3.212505 | 0.02011326 | 108.2527 | 381.4027
3.292818 | 0.02011877 | 108.4134 | 381.5634
3.373131 | 0.02012463 | 108.5741 | 381.7241
3.453443 | 0.02013098 | 108.7347 | 381.8847
3.533756 | 0.02013794 | 108.8953 | 382.0453
3.614069 | 0.02014554 | 109.0559 | 382.2059
3.694381 | 0.02015378 | 109.2164 | 382.3664
3.774694 | 0.02016252 | 109.377 | 382.527
3.855006 | 0.02017162 | 109.5376 | 382.6876
3.935319 | 0.02018085 | 109.6983 | 382.8483
4.015632 | 0.02019016 | 109.859 | 383.009
4.095944 | 0.02019946 | 110.0198 | 383.1698
4.176257 | 0.02020876 | 110.1805 | 383.3305
4.25657 | 0.0202181 | 110.3412 | 383.4912
4.336882 | 0.0202275 | 110.5019 | 383.6519
4.417195 | 0.02023699 | 110.6625 | 383.8125
4.497508 | 0.0202466 | 110.8232 | 383.9732
4.57782 | 0.02025638 | 110.9838 | 384.1338
4.658133 | 0.02026638 | 111.1444 | 384.2944
4.738445 | 0.02027666 | 111.3051 | 384.4551
4.818758 | 0.0202873 | 111.4657 | 384.6157
4.899071 | 0.02029831 | 111.6262 | 384.7762
4.979383 | 0.02030972 | 111.7868 | 384.9368
5.059696 | 0.02032156 | 111.9473 | 385.0973
5.140009 | 0.02033376 | 112.1079 | 385.2579
5.220321 | 0.02034624 | 112.2686 | 385.4186
5.300634 | 0.02035895 | 112.4293 | 385.5793
5.380947 | 0.02037184 | 112.59 | 385.74
5.461259 | 0.02038485 | 112.7507 | 385.9007
5.541572 | 0.020398 | 112.9114 | 386.0614
5.621884 | 0.02041136 | 113.072 | 386.222
5.702197 | 0.02042501 | 113.2326 | 386.3826
5.78251 | 0.02043896 | 113.3932 | 386.5432
5.862822 | 0.0204533 | 113.5538 | 386.7038
5.943135 | 0.02046802 | 113.7144 | 386.8644
6.023448 | 0.02048309 | 113.8749 | 387.0249
6.10376 | 0.02049847 | 114.0355 | 387.1855
6.184073 | 0.02051418 | 114.1962 | 387.3462
6.264386 | 0.02053018 | 114.3568 | 387.5068
6.344698 | 0.02054649 | 114.5174 | 387.6674
6.425011 | 0.02056308 | 114.678 | 387.828
6.505323 | 0.02057993 | 114.8387 | 387.9887
6.585636 | 0.020597 | 114.9993 | 388.1493
6.665949 | 0.02061427 | 115.16 | 388.31
6.746261 | 0.02063171 | 115.3207 | 388.4707
6.826574 | 0.02064938 | 115.4813 | 388.6313
6.906887 | 0.02066729 | 115.642 | 388.792
6.987199 | 0.02068542 | 115.8026 | 388.9526
7.067512 | 0.02070379 | 115.9632 | 389.1132
7.147824 | 0.02072231 | 116.1238 | 389.2738
7.228137 | 0.02074104 | 116.2844 | 389.4344
7.30845 | 0.02076002 | 116.4451 | 389.5951
7.388762 | 0.02077931 | 116.6057 | 389.7557
7.469075 | 0.02079898 | 116.7664 | 389.9164
7.549388 | 0.02081906 | 116.927 | 390.077
7.6297 | 0.02083954 | 117.0876 | 390.2376
7.710013 | 0.02086043 | 117.2482 | 390.3982
7.790326 | 0.02088171 | 117.4087 | 390.5587
7.870638 | 0.02090342 | 117.5692 | 390.7192
7.950951 | 0.02092558 | 117.7298 | 390.8798
8.031263 | 0.02094816 | 117.8904 | 391.0404
8.111576 | 0.02097112 | 118.0511 | 391.2011
8.191889 | 0.02099447 | 118.2117 | 391.3617
8.272201 | 0.02101818 | 118.3724 | 391.5224
8.352514 | 0.02104228 | 118.5331 | 391.6831
8.432827 | 0.02106677 | 118.6937 | 391.8437
8.513139 | 0.02109164 | 118.8543 | 392.0043
8.593452 | 0.02111686 | 119.0149 | 392.1649
8.673765 | 0.0211424 | 119.1756 | 392.3256
8.754077 | 0.02116822 | 119.3362 | 392.4862
8.83439 | 0.02119439 | 119.4969 | 392.6469
8.914702 | 0.02122092 | 119.6575 | 392.8075
8.995015 | 0.02124785 | 119.8181 | 392.9681
9.075328 | 0.02127517 | 119.9787 | 393.1287
9.15564 | 0.02130284 | 120.1394 | 393.2894
9.235953 | 0.02133093 | 120.3 | 393.45
9.316266 | 0.02135944 | 120.4606 | 393.6106
9.396578 | 0.02138832 | 120.6213 | 393.7713
9.476891 | 0.02141762 | 120.782 | 393.932
9.557204 | 0.02144728 | 120.9428 | 394.0928
9.637516 | 0.02147742 | 121.1035 | 394.2535
9.717829 | 0.02150814 | 121.2642 | 394.4142
9.798141 | 0.02153951 | 121.4248 | 394.5748
9.878454 | 0.02157164 | 121.5854 | 394.7354
9.958767 | 0.02160457 | 121.7459 | 394.8959
10.03908 | 0.02163818 | 121.9065 | 395.0565
10.11939 | 0.02167234 | 122.0671 | 395.2171
10.1997 | 0.02170695 | 122.2277 | 395.3777
10.28002 | 0.02174193 | 122.3883 | 395.5383
10.36033 | 0.02177718 | 122.549 | 395.699
10.44064 | 0.02181283 | 122.7096 | 395.8596
10.52096 | 0.02184888 | 122.8703 | 396.0203
10.60127 | 0.02188539 | 123.031 | 396.181
10.68158 | 0.02192237 | 123.1916 | 396.3416
10.76189 | 0.02195978 | 123.3522 | 396.5022
10.84221 | 0.02199756 | 123.5128 | 396.6628
10.92252 | 0.02203572 | 123.6734 | 396.8234
11.00283 | 0.02207421 | 123.834 | 396.984
11.08314 | 0.02211308 | 123.9947 | 397.1447
11.16346 | 0.02215239 | 124.1554 | 397.3054
11.24377 | 0.02219222 | 124.3162 | 397.4662
11.32408 | 0.02223259 | 124.477 | 397.627
11.40439 | 0.02227353 | 124.6376 | 397.7876
11.48471 | 0.02231503 | 124.7982 | 397.9482
11.56502 | 0.02235706 | 124.9588 | 398.1088
11.64533 | 0.02239956 | 125.1194 | 398.2694
11.72564 | 0.0224425 | 125.28 | 398.43
11.80596 | 0.02248588 | 125.4406 | 398.5906
11.88627 | 0.02252972 | 125.6012 | 398.7512
11.96658 | 0.02257399 | 125.7618 | 398.9118
12.0469 | 0.02261876 | 125.9225 | 399.0725
12.12721 | 0.02266396 | 126.0831 | 399.2331
12.20752 | 0.02270962 | 126.2438 | 399.3938
12.28783 | 0.02275573 | 126.4045 | 399.5545
12.36815 | 0.02280225 | 126.5651 | 399.7151
12.44846 | 0.02284923 | 126.7257 | 399.8757
12.52877 | 0.02289673 | 126.8864 | 400.0364
12.60908 | 0.02294483 | 127.0471 | 400.1971
12.6894 | 0.02299361 | 127.2079 | 400.3579
12.76971 | 0.02304316 | 127.3687 | 400.5187
12.85002 | 0.02309356 | 127.5293 | 400.6793
12.93033 | 0.02314476 | 127.6899 | 400.8399
13.01065 | 0.02319667 | 127.8506 | 401.0006
13.09096 | 0.02324925 | 128.0112 | 401.1612
13.17127 | 0.02330245 | 128.1718 | 401.3218
13.25158 | 0.02335624 | 128.3324 | 401.4824
13.3319 | 0.02341064 | 128.493 | 401.643
13.41221 | 0.02346569 | 128.6535 | 401.8035
13.49252 | 0.02352139 | 128.814 | 401.964
13.57284 | 0.02357771 | 128.9746 | 402.1246
13.65315 | 0.02363461 | 129.1351 | 402.2851
13.73346 | 0.02369201 | 129.2959 | 402.4459
13.81377 | 0.02375002 | 129.4565 | 402.6065
13.89409 | 0.02380867 | 129.6172 | 402.7672
13.9744 | 0.02386805 | 129.7779 | 402.9279
14.05471 | 0.02392835 | 129.9384 | 403.0884
14.13502 | 0.02398953 | 130.0989 | 403.2489
14.21534 | 0.0240516 | 130.2594 | 403.4094
14.29565 | 0.02411463 | 130.4198 | 403.5698
14.37596 | 0.02417865 | 130.5802 | 403.7302
14.45627 | 0.02424377 | 130.7405 | 403.8905
14.53659 | 0.02430993 | 130.9008 | 404.0508
14.6169 | 0.02437707 | 131.0612 | 404.2112
14.69721 | 0.0244453 | 131.2216 | 404.3716
14.77752 | 0.02451458 | 131.382 | 404.532
14.85784 | 0.0245851 | 131.5423 | 404.6923
14.93815 | 0.02465692 | 131.7027 | 404.8527
15.01846 | 0.02472994 | 131.8631 | 405.0131
15.09878 | 0.02480406 | 132.0237 | 405.1737
15.17909 | 0.02487915 | 132.1845 | 405.3345
15.2594 | 0.024955 | 132.3454 | 405.4954
15.33971 | 0.02503165 | 132.5063 | 405.6563
15.42003 | 0.02510903 | 132.6673 | 405.8173
15.50034 | 0.02518717 | 132.8282 | 405.9782
15.58065 | 0.02526607 | 132.9891 | 406.1391
15.66096 | 0.02534565 | 133.15 | 406.3
15.74128 | 0.02542599 | 133.3108 | 406.4608
15.82159 | 0.02550708 | 133.4717 | 406.6217
15.9019 | 0.02558897 | 133.6326 | 406.7826
15.98221 | 0.02567163 | 133.7935 | 406.9435
16.06253 | 0.02575514 | 133.9544 | 407.1044
16.14284 | 0.02583955 | 134.1151 | 407.2651
16.22315 | 0.02592483 | 134.2758 | 407.4258
16.30346 | 0.02601095 | 134.4366 | 407.5866
16.38378 | 0.02609795 | 134.5973 | 407.7473
16.46409 | 0.02618579 | 134.7581 | 407.9081
16.5444 | 0.02627449 | 134.9189 | 408.0689
16.62472 | 0.02636423 | 135.0795 | 408.2295
16.70503 | 0.02645502 | 135.2403 | 408.3903
16.78534 | 0.02654692 | 135.401 | 408.551
16.86565 | 0.02664002 | 135.5617 | 408.7117
16.94597 | 0.02673426 | 135.7224 | 408.8724
17.02628 | 0.02682966 | 135.8831 | 409.0331
17.10659 | 0.02692617 | 136.0438 | 409.1938
17.1869 | 0.02702385 | 136.2044 | 409.3544
17.26722 | 0.02712266 | 136.3651 | 409.5151
17.34753 | 0.02722259 | 136.5258 | 409.6758
17.42784 | 0.02732366 | 136.6864 | 409.8364
17.50815 | 0.02742589 | 136.8471 | 409.9971
17.58847 | 0.02752926 | 137.0077 | 410.1577
17.66878 | 0.02763379 | 137.1684 | 410.3184
17.74909 | 0.02773945 | 137.3289 | 410.4789
17.8294 | 0.02784619 | 137.4896 | 410.6396
17.90972 | 0.02795395 | 137.6503 | 410.8003
17.99003 | 0.02806278 | 137.811 | 410.961
18.07034 | 0.02817273 | 137.9717 | 411.1217
18.15066 | 0.02828391 | 138.1324 | 411.2824
18.23097 | 0.02839631 | 138.2931 | 411.4431
18.31128 | 0.02850994 | 138.4538 | 411.6038
18.39159 | 0.02862474 | 138.6144 | 411.7644
18.47191 | 0.02874065 | 138.7751 | 411.9251
18.55222 | 0.02885766 | 138.9357 | 412.0857
18.63253 | 0.02897586 | 139.0964 | 412.2464
18.71284 | 0.02909528 | 139.2571 | 412.4071
18.79316 | 0.02921597 | 139.4177 | 412.5677
18.87347 | 0.02933791 | 139.5784 | 412.7284
18.95378 | 0.0294611 | 139.7391 | 412.8891
19.03409 | 0.02958553 | 139.8998 | 413.0498
19.11441 | 0.02971119 | 140.0604 | 413.2104
19.19472 | 0.02983811 | 140.2212 | 413.3712
19.27503 | 0.02996632 | 140.3819 | 413.5319
19.35534 | 0.03009587 | 140.5426 | 413.6926
19.43566 | 0.03022677 | 140.7033 | 413.8533
19.51597 | 0.03035905 | 140.864 | 414.014
19.59628 | 0.03049277 | 141.0247 | 414.1747
19.6766 | 0.03062798 | 141.1855 | 414.3355
19.75691 | 0.03076473 | 141.3462 | 414.4962
19.83722 | 0.03090308 | 141.5069 | 414.6569
19.91753 | 0.03104309 | 141.6676 | 414.8176
19.99785 | 0.03118476 | 141.8282 | 414.9782
20.07816 | 0.03132807 | 141.9889 | 415.1389
20.15847 | 0.03147303 | 142.1496 | 415.2996
20.23878 | 0.0316196 | 142.3102 | 415.4602
20.3191 | 0.03176773 | 142.4709 | 415.6209
20.39941 | 0.03191743 | 142.6315 | 415.7815
20.47972 | 0.03206867 | 142.7922 | 415.9422
20.56003 | 0.03222148 | 142.9529 | 416.1029
20.64035 | 0.03237591 | 143.1136 | 416.2636
20.72066 | 0.03253199 | 143.2743 | 416.4243
20.80097 | 0.03268972 | 143.435 | 416.585
20.88129 | 0.03284913 | 143.5957 | 416.7457
20.9616 | 0.03301021 | 143.7564 | 416.9064
21.04191 | 0.03317293 | 143.917 | 417.067
21.12222 | 0.03333729 | 144.0776 | 417.2276
21.20254 | 0.03350326 | 144.2382 | 417.3882
21.28285 | 0.03367084 | 144.3989 | 417.5489
21.36316 | 0.03384004 | 144.5595 | 417.7095
21.44347 | 0.0340109 | 144.7202 | 417.8702
21.52379 | 0.03418355 | 144.8809 | 418.0309
21.6041 | 0.03435799 | 145.0416 | 418.1916
21.68441 | 0.03453434 | 145.2023 | 418.3523
21.76472 | 0.03471261 | 145.3629 | 418.5129
21.84504 | 0.03489282 | 145.5236 | 418.6736
21.92535 | 0.03507495 | 145.6843 | 418.8343
22.00566 | 0.03525897 | 145.845 | 418.995
22.08597 | 0.03544486 | 146.0056 | 419.1556
22.16629 | 0.03563254 | 146.1664 | 419.3164
22.2466 | 0.03582198 | 146.3272 | 419.4772
22.32691 | 0.03601339 | 146.488 | 419.638
22.40723 | 0.03620678 | 146.6487 | 419.7987
22.48754 | 0.0364022 | 146.8095 | 419.9595
22.56785 | 0.0365997 | 146.9701 | 420.1201
22.64816 | 0.03679912 | 147.1309 | 420.2809
22.72848 | 0.03700045 | 147.2915 | 420.4415
22.80879 | 0.03720371 | 147.4523 | 420.6023
22.8891 | 0.03740891 | 147.613 | 420.763
22.96941 | 0.03761616 | 147.7737 | 420.9237
23.04973 | 0.03782557 | 147.9345 | 421.0845
23.13004 | 0.03803719 | 148.0953 | 421.2453
23.21035 | 0.03825102 | 148.256 | 421.406
23.29066 | 0.03846715 | 148.4167 | 421.5667
23.37098 | 0.03868551 | 148.5774 | 421.7274
23.45129 | 0.03890614 | 148.738 | 421.888
23.5316 | 0.03912907 | 148.8988 | 422.0488
23.61191 | 0.03935432 | 149.0594 | 422.2094
23.69223 | 0.03958193 | 149.2201 | 422.3701
23.77254 | 0.03981193 | 149.3809 | 422.5309
23.85285 | 0.04004436 | 149.5416 | 422.6916
23.93317 | 0.04027923 | 149.7023 | 422.8523
24.01348 | 0.04051659 | 149.863 | 423.013
24.09379 | 0.04075644 | 150.0237 | 423.1737
24.1741 | 0.0409988 | 150.1844 | 423.3344
24.25442 | 0.04124373 | 150.3451 | 423.4951
24.33473 | 0.04149126 | 150.5058 | 423.6558
24.41504 | 0.04174148 | 150.6665 | 423.8165
24.49535 | 0.04199447 | 150.8273 | 423.9773
24.57567 | 0.04225029 | 150.988 | 424.138
24.65598 | 0.04250904 | 151.1487 | 424.2987
24.73629 | 0.04277078 | 151.3094 | 424.4594
24.8166 | 0.04303551 | 151.4701 | 424.6201
24.89692 | 0.04330321 | 151.6308 | 424.7808
24.97723 | 0.04357399 | 151.7914 | 424.9414
25.05754 | 0.04384783 | 151.9521 | 425.1021
25.13785 | 0.04412477 | 152.1128 | 425.2628
25.21817 | 0.04440481 | 152.2734 | 425.4234
25.29848 | 0.044688 | 152.4341 | 425.5841
25.37879 | 0.04497428 | 152.5948 | 425.7448
25.45911 | 0.04526367 | 152.7555 | 425.9055
25.53942 | 0.04555613 | 152.9162 | 426.0662
25.61973 | 0.04585172 | 153.077 | 426.227
25.70004 | 0.04615045 | 153.2378 | 426.3878
25.78036 | 0.04645242 | 153.3986 | 426.5486
25.86067 | 0.0467577 | 153.5594 | 426.7094
25.94098 | 0.04706638 | 153.7202 | 426.8702
26.02129 | 0.0473784 | 153.881 | 427.031
26.10161 | 0.04769382 | 154.0417 | 427.1917
26.18192 | 0.0480126 | 154.2024 | 427.3524
26.26223 | 0.04833476 | 154.3632 | 427.5132
26.34254 | 0.04866037 | 154.524 | 427.674
26.42286 | 0.04898952 | 154.6848 | 427.8348
26.50317 | 0.04932225 | 154.8456 | 427.9956
26.58348 | 0.04965863 | 155.0064 | 428.1564
26.66379 | 0.04999878 | 155.1672 | 428.3172
26.74411 | 0.05034277 | 155.328 | 428.478
26.82442 | 0.05069072 | 155.4888 | 428.6388
26.90473 | 0.05104265 | 155.6496 | 428.7996
26.98505 | 0.05139868 | 155.8105 | 428.9605
27.06536 | 0.0517588 | 155.9713 | 429.1213
27.14567 | 0.05212306 | 156.1321 | 429.2821
27.22598 | 0.05249155 | 156.293 | 429.443
27.3063 | 0.05286432 | 156.4538 | 429.6038
27.38661 | 0.0532414 | 156.6146 | 429.7646
27.46692 | 0.05362289 | 156.7754 | 429.9254
27.54723 | 0.0540088 | 156.9362 | 430.0862
27.62755 | 0.05439916 | 157.0969 | 430.2469
27.70786 | 0.05479398 | 157.2577 | 430.4077
27.78817 | 0.05519329 | 157.4185 | 430.5685
27.86848 | 0.05559714 | 157.5793 | 430.7293
27.9488 | 0.05600557 | 157.7401 | 430.8901
28.02911 | 0.05641869 | 157.9009 | 431.0509
28.10942 | 0.05683655 | 158.0618 | 431.2118
28.18973 | 0.05725923 | 158.2227 | 431.3727
28.27005 | 0.05768682 | 158.3836 | 431.5336
28.35036 | 0.05811937 | 158.5445 | 431.6945
28.43067 | 0.05855709 | 158.7054 | 431.8554
28.51099 | 0.05900013 | 158.8663 | 432.0163
28.5913 | 0.0594486 | 159.0271 | 432.1771
28.67161 | 0.0599026 | 159.1879 | 432.3379
28.75192 | 0.06036222 | 159.3486 | 432.4986
28.83224 | 0.06082756 | 159.5094 | 432.6594
28.91255 | 0.0612986 | 159.6702 | 432.8202
28.99286 | 0.06177544 | 159.831 | 432.981
29.07317 | 0.06225816 | 159.9918 | 433.1418
29.15349 | 0.06274681 | 160.1527 | 433.3027
29.2338 | 0.06324149 | 160.3136 | 433.4636
29.31411 | 0.06374229 | 160.4744 | 433.6244
29.39442 | 0.06424926 | 160.6352 | 433.7852
29.47474 | 0.06476246 | 160.7961 | 433.9461
29.55505 | 0.06528192 | 160.957 | 434.107
29.63536 | 0.06580776 | 161.1179 | 434.2679
29.71567 | 0.06634003 | 161.2787 | 434.4287
29.79599 | 0.06687875 | 161.4396 | 434.5896
29.8763 | 0.067424 | 161.6004 | 434.7504
29.95661 | 0.06797578 | 161.7612 | 434.9112
30.03693 | 0.06853414 | 161.9221 | 435.0721
30.11724 | 0.06909918 | 162.083 | 435.233
30.19755 | 0.06967097 | 162.2439 | 435.3939
30.27786 | 0.07024965 | 162.4048 | 435.5548
30.35818 | 0.07083531 | 162.5657 | 435.7157
30.43849 | 0.07142809 | 162.7266 | 435.8766
30.5188 | 0.07202807 | 162.8874 | 436.0374
30.59911 | 0.07263537 | 163.0482 | 436.1982
30.67943 | 0.07325005 | 163.2091 | 436.3591
30.75974 | 0.07387221 | 163.3699 | 436.5199
30.84005 | 0.07450192 | 163.5311 | 436.6811
30.92036 | 0.0751394 | 163.6921 | 436.8421
31.00068 | 0.07578482 | 163.8532 | 437.0032
31.08099 | 0.07643832 | 164.0143 | 437.1643
31.1613 | 0.0771001 | 164.1752 | 437.3252
31.24161 | 0.07777026 | 164.3361 | 437.4861
31.32193 | 0.07844885 | 164.497 | 437.647
31.40224 | 0.07913595 | 164.6579 | 437.8079
31.48255 | 0.07983167 | 164.8188 | 437.9688
31.56287 | 0.08053608 | 164.9798 | 438.1298
31.64318 | 0.08124934 | 165.1408 | 438.2908
31.72349 | 0.08197154 | 165.3018 | 438.4518
31.8038 | 0.08270287 | 165.4627 | 438.6127
31.88412 | 0.08344335 | 165.6237 | 438.7737
31.96443 | 0.0841932 | 165.7847 | 438.9347
32.04474 | 0.08495256 | 165.9458 | 439.0958
32.12505 | 0.08572172 | 166.1068 | 439.2568
32.20537 | 0.08650083 | 166.2678 | 439.4178
32.28568 | 0.08729005 | 166.4289 | 439.5789
32.36599 | 0.08808968 | 166.5898 | 439.7398
32.4463 | 0.08889981 | 166.7508 | 439.9008
32.52662 | 0.08972052 | 166.9118 | 440.0618
32.60693 | 0.0905519 | 167.0729 | 440.2229
32.68724 | 0.09139414 | 167.2339 | 440.3839
32.76755 | 0.09224733 | 167.3949 | 440.5449
32.84787 | 0.0931117 | 167.5559 | 440.7059
32.92818 | 0.09398741 | 167.717 | 440.867
33.00849 | 0.09487467 | 167.878 | 441.028
33.08881 | 0.09577357 | 168.0391 | 441.1891
33.16912 | 0.09668428 | 168.2003 | 441.3503
33.24943 | 0.09760696 | 168.3614 | 441.5114
33.32974 | 0.09854192 | 168.5226 | 441.6726
33.41006 | 0.09948931 | 168.6839 | 441.8339
33.49037 | 0.1004494 | 168.845 | 441.995
33.57068 | 0.1014224 | 169.0061 | 442.1561
33.65099 | 0.1024085 | 169.1671 | 442.3171
33.73131 | 0.1034077 | 169.3282 | 442.4782
33.81162 | 0.1044203 | 169.4893 | 442.6393
33.89193 | 0.1054462 | 169.6505 | 442.8005
33.97224 | 0.1064856 | 169.8116 | 442.9616
34.05256 | 0.1075387 | 169.9728 | 443.1228
34.13287 | 0.1086057 | 170.134 | 443.284
34.21318 | 0.1096868 | 170.2952 | 443.4452
34.2935 | 0.1107822 | 170.4564 | 443.6064
34.37381 | 0.1118922 | 170.6177 | 443.7677
34.45412 | 0.1130168 | 170.7789 | 443.9289
34.53443 | 0.1141566 | 170.9402 | 444.0902
34.61475 | 0.1153118 | 171.1014 | 444.2514
34.69506 | 0.1164828 | 171.2626 | 444.4126
34.77537 | 0.1176699 | 171.4238 | 444.5738
34.85568 | 0.1188733 | 171.585 | 444.735
34.936 | 0.1200932 | 171.7462 | 444.8962
35.01631 | 0.1213299 | 171.9075 | 445.0575
35.09662 | 0.1225836 | 172.0688 | 445.2188
35.17693 | 0.1238546 | 172.2301 | 445.3801
35.25725 | 0.125143 | 172.3913 | 445.5413
35.33756 | 0.1264492 | 172.5527 | 445.7027
35.41787 | 0.1277734 | 172.714 | 445.864
35.49818 | 0.1291158 | 172.8753 | 446.0253
35.5785 | 0.1304768 | 173.0367 | 446.1867
35.65881 | 0.1318567 | 173.1981 | 446.3481
35.73912 | 0.133256 | 173.3595 | 446.5095
35.81944 | 0.1346748 | 173.5209 | 446.6709
35.89975 | 0.1361137 | 173.6823 | 446.8323
35.98006 | 0.137573 | 173.8437 | 446.9937
36.06037 | 0.1390529 | 174.0051 | 447.1551
36.14069 | 0.1405538 | 174.1665 | 447.3165
36.221 | 0.1420761 | 174.3279 | 447.4779
36.30131 | 0.1436196 | 174.4893 | 447.6393
36.38162 | 0.1451847 | 174.6508 | 447.8008
36.46194 | 0.1467716 | 174.8122 | 447.9622
36.54225 | 0.1483807 | 174.9736 | 448.1236
36.62256 | 0.1500125 | 175.1351 | 448.2851
36.70287 | 0.1516674 | 175.2966 | 448.4466
36.78319 | 0.153346 | 175.4581 | 448.6081
36.8635 | 0.1550489 | 175.6196 | 448.7696
36.94381 | 0.1567767 | 175.7813 | 448.9313
37.02412 | 0.1585293 | 175.9428 | 449.0928
37.10444 | 0.1603073 | 176.1044 | 449.2544
37.18475 | 0.1621107 | 176.2659 | 449.4159
37.26506 | 0.1639398 | 176.4275 | 449.5775
37.34538 | 0.1657953 | 176.5891 | 449.7391
37.42569 | 0.1676777 | 176.7508 | 449.9008
37.506 | 0.1695876 | 176.9125 | 450.0625
37.58631 | 0.1715254 | 177.0742 | 450.2242
37.66663 | 0.1734913 | 177.2359 | 450.3859
37.74694 | 0.175486 | 177.3976 | 450.5476
37.82725 | 0.1775097 | 177.5593 | 450.7093
37.90756 | 0.1795627 | 177.721 | 450.871
37.98788 | 0.1816455 | 177.8826 | 451.0326
38.06819 | 0.1837587 | 178.0442 | 451.1942
38.1485 | 0.1859029 | 178.206 | 451.356
38.22881 | 0.1880784 | 178.3677 | 451.5177
38.30913 | 0.1902858 | 178.5295 | 451.6795
38.38944 | 0.1925255 | 178.6913 | 451.8413
38.46975 | 0.1947978 | 178.853 | 452.003
38.55006 | 0.197103 | 179.0148 | 452.1648
38.63038 | 0.1994412 | 179.1766 | 452.3266
38.71069 | 0.2018125 | 179.3385 | 452.4885
38.791 | 0.2042168 | 179.5004 | 452.6504
38.87132 | 0.2066548 | 179.6625 | 452.8125
38.95163 | 0.2091271 | 179.8247 | 452.9747
39.03194 | 0.211635 | 179.9866 | 453.1366
39.11225 | 0.2141787 | 180.1486 | 453.2986
39.19257 | 0.2167591 | 180.3104 | 453.4604
39.27288 | 0.2193763 | 180.4722 | 453.6222
39.35319 | 0.2220302 | 180.6341 | 453.7841
39.4335 | 0.224722 | 180.7959 | 453.9459
39.51382 | 0.2274518 | 180.9578 | 454.1078
39.59413 | 0.2302195 | 181.1198 | 454.2698
39.67444 | 0.2330261 | 181.2817 | 454.4317
39.75475 | 0.2358712 | 181.4437 | 454.5937
39.83507 | 0.2387553 | 181.6056 | 454.7556
39.91538 | 0.2416787 | 181.7677 | 454.9177
39.99569 | 0.2446414 | 181.93 | 455.08
40.076 | 0.2476439 | 182.0922 | 455.2422
40.15632 | 0.2506862 | 182.2546 | 455.4046
40.23663 | 0.2537692 | 182.4168 | 455.5668
40.31694 | 0.2568933 | 182.5791 | 455.7291
40.39726 | 0.2600594 | 182.7413 | 455.8913
40.47757 | 0.2632675 | 182.9034 | 456.0534
40.55788 | 0.2665181 | 183.0656 | 456.2156
40.63819 | 0.2698117 | 183.2277 | 456.3777
40.71851 | 0.2731479 | 183.3897 | 456.5397
40.79882 | 0.2765269 | 183.5517 | 456.7017
40.87913 | 0.2799488 | 183.7138 | 456.8638
40.95944 | 0.2834133 | 183.8758 | 457.0258
41.03976 | 0.2869211 | 184.0379 | 457.1879
41.12007 | 0.290472 | 184.2001 | 457.3501
41.20038 | 0.2940664 | 184.3622 | 457.5122
41.28069 | 0.2977047 | 184.5244 | 457.6744
41.36101 | 0.3013867 | 184.6866 | 457.8366
41.44132 | 0.3051129 | 184.8488 | 457.9988
41.52163 | 0.3088833 | 185.0109 | 458.1609
41.60194 | 0.3126976 | 185.173 | 458.323
41.68226 | 0.316556 | 185.3352 | 458.4852
41.76257 | 0.3204584 | 185.4974 | 458.6474
41.84288 | 0.3244047 | 185.6598 | 458.8098
41.9232 | 0.3283949 | 185.8221 | 458.9721
42.00351 | 0.3324289 | 185.9844 | 459.1344
42.08382 | 0.3365062 | 186.1465 | 459.2965
42.16413 | 0.3406266 | 186.3087 | 459.4587
42.24445 | 0.3447893 | 186.4708 | 459.6208
42.32476 | 0.3489942 | 186.6331 | 459.7831
42.40507 | 0.3532412 | 186.7953 | 459.9453
42.48538 | 0.3575299 | 186.9576 | 460.1076
42.5657 | 0.3618604 | 187.1198 | 460.2698
42.64601 | 0.3662321 | 187.282 | 460.432
42.72632 | 0.3706445 | 187.4441 | 460.5941
42.80663 | 0.3750967 | 187.6062 | 460.7562
42.88695 | 0.3795881 | 187.7682 | 460.9182
42.96726 | 0.3841183 | 187.9303 | 461.0803
43.04757 | 0.3886866 | 188.0924 | 461.2424
43.12788 | 0.3932918 | 188.2545 | 461.4045
43.2082 | 0.3979332 | 188.4165 | 461.5665
43.28851 | 0.4026103 | 188.5784 | 461.7284
43.36882 | 0.4073214 | 188.7403 | 461.8903
43.44914 | 0.4120661 | 188.9021 | 462.0521
43.52945 | 0.4168432 | 189.0638 | 462.2138
43.60976 | 0.4216515 | 189.2256 | 462.3756
43.69007 | 0.4264898 | 189.3874 | 462.5374
43.77039 | 0.4313572 | 189.5491 | 462.6991
43.8507 | 0.4362521 | 189.7108 | 462.8608
43.93101 | 0.4411733 | 189.8724 | 463.0224
44.01132 | 0.4461201 | 190.0341 | 463.1841
44.09164 | 0.4510914 | 190.1956 | 463.3456
44.17195 | 0.4560862 | 190.3571 | 463.5071
44.25226 | 0.4611034 | 190.5186 | 463.6686
44.33257 | 0.4661416 | 190.6798 | 463.8298
44.41289 | 0.4711999 | 190.8411 | 463.9911
44.4932 | 0.4762773 | 191.0023 | 464.1523
44.57351 | 0.4813731 | 191.1635 | 464.3135
44.65382 | 0.4864863 | 191.3246 | 464.4746
44.73414 | 0.4916157 | 191.4856 | 464.6356
44.81445 | 0.4967602 | 191.6466 | 464.7966
44.89476 | 0.5019186 | 191.8075 | 464.9575
44.97508 | 0.5070895 | 191.9683 | 465.1183
45.05539 | 0.5122713 | 192.1291 | 465.2791
45.1357 | 0.5174621 | 192.2899 | 465.4399
45.21601 | 0.5226602 | 192.4505 | 465.6005
45.29633 | 0.527864 | 192.6111 | 465.7611
45.37664 | 0.5330718 | 192.7717 | 465.9217
45.45695 | 0.5382819 | 192.9323 | 466.0823
45.53726 | 0.5434921 | 193.0927 | 466.2427
45.61758 | 0.5487006 | 193.253 | 466.403
45.69789 | 0.5539058 | 193.4133 | 466.5633
45.7782 | 0.5591057 | 193.5735 | 466.7235
45.85851 | 0.5642987 | 193.7336 | 466.8836
45.93883 | 0.5694824 | 193.8937 | 467.0437
46.01914 | 0.5746553 | 194.0537 | 467.2037
46.09945 | 0.5798154 | 194.2137 | 467.3637
46.17977 | 0.5849606 | 194.3736 | 467.5236
46.26008 | 0.5900889 | 194.5335 | 467.6835
46.34039 | 0.5951972 | 194.6933 | 467.8433
46.4207 | 0.6002827 | 194.853 | 468.003
46.50102 | 0.6053438 | 195.0126 | 468.1626
46.58133 | 0.6103781 | 195.1721 | 468.3221
46.66164 | 0.6153835 | 195.3316 | 468.4816
46.74195 | 0.6203576 | 195.4909 | 468.6409
46.82227 | 0.6252987 | 195.6502 | 468.8002
46.90258 | 0.6302054 | 195.8094 | 468.9594
46.98289 | 0.6350759 | 195.9687 | 469.1187
47.0632 | 0.6399095 | 196.1279 | 469.2779
47.14352 | 0.6447047 | 196.2871 | 469.4371
47.22383 | 0.6494608 | 196.4463 | 469.5963
47.30414 | 0.6541765 | 196.6055 | 469.7555
47.38445 | 0.6588513 | 196.7646 | 469.9146
47.46477 | 0.6634847 | 196.9238 | 470.0738
47.54508 | 0.6680758 | 197.0828 | 470.2328
47.62539 | 0.6726237 | 197.2418 | 470.3918
47.70571 | 0.6771281 | 197.4008 | 470.5508
47.78602 | 0.6815882 | 197.5597 | 470.7097
47.86633 | 0.6860031 | 197.7186 | 470.8686
47.94664 | 0.6903726 | 197.8774 | 471.0274
48.02696 | 0.6946962 | 198.0362 | 471.1862
48.10727 | 0.6989735 | 198.1951 | 471.3451
48.18758 | 0.703204 | 198.3539 | 471.5039
48.26789 | 0.7073878 | 198.5127 | 471.6627
48.34821 | 0.7115247 | 198.6716 | 471.8216
48.42852 | 0.7156144 | 198.8304 | 471.9804
48.50883 | 0.7196571 | 198.9892 | 472.1392
48.58914 | 0.723653 | 199.1481 | 472.2981
48.66946 | 0.7276016 | 199.3068 | 472.4568
48.74977 | 0.731503 | 199.4656 | 472.6156
48.83008 | 0.7353573 | 199.6244 | 472.7744
48.91039 | 0.7391644 | 199.7832 | 472.9332
48.99071 | 0.7429245 | 199.9421 | 473.0921
49.07102 | 0.746638 | 200.1009 | 473.2509
49.15133 | 0.7503054 | 200.2597 | 473.4097
49.23165 | 0.7539268 | 200.4185 | 473.5685
49.31196 | 0.7575024 | 200.5775 | 473.7275
49.39227 | 0.7610326 | 200.7363 | 473.8863
49.47258 | 0.7645171 | 200.8952 | 474.0452
49.5529 | 0.7679566 | 201.0541 | 474.2041
49.63321 | 0.7713518 | 201.213 | 474.363
49.71352 | 0.7747034 | 201.372 | 474.522
49.79383 | 0.7780114 | 201.5309 | 474.6809
49.87415 | 0.7812765 | 201.6898 | 474.8398
49.95446 | 0.7844987 | 201.8488 | 474.9988
50.03477 | 0.7876785 | 202.0077 | 475.1577
50.11508 | 0.7908163 | 202.1666 | 475.3166
50.1954 | 0.7939126 | 202.3257 | 475.4757
50.27571 | 0.7969681 | 202.4847 | 475.6347
50.35602 | 0.7999832 | 202.6438 | 475.7938
50.43633 | 0.8029586 | 202.8029 | 475.9529
50.51665 | 0.8058949 | 202.9621 | 476.1121
50.59696 | 0.8087928 | 203.1213 | 476.2713
50.67727 | 0.811653 | 203.2805 | 476.4305
50.75759 | 0.8144764 | 203.4397 | 476.5897
50.8379 | 0.8172629 | 203.5989 | 476.7489
50.91821 | 0.8200133 | 203.7581 | 476.9081
50.99852 | 0.822728 | 203.9172 | 477.0672
51.07884 | 0.8254072 | 204.0764 | 477.2264
51.15915 | 0.8280518 | 204.2356 | 477.3856
51.23946 | 0.8306624 | 204.3949 | 477.5449
51.31977 | 0.8332396 | 204.5542 | 477.7042
51.40009 | 0.8357832 | 204.7135 | 477.8635
51.4804 | 0.8382941 | 204.8729 | 478.0229
51.56071 | 0.8407727 | 205.0322 | 478.1822
51.64102 | 0.8432196 | 205.1917 | 478.3417
51.72134 | 0.8456355 | 205.3511 | 478.5011
51.80165 | 0.8480214 | 205.5107 | 478.6607
51.88196 | 0.8503775 | 205.6701 | 478.8201
51.96227 | 0.8527044 | 205.8297 | 478.9797
52.04259 | 0.8550028 | 205.9891 | 479.1391
52.1229 | 0.8572723 | 206.1486 | 479.2986
52.20321 | 0.8595136 | 206.3081 | 479.4581
52.28353 | 0.8617268 | 206.4676 | 479.6176
52.36384 | 0.8639123 | 206.6272 | 479.7772
52.44415 | 0.8660708 | 206.7868 | 479.9368
52.52446 | 0.8682033 | 206.9464 | 480.0964
52.60478 | 0.8703096 | 207.1061 | 480.2561
52.68509 | 0.8723902 | 207.2657 | 480.4157
52.7654 | 0.8744458 | 207.4253 | 480.5753
52.84571 | 0.8764763 | 207.5849 | 480.7349
52.92603 | 0.8784818 | 207.7445 | 480.8945
53.00634 | 0.8804628 | 207.9043 | 481.0543
53.08665 | 0.8824196 | 208.0642 | 481.2142
53.16696 | 0.8843523 | 208.2241 | 481.3741
53.24728 | 0.8862612 | 208.3842 | 481.5342
53.32759 | 0.8881469 | 208.5442 | 481.6942
53.4079 | 0.8900098 | 208.7042 | 481.8542
53.48821 | 0.8918498 | 208.8641 | 482.0141
53.56853 | 0.8936676 | 209.0241 | 482.1741
53.64884 | 0.8954633 | 209.1842 | 482.3342
53.72915 | 0.897237 | 209.3442 | 482.4942
53.80947 | 0.898989 | 209.5042 | 482.6542
53.88978 | 0.9007197 | 209.6642 | 482.8142
53.97009 | 0.9024295 | 209.8241 | 482.9741
54.0504 | 0.9041188 | 209.984 | 483.134
54.13072 | 0.9057878 | 210.1439 | 483.2939
54.21103 | 0.9074369 | 210.3037 | 483.4537
54.29134 | 0.9090664 | 210.4635 | 483.6135
54.37165 | 0.9106764 | 210.6233 | 483.7733
54.45197 | 0.9122672 | 210.783 | 483.933
54.53228 | 0.9138388 | 210.9428 | 484.0928
54.61259 | 0.9153914 | 211.1026 | 484.2526
54.6929 | 0.916925 | 211.2625 | 484.4125
54.77322 | 0.9184399 | 211.4223 | 484.5723
54.85353 | 0.9199363 | 211.582 | 484.732
54.93384 | 0.9214146 | 211.7417 | 484.8917
55.01415 | 0.9228753 | 211.9014 | 485.0514
55.09447 | 0.9243186 | 212.061 | 485.211
55.17478 | 0.9257448 | 212.2206 | 485.3706
55.25509 | 0.9271539 | 212.3801 | 485.5301
55.33541 | 0.9285462 | 212.5399 | 485.6899
55.41572 | 0.9299218 | 212.6997 | 485.8497
55.49603 | 0.931281 | 212.8595 | 486.0095
55.57634 | 0.9326239 | 213.0195 | 486.1695
55.65666 | 0.9339509 | 213.1794 | 486.3294
55.73697 | 0.9352621 | 213.3393 | 486.4893
55.81728 | 0.9365577 | 213.4992 | 486.6492
55.89759 | 0.9378377 | 213.6591 | 486.8091
55.97791 | 0.9391024 | 213.8191 | 486.9691
56.05822 | 0.9403519 | 213.9792 | 487.1292
56.13853 | 0.9415865 | 214.1392 | 487.2892
56.21884 | 0.9428062 | 214.2993 | 487.4493
56.29916 | 0.9440113 | 214.4594 | 487.6094
56.37947 | 0.945202 | 214.6195 | 487.7695
56.45978 | 0.9463783 | 214.7796 | 487.9296
56.54009 | 0.9475406 | 214.9398 | 488.0898
56.62041 | 0.9486888 | 215.1001 | 488.2501
56.70072 | 0.9498232 | 215.2605 | 488.4105
56.78103 | 0.9509437 | 215.4209 | 488.5709
56.86135 | 0.9520506 | 215.5813 | 488.7313
56.94166 | 0.9531442 | 215.7417 | 488.8917
57.02197 | 0.9542245 | 215.902 | 489.052
57.10228 | 0.9552917 | 216.0623 | 489.2123
57.1826 | 0.9563461 | 216.2227 | 489.3727
57.26291 | 0.9573876 | 216.383 | 489.533
57.34322 | 0.9584164 | 216.5434 | 489.6934
57.42353 | 0.9594326 | 216.7039 | 489.8539
57.50385 | 0.9604364 | 216.8642 | 490.0142
57.58416 | 0.961428 | 217.0246 | 490.1746
57.66447 | 0.9624074 | 217.185 | 490.335
57.74478 | 0.9633749 | 217.3453 | 490.4953
57.8251 | 0.9643308 | 217.5055 | 490.6555
57.90541 | 0.965275 | 217.6656 | 490.8156
57.98572 | 0.9662078 | 217.8258 | 490.9758
58.06603 | 0.9671294 | 217.9859 | 491.1359
58.14635 | 0.9680399 | 218.146 | 491.296
58.22666 | 0.9689394 | 218.306 | 491.456
58.30697 | 0.9698282 | 218.4661 | 491.6161
58.38729 | 0.9707063 | 218.6262 | 491.7762
58.4676 | 0.9715739 | 218.7863 | 491.9363
58.54791 | 0.9724309 | 218.9465 | 492.0965
58.62822 | 0.9732774 | 219.1066 | 492.2566
58.70854 | 0.9741135 | 219.2669 | 492.4169
58.78885 | 0.9749394 | 219.4271 | 492.5771
58.86916 | 0.9757552 | 219.5873 | 492.7373
58.94947 | 0.976561 | 219.7477 | 492.8977
59.02979 | 0.977357 | 219.908 | 493.058
59.1101 | 0.9781432 | 220.0684 | 493.2184
59.19041 | 0.97892 | 220.2287 | 493.3787
59.27072 | 0.9796872 | 220.389 | 493.539
59.35104 | 0.9804453 | 220.5493 | 493.6993
59.43135 | 0.9811943 | 220.7095 | 493.8595
59.51166 | 0.9819342 | 220.8697 | 494.0197
59.59198 | 0.9826651 | 221.0299 | 494.1799
59.67229 | 0.9833871 | 221.1901 | 494.3401
59.7526 | 0.9841001 | 221.3503 | 494.5003
59.83291 | 0.9848045 | 221.5105 | 494.6605
59.91323 | 0.9855003 | 221.6707 | 494.8207
59.99354 | 0.9861876 | 221.831 | 494.981
60.07385 | 0.9868664 | 221.9912 | 495.1412
60.15416 | 0.9875368 | 222.1516 | 495.3016
60.23448 | 0.9881987 | 222.3121 | 495.4621
60.31479 | 0.9888521 | 222.4726 | 495.6226
60.3951 | 0.9894971 | 222.633 | 495.783
60.47541 | 0.9901336 | 222.7935 | 495.9435
60.55573 | 0.9907619 | 222.9539 | 496.1039
60.63604 | 0.9913821 | 223.1143 | 496.2643
60.71635 | 0.9919944 | 223.2746 | 496.4246
60.79666 | 0.9925991 | 223.435 | 496.585
60.87698 | 0.9931963 | 223.5953 | 496.7453
60.95729 | 0.9937862 | 223.7556 | 496.9056
61.0376 | 0.9943691 | 223.9159 | 497.0659
61.11792 | 0.9949447 | 224.0761 | 497.2261
61.19823 | 0.9955133 | 224.2364 | 497.3864
61.27854 | 0.9960749 | 224.3968 | 497.5468
61.35885 | 0.9966294 | 224.5571 | 497.7071
61.43917 | 0.9971768 | 224.7175 | 497.8675
61.51948 | 0.9977174 | 224.8778 | 498.0278
61.59979 | 0.998251 | 225.0381 | 498.1881
61.6801 | 0.9987777 | 225.1985 | 498.3485
61.76042 | 0.9992976 | 225.3588 | 498.5088
61.84073 | 0.9998107 | 225.5192 | 498.6692
61.92104 | 1 | 225.6797 | 498.8297
62.00135 | 1 | 225.8401 | 498.9901
62.08167 | 1 | 226.0005 | 499.1505
62.16198 | 1 | 226.1608 | 499.3108
62.24229 | 1 | 226.321 | 499.471
62.3226 | 1 | 226.4812 | 499.6312
62.40292 | 1 | 226.6415 | 499.7915
62.48323 | 1 | 226.802 | 499.952
62.56354 | 1 | 226.9625 | 500.1125
62.64386 | 1 | 227.1232 | 500.2732
62.72417 | 1 | 227.2837 | 500.4337
62.80448 | 1 | 227.4442 | 500.5942
62.88479 | 1 | 227.6046 | 500.7546
62.96511 | 1 | 227.765 | 500.915
63.04542 | 1 | 227.9254 | 501.0754
63.12573 | 1 | 228.0858 | 501.2358
63.20604 | 1 | 228.2462 | 501.3962
63.28636 | 1 | 228.4065 | 501.5565
63.36667 | 1 | 228.5669 | 501.7169
63.44698 | 1 | 228.7272 | 501.8772
63.52729 | 1 | 228.8876 | 502.0376
63.60761 | 1 | 229.048 | 502.198
63.68792 | 1 | 229.2084 | 502.3584
63.76823 | 1 | 229.3688 | 502.5188
63.84854 | 1 | 229.5293 | 502.6793
63.92886 | 1 | 229.6896 | 502.8396
64.00917 | 1 | 229.8499 | 502.9999
64.08948 | 1 | 230.0103 | 503.1603
64.1698 | 1 | 230.1706 | 503.3206
64.25011 | 1 | 230.3312 | 503.4812
64.33042 | 1 | 230.4919 | 503.6419
64.41073 | 1 | 230.6525 | 503.8025
64.49105 | 1 | 230.813 | 503.963
64.57136 | 1 | 230.9735 | 504.1235
64.65167 | 1 | 231.1338 | 504.2838
64.73198 | 1 | 231.2943 | 504.4443
64.8123 | 1 | 231.4547 | 504.6047
64.89261 | 1 | 231.6152 | 504.7652
64.97292 | 1 | 231.7757 | 504.9257
65.05323 | 1 | 231.9362 | 505.0862
65.13355 | 1 | 232.0966 | 505.2466
65.21386 | 1 | 232.257 | 505.407
65.29417 | 1 | 232.4175 | 505.5675
65.37448 | 1 | 232.5779 | 505.7279
65.4548 | 1 | 232.7383 | 505.8883
65.53511 | 1 | 232.8988 | 506.0488
65.61542 | 1 | 233.0593 | 506.2093
65.69574 | 1 | 233.2197 | 506.3697
65.77605 | 1 | 233.3801 | 506.5301
65.85636 | 1 | 233.5403 | 506.6903
65.93667 | 1 | 233.7004 | 506.8504
66.01699 | 1 | 233.8606 | 507.0106
66.0973 | 1 | 234.0207 | 507.1707
66.17761 | 1 | 234.1808 | 507.3308
66.25792 | 1 | 234.341 | 507.491
66.33824 | 1 | 234.501 | 507.651
66.41855 | 1 | 234.6611 | 507.8111
66.49886 | 1 | 234.8212 | 507.9712
66.57917 | 1 | 234.9813 | 508.1313
66.65949 | 1 | 235.1415 | 508.2915
66.7398 | 1 | 235.3019 | 508.4519
66.82011 | 1 | 235.4623 | 508.6123
66.90042 | 1 | 235.6227 | 508.7727
66.98074 | 1 | 235.7831 | 508.9331
67.06105 | 1 | 235.9434 | 509.0934
67.14136 | 1 | 236.1039 | 509.2539
67.22168 | 1 | 236.2644 | 509.4144
67.30199 | 1 | 236.425 | 509.575
67.3823 | 1 | 236.5857 | 509.7357
67.46261 | 1 | 236.7463 | 509.8963
67.54293 | 1 | 236.9069 | 510.0569
67.62324 | 1 | 237.0676 | 510.2176
67.70355 | 1 | 237.2281 | 510.3781
67.78386 | 1 | 237.3886 | 510.5386
67.86418 | 1 | 237.5491 | 510.6991
67.94449 | 1 | 237.7095 | 510.8595
68.0248 | 1 | 237.87 | 511.02
68.10511 | 1 | 238.0305 | 511.1805
68.18543 | 1 | 238.191 | 511.341
68.26574 | 1 | 238.3516 | 511.5016
68.34605 | 1 | 238.5121 | 511.6621
68.42636 | 1 | 238.6727 | 511.8227
68.50668 | 1 | 238.8334 | 511.9834
68.58699 | 1 | 238.994 | 512.144
68.6673 | 1 | 239.1547 | 512.3047
68.74762 | 1 | 239.3154 | 512.4654
68.82793 | 1 | 239.4761 | 512.6261
68.90824 | 1 | 239.6368 | 512.7868
68.98855 | 1 | 239.7975 | 512.9475
69.06887 | 1 | 239.9582 | 513.1082
69.14918 | 1 | 240.1188 | 513.2688
69.22949 | 1 | 240.2795 | 513.4295
69.3098 | 1 | 240.4401 | 513.5901
69.39012 | 1 | 240.6007 | 513.7507
69.47043 | 1 | 240.7612 | 513.9112
69.55074 | 1 | 240.9217 | 514.0717
69.63105 | 1 | 241.0822 | 514.2322
69.71137 | 1 | 241.2426 | 514.3926
69.79168 | 1 | 241.403 | 514.553
69.87199 | 1 | 241.5634 | 514.7134
69.9523 | 1 | 241.7238 | 514.8738
70.03262 | 1 | 241.8844 | 515.0344
70.11293 | 1 | 242.045 | 515.195
70.19324 | 1 | 242.2056 | 515.3556
70.27356 | 1 | 242.3663 | 515.5163
70.35387 | 1 | 242.5269 | 515.6769
70.43418 | 1 | 242.6876 | 515.8376
70.51449 | 1 | 242.8483 | 515.9983
70.59481 | 1 | 243.0091 | 516.1591
70.67512 | 1 | 243.1698 | 516.3198
70.75543 | 1 | 243.3306 | 516.4806
70.83574 | 1 | 243.4915 | 516.6415
70.91606 | 1 | 243.6525 | 516.8025
70.99637 | 1 | 243.8134 | 516.9634
71.07668 | 1 | 243.9745 | 517.1245
71.15699 | 1 | 244.1355 | 517.2855
71.23731 | 1 | 244.2964 | 517.4464
71.31762 | 1 | 244.4571 | 517.6071
71.39793 | 1 | 244.6177 | 517.7677
71.47824 | 1 | 244.7781 | 517.9281
71.55856 | 1 | 244.9384 | 518.0884
71.63887 | 1 | 245.0987 | 518.2487
71.71918 | 1 | 245.2591 | 518.4091
71.7995 | 1 | 245.4196 | 518.5696
71.87981 | 1 | 245.5801 | 518.7301
71.96012 | 1 | 245.7407 | 518.8907
72.04043 | 1 | 245.9014 | 519.0514
72.12075 | 1 | 246.0621 | 519.2121
72.20106 | 1 | 246.2228 | 519.3728
72.28137 | 1 | 246.3836 | 519.5336
72.36168 | 1 | 246.5444 | 519.6944
72.442 | 1 | 246.7051 | 519.8551
72.52231 | 1 | 246.8658 | 520.0158
72.60262 | 1 | 247.0265 | 520.1765
72.68293 | 1 | 247.1872 | 520.3372
72.76325 | 1 | 247.3479 | 520.4979
72.84356 | 1 | 247.5084 | 520.6584
72.92387 | 1 | 247.669 | 520.819
73.00419 | 1 | 247.8295 | 520.9795
73.0845 | 1 | 247.9901 | 521.1401
73.16481 | 1 | 248.1506 | 521.3006
73.24512 | 1 | 248.3113 | 521.4613
73.32544 | 1 | 248.4721 | 521.6221
73.40575 | 1 | 248.6328 | 521.7828
73.48606 | 1 | 248.7936 | 521.9436
73.56637 | 1 | 248.9544 | 522.1044
73.64669 | 1 | 249.1151 | 522.2651
73.727 | 1 | 249.2758 | 522.4258
73.80731 | 1 | 249.4365 | 522.5865
73.88762 | 1 | 249.5972 | 522.7472
73.96794 | 1 | 249.7577 | 522.9077
74.04825 | 1 | 249.9183 | 523.0683
74.12856 | 1 | 250.0788 | 523.2288
74.20887 | 1 | 250.2395 | 523.3895
74.28919 | 1 | 250.4002 | 523.5502
74.3695 | 1 | 250.5609 | 523.7109
74.44981 | 1 | 250.7218 | 523.8718
74.53013 | 1 | 250.8827 | 524.0327
74.61044 | 1 | 251.0436 | 524.1936
74.69075 | 1 | 251.2044 | 524.3544
74.77106 | 1 | 251.3651 | 524.5151
74.85138 | 1 | 251.5257 | 524.6757
74.93169 | 1 | 251.6863 | 524.8363
75.012 | 1 | 251.8468 | 524.9968
75.09231 | 1 | 252.0073 | 525.1573
75.17263 | 1 | 252.1678 | 525.3178
75.25294 | 1 | 252.3284 | 525.4784
75.33325 | 1 | 252.489 | 525.639
75.41356 | 1 | 252.6495 | 525.7995
75.49388 | 1 | 252.8101 | 525.9601
75.57419 | 1 | 252.9706 | 526.1206
75.6545 | 1 | 253.1312 | 526.2812
75.73481 | 1 | 253.2918 | 526.4418
75.81513 | 1 | 253.4524 | 526.6024
75.89544 | 1 | 253.6132 | 526.7632
75.97575 | 1 | 253.774 | 526.924
76.05607 | 1 | 253.9348 | 527.0848
76.13638 | 1 | 254.0956 | 527.2456
76.21669 | 1 | 254.2565 | 527.4065
76.297 | 1 | 254.4174 | 527.5674
76.37732 | 1 | 254.5782 | 527.7282
76.45763 | 1 | 254.7391 | 527.8891
76.53794 | 1 | 254.8998 | 528.0498
76.61825 | 1 | 255.0606 | 528.2106
76.69857 | 1 | 255.2213 | 528.3713
76.77888 | 1 | 255.3821 | 528.5321
76.85919 | 1 | 255.5429 | 528.6929
76.9395 | 1 | 255.7037 | 528.8537
77.01982 | 1 | 255.8645 | 529.0145
77.10013 | 1 | 256.0253 | 529.1753
77.18044 | 1 | 256.1861 | 529.3361
77.26075 | 1 | 256.347 | 529.497
77.34107 | 1 | 256.5077 | 529.6577
77.42138 | 1 | 256.6684 | 529.8184
77.50169 | 1 | 256.829 | 529.979
77.58201 | 1 | 256.9896 | 530.1396
77.66232 | 1 | 257.1502 | 530.3002
77.74263 | 1 | 257.3108 | 530.4608
77.82294 | 1 | 257.4713 | 530.6213
77.90326 | 1 | 257.632 | 530.782
77.98357 | 1 | 257.7926 | 530.9426
78.06388 | 1 | 257.9533 | 531.1033
78.14419 | 1 | 258.1139 | 531.2639
78.22451 | 1 | 258.2746 | 531.4246
78.30482 | 1 | 258.4352 | 531.5852
78.38513 | 1 | 258.5959 | 531.7459
78.46544 | 1 | 258.7567 | 531.9067
78.54576 | 1 | 258.9175 | 532.0675
78.62607 | 1 | 259.0785 | 532.2285
78.70638 | 1 | 259.2394 | 532.3894
78.78669 | 1 | 259.3751 | 532.5251
78.86701 | 1 | 259.1889 | 532.3389
78.94732 | 1 | 258.6463 | 531.7963
79.02763 | 1 | 256.3545 | 529.5045
79.10795 | 1 | 252.9763 | 526.1263
79.18826 | 1 | 248.4147 | 521.5647
79.26857 | 1 | 242.6858 | 515.8358
79.34888 | 1 | 236.2857 | 509.4357

## RTM6_isothermal_160
Time (min) | Conversion | Temperature (°C) | Temperature (°K) | Time (min) | Temp (K) | Conversion
0 | 0.02 | 159.9931 | 433.1431 | 0 | 433.1431 | 0.02
0.100002 | 0.02028167 | 159.9932 | 433.1432 | 2 | 433.147 | 0.02647612
0.200002 | 0.02056535 | 159.9932 | 433.1432 | 4 | 433.1495 | 0.03407253
0.3 | 0.02085092 | 159.9932 | 433.1432 | 6 | 433.1514 | 0.04300737
0.400002 | 0.02113841 | 159.9934 | 433.1434 | 8 | 433.1544 | 0.0535294
0.5 | 0.02142746 | 159.9938 | 433.1438 | 10 | 433.1569 | 0.06590608
0.600002 | 0.02171841 | 159.9939 | 433.1439 | 12 | 433.1595 | 0.08033434
0.700002 | 0.02201122 | 159.9941 | 433.1441 | 14 | 433.1637 | 0.09703698
0.8 | 0.02230604 | 159.9941 | 433.1441 | 16 | 433.1653 | 0.1163332
0.900004 | 0.0226031 | 159.9941 | 433.1441 | 18 | 433.1692 | 0.138451
1.000004 | 0.02290228 | 159.9942 | 433.1442 | 20 | 433.1753 | 0.1635627
1.100004 | 0.02320365 | 159.9944 | 433.1444 | 22 | 433.1796 | 0.1919002
0.2 | 0.02058551 | 159.9946 | 433.1446 | 24 | 433.1826 | 0.2235563
0.29999 | 0.02089171 | 159.9949 | 433.1449 | 26 | 433.1876 | 0.2584556
0.4 | 0.02120023 | 159.995 | 433.145 | 28 | 433.1914 | 0.2964042
0.49999 | 0.02151087 | 159.9952 | 433.1452 | 30 | 433.1941 | 0.3370667
0.6 | 0.02182381 | 159.9952 | 433.1452 | 32 | 433.196 | 0.3797801
0.7 | 0.02213917 | 159.9953 | 433.1453 | 34 | 433.1968 | 0.4236874
0.79999 | 0.02245719 | 159.9954 | 433.1454 | 36 | 433.196 | 0.4677885
0.9 | 0.02277813 | 159.9952 | 433.1452 | 38 | 433.1942 | 0.5110094
0.99999 | 0.02310151 | 159.9952 | 433.1452 | 40 | 433.1912 | 0.5523341
1.1 | 0.02342748 | 159.9955 | 433.1455 | 42 | 433.1868 | 0.5909374
1.2 | 0.02375597 | 159.9956 | 433.1456 | 44 | 433.1822 | 0.6261925
1.29999 | 0.02408693 | 159.9956 | 433.1456 | 46 | 433.1776 | 0.6578555
1.4 | 0.0244208 | 159.9959 | 433.1459 | 48 | 433.1728 | 0.6859008
1.49999 | 0.02475731 | 159.996 | 433.146 | 50 | 433.1684 | 0.7105976
1.6 | 0.0250966 | 159.9963 | 433.1463 | 52 | 433.1649 | 0.7322208
1.7 | 0.02543808 | 159.9965 | 433.1465 | 54 | 433.1609 | 0.751027
1.79999 | 0.02578174 | 159.9967 | 433.1467 | 56 | 433.1575 | 0.7669978
1.9 | 0.02612784 | 159.9968 | 433.1468 | 58 | 433.1533 | 0.7799846
1.99999 | 0.02647608 | 159.997 | 433.147 | 60 | 433.1494 | 0.7899633
2.1 | 0.0268273 | 159.9971 | 433.1471 | 62 | 433.1464 | 0.797251
2.2 | 0.02718159 | 159.9973 | 433.1473 | 64 | 433.1439 | 0.8024548
2.29999 | 0.02753905 | 159.9972 | 433.1472 | 66 | 433.1426 | 0.8061477
2.4 | 0.02789953 | 159.9972 | 433.1472 | 68 | 433.141 | 0.8087427
2.49999 | 0.02826298 | 159.9974 | 433.1474 | 70 | 433.1399 | 0.8105486
2.6 | 0.02862932 | 159.9974 | 433.1474 | 72 | 433.1395 | 0.8109033
2.7 | 0.02899787 | 159.998 | 433.148 | 74 | 433.1389 | 0.8109033
2.79999 | 0.02936935 | 159.9982 | 433.1482 | 76 | 433.1372 | 0.8109033
2.89999 | 0.02974398 | 159.9981 | 433.1481 | 78 | 433.138 | 0.8109033
2.99999 | 0.03012194 | 159.9981 | 433.1481 | 80 | 433.1385 | 0.8109033
3.09999 | 0.03050325 | 159.998 | 433.148 | 82 | 433.1388 | 0.8109033
3.2 | 0.03088779 | 159.9981 | 433.1481 | 84 | 433.1347 | 0.8109033
3.29999 | 0.03127514 | 159.9982 | 433.1482 | 86 | 433.1394 | 0.8109033
3.39999 | 0.03166536 | 159.9984 | 433.1484 | 88 | 433.141 | 0.8109033
3.49999 | 0.03205892 | 159.9985 | 433.1485 | 90 | 433.1365 | 0.8109033
3.59999 | 0.03245551 | 159.9988 | 433.1488 | 92 | 433.1372 | 0.8109033
3.7 | 0.03285512 | 159.9988 | 433.1488 | 94 | 433.1364 | 0.8109033
3.79999 | 0.03325765 | 159.9992 | 433.1492 | 96 | 433.1404 | 0.8109033
3.89999 | 0.0336635 | 159.9992 | 433.1492 | 98 | 433.1368 | 0.8109033
3.99999 | 0.03407249 | 159.9995 | 433.1495 | 100 | 433.1349 | 0.8109033
4.09999 | 0.03448476 | 159.9996 | 433.1496 | 102 | 433.1395 | 0.8109033
4.2 | 0.03490063 | 159.9994 | 433.1494 | 104 | 433.1365 | 0.8109033
4.29999 | 0.03531984 | 159.9994 | 433.1494 | 106 | 433.1351 | 0.8109033
4.39999 | 0.03574251 | 159.9998 | 433.1498 | 108 | 433.1403 | 0.8109033
4.49999 | 0.03616864 | 160.0001 | 433.1501 | 110 | 433.1362 | 0.8109033
4.59999 | 0.03659883 | 160 | 433.15 | 112 | 433.1366 | 0.8109033
4.7 | 0.03703299 | 160 | 433.15 | 114 | 433.1365 | 0.8109033
4.79999 | 0.03747065 | 160 | 433.15 | 116 | 433.1364 | 0.8109033
4.89999 | 0.03791156 | 160.0004 | 433.1504 | 118 | 433.1363 | 0.8109033
4.99999 | 0.03835582 | 160.0006 | 433.1506 | 120 | 433.1364 | 0.8109033
5.09999 | 0.03880371 | 160.0007 | 433.1507 | 122 | 433.1368 | 0.8109033
5.2 | 0.03925542 | 160.0006 | 433.1506 | 124 | 433.1366 | 0.8109033
5.29999 | 0.03971083 | 160.0004 | 433.1504 | 126 | 433.1366 | 0.8109033
5.39999 | 0.04016975 | 160.0008 | 433.1508 | 128 | 433.1364 | 0.8109033
5.49999 | 0.04063253 | 160.001 | 433.151 | 130 | 433.1365 | 0.8109033
5.59999 | 0.0410994 | 160.001 | 433.151 | 132 | 433.1365 | 0.8109033
5.7 | 0.04157031 | 160.001 | 433.151 | 134 | 433.1364 | 0.8109033
5.8 | 0.04204523 | 160.0012 | 433.1512 | 136 | 433.1365 | 0.8109033
5.89999 | 0.04252412 | 160.0013 | 433.1513 | 138 | 412.9566 | 0.8109033
5.99999 | 0.04300732 | 160.0014 | 433.1514 | 140 | 320.5739 | 0.8109033
6.09999 | 0.0434942 | 160.0014 | 433.1514
6.19999 | 0.04398482 | 160.0017 | 433.1517
6.29999 | 0.04447935 | 160.0019 | 433.1519
6.39999 | 0.0449779 | 160.0022 | 433.1522
6.49999 | 0.04548048 | 160.0024 | 433.1524
6.59999 | 0.04598728 | 160.0025 | 433.1525
6.69999 | 0.04649809 | 160.0025 | 433.1525
6.79999 | 0.0470132 | 160.0027 | 433.1527
6.89999 | 0.04753261 | 160.0026 | 433.1526
6.99999 | 0.04805637 | 160.0027 | 433.1527
7.09999 | 0.04858441 | 160.003 | 433.153
7.19999 | 0.04911661 | 160.0031 | 433.1531
7.29999 | 0.04965286 | 160.0036 | 433.1536
7.39999 | 0.05019329 | 160.0037 | 433.1537
7.49999 | 0.05073807 | 160.0039 | 433.1539
7.59999 | 0.0512872 | 160.0039 | 433.1539
7.69999 | 0.051841 | 160.0039 | 433.1539
7.79999 | 0.05239918 | 160.0039 | 433.1539
7.89999 | 0.05296186 | 160.0042 | 433.1542
7.99999 | 0.05352934 | 160.0044 | 433.1544
8.09999 | 0.05410202 | 160.0042 | 433.1542
8.19999 | 0.05467945 | 160.0043 | 433.1543
8.29999 | 0.05526154 | 160.0042 | 433.1542
8.39999 | 0.0558484 | 160.0043 | 433.1543
8.49999 | 0.05643992 | 160.0044 | 433.1544
8.59999 | 0.05703615 | 160.0044 | 433.1544
8.69999 | 0.05763701 | 160.0045 | 433.1545
8.79999 | 0.0582424 | 160.0048 | 433.1548
8.89999 | 0.05885273 | 160.0049 | 433.1549
8.99999 | 0.05946817 | 160.0051 | 433.1551
9.09999 | 0.06008895 | 160.0053 | 433.1553
9.19999 | 0.06071477 | 160.0056 | 433.1556
9.29999 | 0.06134573 | 160.0057 | 433.1557
9.39999 | 0.06198208 | 160.0059 | 433.1559
9.49999 | 0.06262338 | 160.0058 | 433.1558
9.59999 | 0.06326945 | 160.0061 | 433.1561
9.69999 | 0.06392031 | 160.0065 | 433.1565
9.79999 | 0.06457667 | 160.0066 | 433.1566
9.89999 | 0.06523867 | 160.0065 | 433.1565
9.99999 | 0.06590602 | 160.0069 | 433.1569
10.09999 | 0.06657888 | 160.007 | 433.157
10.19999 | 0.06725652 | 160.0069 | 433.1569
10.29999 | 0.06793873 | 160.0072 | 433.1572
10.39999 | 0.06862578 | 160.0073 | 433.1573
10.49999 | 0.06931793 | 160.0077 | 433.1577
10.59999 | 0.070015 | 160.008 | 433.158
10.69999 | 0.07071705 | 160.0083 | 433.1583
10.79999 | 0.07142423 | 160.0082 | 433.1582
10.89999 | 0.07213689 | 160.0082 | 433.1582
10.99999 | 0.07285512 | 160.0082 | 433.1582
11.09999 | 0.07357883 | 160.0083 | 433.1583
11.19999 | 0.0743077 | 160.0082 | 433.1582
11.29999 | 0.07504154 | 160.0086 | 433.1586
11.39999 | 0.07578053 | 160.009 | 433.159
11.49999 | 0.07652536 | 160.0087 | 433.1587
11.59999 | 0.07727593 | 160.0086 | 433.1586
11.69999 | 0.07803207 | 160.0088 | 433.1588
11.79999 | 0.07879385 | 160.009 | 433.159
11.89999 | 0.07956132 | 160.0091 | 433.1591
11.99999 | 0.08033426655 | 160.0095 | 433.1595
12.09999 | 0.08111263 | 160.0096 | 433.1596
12.19999 | 0.08189633 | 160.0101 | 433.1601
12.29999 | 0.08268561 | 160.0106 | 433.1606
12.39999 | 0.08348107 | 160.0105 | 433.1605
12.49999 | 0.08428288 | 160.0104 | 433.1604
12.59999 | 0.08509117 | 160.0104 | 433.1604
12.69999 | 0.08590535 | 160.0108 | 433.1608
12.79999 | 0.0867251 | 160.0111 | 433.1611
12.89999 | 0.08755073 | 160.0112 | 433.1612
12.99999 | 0.08838271 | 160.011 | 433.161
13.09999 | 0.0892204 | 160.0117 | 433.1617
13.19999 | 0.09006396 | 160.0121 | 433.1621
13.29999 | 0.09091369 | 160.0122 | 433.1622
13.39999 | 0.09176959 | 160.0127 | 433.1627
13.49999 | 0.09263161 | 160.0129 | 433.1629
13.59999 | 0.09349997 | 160.013 | 433.163
13.69999 | 0.09437451 | 160.0134 | 433.1634
13.79999 | 0.09525553 | 160.0134 | 433.1634
13.89999 | 0.09614296 | 160.013 | 433.163
13.99999 | 0.09703689 | 160.0137 | 433.1637
14.09999 | 0.09793739 | 160.0141 | 433.1641
14.19999 | 0.09884481 | 160.014 | 433.164
14.29999 | 0.09975943 | 160.0139 | 433.1639
14.39999 | 0.100681 | 160.0139 | 433.1639
14.49999 | 0.1016096 | 160.0138 | 433.1638
14.59999 | 0.1025448 | 160.0139 | 433.1639
14.69999 | 0.1034867 | 160.0139 | 433.1639
14.79999 | 0.1044351 | 160.0143 | 433.1643
14.89999 | 0.1053899 | 160.0143 | 433.1643
14.99999 | 0.1063513 | 160.0142 | 433.1642
15.09999 | 0.107319 | 160.0144 | 433.1644
15.19999 | 0.1082933 | 160.0147 | 433.1647
15.29999 | 0.1092742 | 160.0148 | 433.1648
15.39999 | 0.1102617 | 160.0147 | 433.1647
15.49999 | 0.1112558 | 160.0149 | 433.1649
15.59999 | 0.112257 | 160.015 | 433.165
15.69999 | 0.1132653 | 160.015 | 433.165
15.79999 | 0.1142808 | 160.0152 | 433.1652
15.89999 | 0.1153033 | 160.0153 | 433.1653
15.99999 | 0.1163331 | 160.0153 | 433.1653
16.09999 | 0.1173699 | 160.0153 | 433.1653
16.19999 | 0.1184132 | 160.0157 | 433.1657
16.29999 | 0.1194634 | 160.0161 | 433.1661
16.39999 | 0.120521 | 160.0162 | 433.1662
16.49999 | 0.1215861 | 160.0161 | 433.1661
16.59999 | 0.1226592 | 160.0161 | 433.1661
16.69999 | 0.1237394 | 160.0165 | 433.1665
16.79999 | 0.124827 | 160.0165 | 433.1665
16.89999 | 0.1259214 | 160.0166 | 433.1666
16.99999 | 0.1270225 | 160.0169 | 433.1669
17.09999 | 0.1281312 | 160.0169 | 433.1669
17.19999 | 0.1292478 | 160.0168 | 433.1668
17.29999 | 0.1303719 | 160.017 | 433.167
17.39999 | 0.1315034 | 160.0172 | 433.1672
17.49999 | 0.1326426 | 160.0174 | 433.1674
17.59999 | 0.1337896 | 160.0174 | 433.1674
17.69999 | 0.1349439 | 160.0179 | 433.1679
17.79999 | 0.1361056 | 160.0183 | 433.1683
17.89999 | 0.1372745 | 160.0187 | 433.1687
17.99999 | 0.1384509 | 160.0192 | 433.1692
18.09999 | 0.1396344 | 160.0201 | 433.1701
18.19999 | 0.140825 | 160.0206 | 433.1706
18.29999 | 0.1420229 | 160.021 | 433.171
18.39999 | 0.1432277 | 160.0215 | 433.1715
18.49999 | 0.1444397 | 160.0219 | 433.1719
18.59999 | 0.1456591 | 160.0222 | 433.1722
18.69999 | 0.1468858 | 160.0224 | 433.1724
18.79999 | 0.1481203 | 160.0227 | 433.1727
18.89999 | 0.1493625 | 160.023 | 433.173
18.99999 | 0.1506126 | 160.0231 | 433.1731
19.09999 | 0.1518709 | 160.0234 | 433.1734
19.19999 | 0.1531373 | 160.0238 | 433.1738
19.29999 | 0.1544118 | 160.0239 | 433.1739
19.39999 | 0.1556947 | 160.0239 | 433.1739
19.49999 | 0.1569857 | 160.0242 | 433.1742
19.59999 | 0.1582849 | 160.0244 | 433.1744
19.69999 | 0.1595922 | 160.0243 | 433.1743
19.79999 | 0.1609075 | 160.0249 | 433.1749
19.89999 | 0.162231 | 160.0249 | 433.1749
19.99999 | 0.1635626 | 160.0253 | 433.1753
20.09999 | 0.164902 | 160.0254 | 433.1754
20.19999 | 0.1662497 | 160.0256 | 433.1756
20.29999 | 0.1676054 | 160.0257 | 433.1757
20.39999 | 0.1689692 | 160.0259 | 433.1759
20.49999 | 0.1703412 | 160.0259 | 433.1759
20.59999 | 0.1717215 | 160.0261 | 433.1761
20.69999 | 0.1731099 | 160.0266 | 433.1766
20.79999 | 0.1745064 | 160.0266 | 433.1766
20.89999 | 0.1759111 | 160.0268 | 433.1768
20.99999 | 0.1773241 | 160.0268 | 433.1768
21.09999 | 0.1787452 | 160.0272 | 433.1772
21.19999 | 0.1801746 | 160.0273 | 433.1773
21.29999 | 0.1816122 | 160.0273 | 433.1773
21.39999 | 0.1830576 | 160.0275 | 433.1775
21.49999 | 0.1845109 | 160.0277 | 433.1777
21.59999 | 0.1859723 | 160.0282 | 433.1782
21.69999 | 0.1874421 | 160.0284 | 433.1784
21.79999 | 0.1889199 | 160.0286 | 433.1786
21.89999 | 0.1904058 | 160.0292 | 433.1792
21.99999 | 0.1919001 | 160.0296 | 433.1796
22.09999 | 0.1934032 | 160.0296 | 433.1796
22.19999 | 0.1949154 | 160.0295 | 433.1795
22.29999 | 0.1964363 | 160.0295 | 433.1795
22.39999 | 0.1979659 | 160.0296 | 433.1796
22.49999 | 0.1995037 | 160.0295 | 433.1795
22.59999 | 0.2010497 | 160.0301 | 433.1801
22.69999 | 0.2026043 | 160.03 | 433.18
22.79999 | 0.2041674 | 160.0301 | 433.1801
22.89999 | 0.2057388 | 160.0303 | 433.1803
22.99999 | 0.2073183 | 160.0306 | 433.1806
23.09999 | 0.2089056 | 160.0308 | 433.1808
23.19999 | 0.2105007 | 160.0308 | 433.1808
23.29999 | 0.2121035 | 160.0312 | 433.1812
23.39999 | 0.2137144 | 160.0316 | 433.1816
23.49999 | 0.2153337 | 160.0319 | 433.1819
23.59999 | 0.2169615 | 160.0322 | 433.1822
23.69999 | 0.2185978 | 160.0324 | 433.1824
23.79999 | 0.2202423 | 160.0326 | 433.1826
23.89999 | 0.2218951 | 160.0326 | 433.1826
23.99999 | 0.2235561 | 160.0326 | 433.1826
24.09999 | 0.2252255 | 160.0324 | 433.1824
24.19999 | 0.2269029 | 160.0327 | 433.1827
24.29999 | 0.2285888 | 160.0329 | 433.1829
24.39999 | 0.2302831 | 160.0328 | 433.1828
24.49999 | 0.2319856 | 160.033 | 433.183
24.59999 | 0.2336957 | 160.0332 | 433.1832
24.69999 | 0.2354137 | 160.0334 | 433.1834
24.79999 | 0.2371396 | 160.0338 | 433.1838
24.89999 | 0.2388733 | 160.0339 | 433.1839
24.99999 | 0.2406146 | 160.0343 | 433.1843
25.09999 | 0.2423635 | 160.035 | 433.185
25.19999 | 0.2441203 | 160.0351 | 433.1851
25.29999 | 0.2458848 | 160.0354 | 433.1854
25.39999 | 0.2476572 | 160.0357 | 433.1857
25.49999 | 0.2494375 | 160.0361 | 433.1861
25.59999 | 0.2512258 | 160.0363 | 433.1863
25.69999 | 0.2530218 | 160.0367 | 433.1867
25.79999 | 0.2548252 | 160.0368 | 433.1868
25.89999 | 0.2566365 | 160.0372 | 433.1872
25.99999 | 0.2584555 | 160.0376 | 433.1876
26.09999 | 0.2602823 | 160.0376 | 433.1876
26.19999 | 0.2621168 | 160.038 | 433.188
26.29999 | 0.263959 | 160.038 | 433.188
26.39999 | 0.2658086 | 160.0383 | 433.1883
26.49999 | 0.2676657 | 160.0386 | 433.1886
26.59999 | 0.2695301 | 160.0389 | 433.1889
26.69999 | 0.2714021 | 160.039 | 433.189
26.79999 | 0.2732817 | 160.0393 | 433.1893
26.89999 | 0.2751686 | 160.0398 | 433.1898
26.99999 | 0.2770632 | 160.0398 | 433.1898
27.09999 | 0.2789652 | 160.0398 | 433.1898
27.19999 | 0.2808745 | 160.0401 | 433.1901
27.29999 | 0.2827908 | 160.0402 | 433.1902
27.39999 | 0.2847144 | 160.0404 | 433.1904
27.49999 | 0.2866453 | 160.0403 | 433.1903
27.59999 | 0.2885833 | 160.0406 | 433.1906
27.69999 | 0.290528 | 160.041 | 433.191
27.79999 | 0.2924797 | 160.0408 | 433.1908
27.89999 | 0.2944385 | 160.0412 | 433.1912
27.99999 | 0.296404 | 160.0414 | 433.1914
28.09999 | 0.2983764 | 160.0416 | 433.1916
28.19999 | 0.3003559 | 160.0417 | 433.1917
28.29999 | 0.3023423 | 160.0416 | 433.1916
28.39999 | 0.3043355 | 160.0418 | 433.1918
28.49999 | 0.3063352 | 160.0421 | 433.1921
28.59999 | 0.3083413 | 160.0423 | 433.1923
28.69999 | 0.3103539 | 160.0426 | 433.1926
28.79999 | 0.312373 | 160.0426 | 433.1926
28.89999 | 0.3143985 | 160.0425 | 433.1925
28.99999 | 0.3164302 | 160.0427 | 433.1927
29.09999 | 0.3184683 | 160.0427 | 433.1927
29.19999 | 0.3205121 | 160.0427 | 433.1927
29.29999 | 0.3225618 | 160.0427 | 433.1927
29.39999 | 0.324617 | 160.0429 | 433.1929
29.49999 | 0.3266776 | 160.0436 | 433.1936
29.59999 | 0.3287442 | 160.0434 | 433.1934
29.69999 | 0.3308164 | 160.0436 | 433.1936
29.79999 | 0.3328944 | 160.0435 | 433.1935
29.89999 | 0.3349779 | 160.0437 | 433.1937
29.99999 | 0.3370665 | 160.0441 | 433.1941
30.09999 | 0.3391602 | 160.0441 | 433.1941
30.19999 | 0.341259 | 160.0443 | 433.1943
30.29999 | 0.3433627 | 160.0445 | 433.1945
30.39999 | 0.3454709 | 160.0447 | 433.1947
30.49999 | 0.3475836 | 160.0449 | 433.1949
30.59999 | 0.3497007 | 160.045 | 433.195
30.69999 | 0.3518227 | 160.0449 | 433.1949
30.79999 | 0.3539492 | 160.0448 | 433.1948
30.9 | 0.3560801 | 160.0454 | 433.1954
31 | 0.3582146 | 160.0458 | 433.1958
31.09999 | 0.3603537 | 160.0456 | 433.1956
31.2 | 0.3624977 | 160.0455 | 433.1955
31.29999 | 0.3646453 | 160.0454 | 433.1954
31.4 | 0.3667971 | 160.0454 | 433.1954
31.5 | 0.3689526 | 160.0456 | 433.1956
31.59999 | 0.3711117 | 160.0454 | 433.1954
31.7 | 0.3732746 | 160.0455 | 433.1955
31.79999 | 0.37544 | 160.0456 | 433.1956
31.9 | 0.3776086 | 160.0458 | 433.1958
32 | 0.3797801 | 160.046 | 433.196
32.09999 | 0.3819546 | 160.046 | 433.196
32.2 | 0.3841327 | 160.0459 | 433.1959
32.29999 | 0.3863133 | 160.046 | 433.196
32.4 | 0.388497 | 160.0463 | 433.1963
32.5 | 0.3906829 | 160.0464 | 433.1964
32.59999 | 0.3928709 | 160.0466 | 433.1966
32.7 | 0.3950616 | 160.0465 | 433.1965
32.79999 | 0.397254 | 160.0465 | 433.1965
32.9 | 0.399449 | 160.0464 | 433.1964
33 | 0.4016454 | 160.0465 | 433.1965
33.09999 | 0.4038437 | 160.0464 | 433.1964
33.2 | 0.4060441 | 160.0464 | 433.1964
33.29999 | 0.4082455 | 160.0466 | 433.1966
33.4 | 0.4104487 | 160.0466 | 433.1966
33.5 | 0.4126529 | 160.0466 | 433.1966
33.59999 | 0.4148579 | 160.0467 | 433.1967
33.7 | 0.4170644 | 160.0469 | 433.1969
33.79999 | 0.4192713 | 160.0468 | 433.1968
33.9 | 0.4214791 | 160.0468 | 433.1968
34 | 0.4236874 | 160.0468 | 433.1968
34.09999 | 0.4258955 | 160.0472 | 433.1972
34.2 | 0.4281046 | 160.0472 | 433.1972
34.29999 | 0.4303139 | 160.0471 | 433.1971
34.4 | 0.432524 | 160.0472 | 433.1972
34.5 | 0.4347344 | 160.047 | 433.197
34.59999 | 0.4369444 | 160.0469 | 433.1969
34.7 | 0.4391545 | 160.0469 | 433.1969
34.79999 | 0.4413636 | 160.0467 | 433.1967
34.9 | 0.4435725 | 160.0468 | 433.1968
35 | 0.4457804 | 160.0467 | 433.1967
35.09999 | 0.4479877 | 160.0465 | 433.1965
35.2 | 0.4501944 | 160.0464 | 433.1964
35.29999 | 0.4523993 | 160.0465 | 433.1965
35.4 | 0.4546032 | 160.0464 | 433.1964
35.5 | 0.4568054 | 160.0464 | 433.1964
35.59999 | 0.4590059 | 160.0462 | 433.1962
35.7 | 0.4612049 | 160.0464 | 433.1964
35.79999 | 0.4634013 | 160.0462 | 433.1962
35.9 | 0.4655961 | 160.0461 | 433.1961
36 | 0.4677885 | 160.046 | 433.196
36.09999 | 0.4699783 | 160.046 | 433.196
36.2 | 0.4721661 | 160.0458 | 433.1958
36.29999 | 0.474351 | 160.0458 | 433.1958
36.4 | 0.4765338 | 160.0458 | 433.1958
36.5 | 0.4787134 | 160.0458 | 433.1958
36.59999 | 0.48089 | 160.0456 | 433.1956
36.7 | 0.4830642 | 160.0456 | 433.1956
36.79999 | 0.4852352 | 160.0454 | 433.1954
36.9 | 0.4874036 | 160.0455 | 433.1955
37 | 0.489569 | 160.0452 | 433.1952
37.09999 | 0.4917305 | 160.045 | 433.195
37.2 | 0.4938888 | 160.0451 | 433.1951
37.29999 | 0.4960429 | 160.0451 | 433.1951
37.4 | 0.4981937 | 160.0451 | 433.1951
37.5 | 0.5003404 | 160.045 | 433.195
37.59999 | 0.5024825 | 160.045 | 433.195
37.7 | 0.5046209 | 160.0449 | 433.1949
37.79999 | 0.5067548 | 160.0447 | 433.1947
37.9 | 0.5088846 | 160.0445 | 433.1945
38 | 0.5110094 | 160.0442 | 433.1942
38.09999 | 0.5131289 | 160.0441 | 433.1941
38.2 | 0.5152438 | 160.0441 | 433.1941
38.29999 | 0.5173528 | 160.0441 | 433.1941
38.4 | 0.5194568 | 160.044 | 433.194
38.5 | 0.5215554 | 160.0437 | 433.1937
38.59999 | 0.5236482 | 160.0436 | 433.1936
38.7 | 0.5257361 | 160.0434 | 433.1934
38.79999 | 0.527818 | 160.0432 | 433.1932
38.9 | 0.5298947 | 160.0431 | 433.1931
39 | 0.5319657 | 160.0428 | 433.1928
39.09999 | 0.5340305 | 160.0428 | 433.1928
39.2 | 0.5360898 | 160.0426 | 433.1926
39.29999 | 0.5381423 | 160.0423 | 433.1923
39.4 | 0.5401891 | 160.0422 | 433.1922
39.5 | 0.5422297 | 160.042 | 433.192
39.59999 | 0.544264 | 160.0416 | 433.1916
39.7 | 0.546292 | 160.0414 | 433.1914
39.79999 | 0.5483127 | 160.0413 | 433.1913
39.9 | 0.550327 | 160.0411 | 433.1911
40 | 0.5523341 | 160.0412 | 433.1912
40.09999 | 0.5543345 | 160.0409 | 433.1909
40.2 | 0.5563284 | 160.0408 | 433.1908
40.29999 | 0.558315 | 160.0404 | 433.1904
40.4 | 0.5602948 | 160.0404 | 433.1904
40.5 | 0.5622667 | 160.0402 | 433.1902
40.59999 | 0.5642314 | 160.04 | 433.19
40.7 | 0.5661893 | 160.0397 | 433.1897
40.79999 | 0.5681398 | 160.0394 | 433.1894
40.9 | 0.5700835 | 160.0392 | 433.1892
41 | 0.5720193 | 160.039 | 433.189
41.09999 | 0.5739473 | 160.0388 | 433.1888
41.19999 | 0.5758676 | 160.0388 | 433.1888
41.29999 | 0.5777795 | 160.0384 | 433.1884
41.4 | 0.5796839 | 160.0382 | 433.1882
41.49999 | 0.5815798 | 160.0381 | 433.1881
41.59999 | 0.5834678 | 160.0377 | 433.1877
41.69999 | 0.5853477 | 160.0376 | 433.1876
41.79999 | 0.5872194 | 160.0372 | 433.1872
41.9 | 0.5890827 | 160.037 | 433.187
41.99999 | 0.5909372 | 160.0368 | 433.1868
42.09999 | 0.5927834 | 160.0364 | 433.1864
42.19999 | 0.594621 | 160.0363 | 433.1863
42.29999 | 0.5964499 | 160.0361 | 433.1861
42.4 | 0.5982704 | 160.0363 | 433.1863
42.49999 | 0.6000826 | 160.0359 | 433.1859
42.59999 | 0.6018865 | 160.0357 | 433.1857
42.69999 | 0.6036818 | 160.0354 | 433.1854
42.79999 | 0.6054681 | 160.0351 | 433.1851
42.9 | 0.6072454 | 160.0347 | 433.1847
42.99999 | 0.609013 | 160.0344 | 433.1844
43.09999 | 0.6107714 | 160.0343 | 433.1843
43.19999 | 0.6125207 | 160.0341 | 433.1841
43.29999 | 0.6142608 | 160.0339 | 433.1839
43.4 | 0.6159919 | 160.0332 | 433.1832
43.49999 | 0.6177135 | 160.0334 | 433.1834
43.59999 | 0.6194264 | 160.0332 | 433.1832
43.69999 | 0.6211308 | 160.0331 | 433.1831
43.79999 | 0.6228267 | 160.0327 | 433.1827
43.9 | 0.624514 | 160.0324 | 433.1824
43.99999 | 0.6261923 | 160.0322 | 433.1822
44.09999 | 0.6278616 | 160.032 | 433.182
44.19999 | 0.6295222 | 160.0314 | 433.1814
44.29999 | 0.6311736 | 160.0314 | 433.1814
44.4 | 0.632816 | 160.0315 | 433.1815
44.49999 | 0.6344493 | 160.031 | 433.181
44.59999 | 0.636074 | 160.0307 | 433.1807
44.69999 | 0.6376894 | 160.0306 | 433.1806
44.79999 | 0.6392955 | 160.0303 | 433.1803
44.9 | 0.6408927 | 160.0302 | 433.1802
44.99999 | 0.6424804 | 160.0297 | 433.1797
45.09999 | 0.6440587 | 160.0302 | 433.1802
45.19999 | 0.6456278 | 160.0296 | 433.1796
45.29999 | 0.6471881 | 160.0292 | 433.1792
45.4 | 0.6487397 | 160.029 | 433.179
45.49999 | 0.650282 | 160.0286 | 433.1786
45.59999 | 0.6518151 | 160.0285 | 433.1785
45.69999 | 0.653339 | 160.0282 | 433.1782
45.79999 | 0.6548539 | 160.0278 | 433.1778
45.9 | 0.6563595 | 160.0275 | 433.1775
45.99999 | 0.6578554 | 160.0276 | 433.1776
46.09999 | 0.6593425 | 160.0275 | 433.1775
46.19999 | 0.6608207 | 160.027 | 433.177
46.29999 | 0.6622899 | 160.0268 | 433.1768
46.4 | 0.6637503 | 160.0265 | 433.1765
46.49999 | 0.6652012 | 160.0263 | 433.1763
46.59999 | 0.6666432 | 160.0262 | 433.1762
46.69999 | 0.6680763 | 160.0258 | 433.1758
46.79999 | 0.6695003 | 160.0255 | 433.1755
46.9 | 0.6709157 | 160.0254 | 433.1754
46.99999 | 0.6723217 | 160.0251 | 433.1751
47.09999 | 0.6737188 | 160.0248 | 433.1748
47.19999 | 0.6751071 | 160.0245 | 433.1745
47.29999 | 0.6764863 | 160.0246 | 433.1746
47.4 | 0.677857 | 160.0246 | 433.1746
47.49999 | 0.679219 | 160.0241 | 433.1741
47.59999 | 0.6805727 | 160.0239 | 433.1739
47.69999 | 0.6819178 | 160.0234 | 433.1734
47.79999 | 0.6832541 | 160.0232 | 433.1732
47.9 | 0.6845819 | 160.023 | 433.173
47.99999 | 0.6859007 | 160.0228 | 433.1728
48.09999 | 0.6872112 | 160.0226 | 433.1726
48.19999 | 0.6885134 | 160.0224 | 433.1724
48.29999 | 0.6898075 | 160.0222 | 433.1722
48.4 | 0.6910937 | 160.0221 | 433.1721
48.49999 | 0.6923714 | 160.0219 | 433.1719
48.59999 | 0.6936414 | 160.0216 | 433.1716
48.69999 | 0.6949036 | 160.0214 | 433.1714
48.79999 | 0.6961576 | 160.0212 | 433.1712
48.9 | 0.6974039 | 160.0209 | 433.1709
48.99999 | 0.6986419 | 160.0206 | 433.1706
49.09999 | 0.6998721 | 160.0209 | 433.1709
49.19999 | 0.7010948 | 160.0205 | 433.1705
49.29999 | 0.7023099 | 160.0203 | 433.1703
49.4 | 0.7035175 | 160.02 | 433.17
49.49999 | 0.7047171 | 160.0197 | 433.1697
49.59999 | 0.7059093 | 160.0194 | 433.1694
49.69999 | 0.7070935 | 160.0193 | 433.1693
49.79999 | 0.7082697 | 160.0189 | 433.1689
49.9 | 0.7094377 | 160.0189 | 433.1689
49.99999 | 0.7105975 | 160.0184 | 433.1684
50.09999 | 0.7117494 | 160.0181 | 433.1681
50.19999 | 0.7128933 | 160.0182 | 433.1682
50.29999 | 0.7140299 | 160.0182 | 433.1682
50.4 | 0.715159 | 160.018 | 433.168
50.49999 | 0.7162803 | 160.0178 | 433.1678
50.59999 | 0.7173941 | 160.0176 | 433.1676
50.69999 | 0.7185004 | 160.0173 | 433.1673
50.79999 | 0.7195994 | 160.0172 | 433.1672
50.9 | 0.7206911 | 160.017 | 433.167
50.99999 | 0.7217753 | 160.0168 | 433.1668
51.09999 | 0.7228525 | 160.0165 | 433.1665
51.19999 | 0.7239223 | 160.0161 | 433.1661
51.29999 | 0.7249847 | 160.0163 | 433.1663
51.4 | 0.7260403 | 160.0158 | 433.1658
51.49999 | 0.7270884 | 160.0159 | 433.1659
51.59999 | 0.7281293 | 160.0156 | 433.1656
51.69999 | 0.7291628 | 160.0154 | 433.1654
51.79999 | 0.7301891 | 160.0152 | 433.1652
51.9 | 0.7312085 | 160.0151 | 433.1651
51.99999 | 0.7322207 | 160.0149 | 433.1649
52.09999 | 0.7332259 | 160.0148 | 433.1648
52.19999 | 0.7342239 | 160.0145 | 433.1645
52.29999 | 0.7352151 | 160.0142 | 433.1642
52.4 | 0.7361995 | 160.014 | 433.164
52.49999 | 0.7371772 | 160.0136 | 433.1636
52.59999 | 0.7381481 | 160.0136 | 433.1636
52.69999 | 0.7391123 | 160.0135 | 433.1635
52.79999 | 0.7400699 | 160.0136 | 433.1636
52.9 | 0.7410213 | 160.0132 | 433.1632
52.99999 | 0.7419658 | 160.0129 | 433.1629
53.09999 | 0.7429037 | 160.0127 | 433.1627
53.19999 | 0.7438347 | 160.0125 | 433.1625
53.29999 | 0.7447586 | 160.0123 | 433.1623
53.4 | 0.7456755 | 160.0121 | 433.1621
53.49999 | 0.7465851 | 160.0122 | 433.1622
53.59999 | 0.7474877 | 160.0119 | 433.1619
53.69999 | 0.7483832 | 160.0116 | 433.1616
53.8 | 0.7492717 | 160.0114 | 433.1614
53.9 | 0.7501529 | 160.0111 | 433.1611
54 | 0.751027 | 160.0109 | 433.1609
54.1 | 0.7518935 | 160.0108 | 433.1608
54.19999 | 0.7527527 | 160.0106 | 433.1606
54.30001 | 0.753605 | 160.0102 | 433.1602
54.4 | 0.7544496 | 160.0101 | 433.1601
54.5 | 0.7552868 | 160.0104 | 433.1604
54.6 | 0.7561173 | 160.0101 | 433.1601
54.69999 | 0.7569409 | 160.0098 | 433.1598
54.80001 | 0.7577576 | 160.0095 | 433.1595
54.9 | 0.7585672 | 160.0094 | 433.1594
55 | 0.7593698 | 160.0093 | 433.1593
55.1 | 0.7601653 | 160.009 | 433.159
55.19999 | 0.7609539 | 160.0086 | 433.1586
55.30001 | 0.7617353 | 160.0086 | 433.1586
55.40001 | 0.7625092 | 160.0083 | 433.1583
55.50001 | 0.763276 | 160.008 | 433.158
55.60001 | 0.7640353 | 160.0078 | 433.1578
55.69999 | 0.7647867 | 160.0082 | 433.1582
55.80001 | 0.7655311 | 160.0077 | 433.1577
55.90001 | 0.7662682 | 160.0075 | 433.1575
56.00001 | 0.7669979 | 160.0075 | 433.1575
56.10001 | 0.7677202 | 160.0071 | 433.1571
56.19999 | 0.7684348 | 160.0069 | 433.1569
56.30001 | 0.7691422 | 160.0068 | 433.1568
56.40001 | 0.7698417 | 160.0064 | 433.1564
56.50001 | 0.7705336 | 160.0062 | 433.1562
56.60001 | 0.7712175 | 160.0062 | 433.1562
56.69999 | 0.7718935 | 160.0059 | 433.1559
56.80001 | 0.7725625 | 160.0056 | 433.1556
56.90001 | 0.7732236 | 160.0054 | 433.1554
57.00001 | 0.7738766 | 160.005 | 433.155
57.10001 | 0.7745219 | 160.005 | 433.155
57.19999 | 0.7751594 | 160.0048 | 433.1548
57.30001 | 0.7757898 | 160.0043 | 433.1543
57.40001 | 0.7764124 | 160.0043 | 433.1543
57.50001 | 0.7770274 | 160.0039 | 433.1539
57.60001 | 0.7776345 | 160.0037 | 433.1537
57.69999 | 0.7782336 | 160.0038 | 433.1538
57.80001 | 0.7788249 | 160.0038 | 433.1538
57.90001 | 0.7794085 | 160.0036 | 433.1536
58.00001 | 0.7799847 | 160.0033 | 433.1533
58.10001 | 0.7805533 | 160.003 | 433.153
58.19999 | 0.7811143 | 160.0029 | 433.1529
58.30001 | 0.7816679 | 160.0025 | 433.1525
58.40001 | 0.7822138 | 160.0025 | 433.1525
58.50001 | 0.7827525 | 160.0023 | 433.1523
58.60001 | 0.7832839 | 160.0019 | 433.1519
58.69999 | 0.7838076 | 160.0016 | 433.1516
58.80001 | 0.784324 | 160.0016 | 433.1516
58.90001 | 0.7848328 | 160.0016 | 433.1516
59.00001 | 0.7853344 | 160.0012 | 433.1512
59.10001 | 0.7858289 | 160.0011 | 433.1511
59.19999 | 0.7863162 | 160.0008 | 433.1508
59.30001 | 0.7867967 | 160.0006 | 433.1506
59.40001 | 0.7872701 | 160.0004 | 433.1504
59.50001 | 0.7877365 | 160.0003 | 433.1503
59.60001 | 0.7881959 | 160.0001 | 433.1501
59.69999 | 0.788648 | 159.9999 | 433.1499
59.80001 | 0.7890933 | 159.9997 | 433.1497
59.90001 | 0.7895319 | 159.9995 | 433.1495
60.00001 | 0.7899633 | 159.9994 | 433.1494
60.10001 | 0.7903879 | 159.9991 | 433.1491
60.19999 | 0.7908056 | 159.9988 | 433.1488
60.30001 | 0.7912166 | 159.9987 | 433.1487
60.40001 | 0.7916207 | 159.999 | 433.149
60.50001 | 0.7920181 | 159.9991 | 433.1491
60.60001 | 0.7924092 | 159.9988 | 433.1488
60.69999 | 0.7927939 | 159.9986 | 433.1486
60.80001 | 0.7931721 | 159.9983 | 433.1483
60.90001 | 0.7935441 | 159.9981 | 433.1481
61.00001 | 0.7939101 | 159.9979 | 433.1479
61.10001 | 0.7942701 | 159.9975 | 433.1475
61.19999 | 0.7946242 | 159.9974 | 433.1474
61.30001 | 0.7949727 | 159.9972 | 433.1472
61.40001 | 0.7953153 | 159.9968 | 433.1468
61.50001 | 0.7956521 | 159.9971 | 433.1471
61.60001 | 0.7959832 | 159.9967 | 433.1467
61.69999 | 0.7963083 | 159.9964 | 433.1464
61.80001 | 0.7966281 | 159.9961 | 433.1461
61.90001 | 0.7969421 | 159.9961 | 433.1461
62.00001 | 0.797251 | 159.9964 | 433.1464
62.10001 | 0.7975548 | 159.9963 | 433.1463
62.19999 | 0.7978537 | 159.9961 | 433.1461
62.30001 | 0.7981476 | 159.9959 | 433.1459
62.40001 | 0.7984362 | 159.9958 | 433.1458
62.50001 | 0.79872 | 159.9958 | 433.1458
62.60001 | 0.7989991 | 159.9956 | 433.1456
62.69999 | 0.7992733 | 159.9954 | 433.1454
62.80001 | 0.7995432 | 159.9952 | 433.1452
62.90001 | 0.7998088 | 159.9953 | 433.1453
63.00001 | 0.80007 | 159.9951 | 433.1451
63.10001 | 0.8003268 | 159.9948 | 433.1448
63.19999 | 0.8005791 | 159.995 | 433.145
63.30001 | 0.8008274 | 159.9947 | 433.1447
63.40001 | 0.8010714 | 159.9949 | 433.1449
63.50001 | 0.8013113 | 159.9948 | 433.1448
63.60001 | 0.8015476 | 159.9944 | 433.1444
63.69999 | 0.8017801 | 159.9946 | 433.1446
63.80001 | 0.8020088 | 159.9942 | 433.1442
63.90001 | 0.8022337 | 159.994 | 433.144
64.00001 | 0.8024548 | 159.9939 | 433.1439
64.10001 | 0.8026722 | 159.9936 | 433.1436
64.19999 | 0.8028858 | 159.9937 | 433.1437
64.30001 | 0.8030955 | 159.9937 | 433.1437
64.40001 | 0.8033013 | 159.9935 | 433.1435
64.50001 | 0.8035033 | 159.9935 | 433.1435
64.60001 | 0.8037018 | 159.9933 | 433.1433
64.69999 | 0.8038968 | 159.9933 | 433.1433
64.80001 | 0.8040881 | 159.9932 | 433.1432
64.90001 | 0.8042758 | 159.9931 | 433.1431
65.00001 | 0.8044607 | 159.9929 | 433.1429
65.10001 | 0.8046426 | 159.9929 | 433.1429
65.19999 | 0.8048217 | 159.9925 | 433.1425
65.30001 | 0.8049975 | 159.9927 | 433.1427
65.40001 | 0.8051701 | 159.9928 | 433.1428
65.50001 | 0.8053398 | 159.9927 | 433.1427
65.60001 | 0.805507 | 159.9925 | 433.1425
65.69999 | 0.8056715 | 159.9925 | 433.1425
65.80001 | 0.8058329 | 159.9928 | 433.1428
65.90001 | 0.8059916 | 159.9926 | 433.1426
66.00001 | 0.8061477 | 159.9926 | 433.1426
66.10001 | 0.806301 | 159.9924 | 433.1424
66.19999 | 0.8064513 | 159.9923 | 433.1423
66.30001 | 0.806599 | 159.9922 | 433.1422
66.40001 | 0.8067437 | 159.9922 | 433.1422
66.50001 | 0.8068858 | 159.992 | 433.142
66.60001 | 0.8070254 | 159.992 | 433.142
66.69999 | 0.8071625 | 159.9917 | 433.1417
66.80001 | 0.8072972 | 159.9917 | 433.1417
66.90001 | 0.8074296 | 159.9916 | 433.1416
67.00001 | 0.8075593 | 159.9916 | 433.1416
67.10001 | 0.8076871 | 159.9914 | 433.1414
67.19999 | 0.8078123 | 159.9917 | 433.1417
67.30001 | 0.8079356 | 159.9912 | 433.1412
67.40001 | 0.8080567 | 159.9913 | 433.1413
67.50001 | 0.8081759 | 159.9911 | 433.1411
67.60001 | 0.8082933 | 159.991 | 433.141
67.69999 | 0.8084087 | 159.991 | 433.141
67.80001 | 0.8085222 | 159.9911 | 433.1411
67.90001 | 0.8086334 | 159.9911 | 433.1411
68.00001 | 0.8087427 | 159.991 | 433.141
68.10001 | 0.8088501 | 159.991 | 433.141
68.19999 | 0.8089556 | 159.991 | 433.141
68.30001 | 0.8090595 | 159.9909 | 433.1409
68.40001 | 0.8091614 | 159.9909 | 433.1409
68.50001 | 0.8092616 | 159.9909 | 433.1409
68.60001 | 0.80936 | 159.9906 | 433.1406
68.69999 | 0.8094562 | 159.9906 | 433.1406
68.80001 | 0.8095503 | 159.9908 | 433.1408
68.90001 | 0.8096426 | 159.9908 | 433.1408
69.00001 | 0.809733 | 159.9906 | 433.1406
69.10001 | 0.8098215 | 159.9904 | 433.1404
69.19999 | 0.8099083 | 159.9904 | 433.1404
69.30001 | 0.8099936 | 159.9906 | 433.1406
69.40001 | 0.8100774 | 159.9903 | 433.1403
69.50001 | 0.8101596 | 159.9904 | 433.1404
69.60001 | 0.8102404 | 159.9902 | 433.1402
69.69999 | 0.8103196 | 159.9902 | 433.1402
69.80001 | 0.8103973 | 159.9902 | 433.1402
69.90001 | 0.8104736 | 159.9902 | 433.1402
70.00001 | 0.8105486 | 159.9899 | 433.1399
70.10001 | 0.810622 | 159.99 | 433.14
70.19999 | 0.8106942 | 159.99 | 433.14
70.30001 | 0.8107652 | 159.99 | 433.14
70.40001 | 0.8108349 | 159.99 | 433.14
70.50001 | 0.8109033 | 159.9897 | 433.1397
70.60001 | 0.8109033 | 159.9897 | 433.1397
70.69999 | 0.8109033 | 159.99 | 433.14
70.80001 | 0.8109033 | 159.9902 | 433.1402
70.90001 | 0.8109033 | 159.9901 | 433.1401
71.00001 | 0.8109033 | 159.9899 | 433.1399
71.10001 | 0.8109033 | 159.9899 | 433.1399
71.19999 | 0.8109033 | 159.9899 | 433.1399
71.30001 | 0.8109033 | 159.9896 | 433.1396
71.40001 | 0.8109033 | 159.9897 | 433.1397
71.50001 | 0.8109033 | 159.9895 | 433.1395
71.60001 | 0.8109033 | 159.9896 | 433.1396
71.69999 | 0.8109033 | 159.9894 | 433.1394
71.80001 | 0.8109033 | 159.9894 | 433.1394
71.90001 | 0.8109033 | 159.9895 | 433.1395
72.00001 | 0.8109033 | 159.9895 | 433.1395
72.10001 | 0.8109033 | 159.9895 | 433.1395
72.20001 | 0.8109033 | 159.9895 | 433.1395
72.30001 | 0.8109033 | 159.9895 | 433.1395
72.40001 | 0.8109033 | 159.9892 | 433.1392
72.50001 | 0.8109033 | 159.9893 | 433.1393
72.60001 | 0.8109033 | 159.9891 | 433.1391
72.70001 | 0.8109033 | 159.9894 | 433.1394
72.80001 | 0.8109033 | 159.989 | 433.139
72.90001 | 0.8109033 | 159.9892 | 433.1392
73.00001 | 0.8109033 | 159.989 | 433.139
73.10001 | 0.8109033 | 159.9891 | 433.1391
73.20001 | 0.8109033 | 159.9892 | 433.1392
73.30001 | 0.8109033 | 159.989 | 433.139
73.40001 | 0.8109033 | 159.989 | 433.139
73.50001 | 0.8109033 | 159.9889 | 433.1389
73.60001 | 0.8109033 | 159.9886 | 433.1386
73.70001 | 0.8109033 | 159.989 | 433.139
73.80001 | 0.8109033 | 159.989 | 433.139
73.90001 | 0.8109033 | 159.9888 | 433.1388
74.00001 | 0.8109033 | 159.9889 | 433.1389
74.10001 | 0.8109033 | 159.989 | 433.139
74.20001 | 0.8109033 | 159.9889 | 433.1389
74.30001 | 0.8109033 | 159.9889 | 433.1389
74.40001 | 0.8109033 | 159.9888 | 433.1388
74.50001 | 0.8109033 | 159.9892 | 433.1392
74.60001 | 0.8109033 | 159.9889 | 433.1389
74.70001 | 0.8109033 | 159.9888 | 433.1388
74.80001 | 0.8109033 | 159.9886 | 433.1386
74.90001 | 0.8109033 | 159.9888 | 433.1388
75.00001 | 0.8109033 | 159.9887 | 433.1387
75.10001 | 0.8109033 | 159.9886 | 433.1386
75.20001 | 0.8109033 | 159.9882 | 433.1382
75.30001 | 0.8109033 | 159.9878 | 433.1378
75.40001 | 0.8109033 | 159.9872 | 433.1372
75.50001 | 0.8109033 | 159.9873 | 433.1373
75.60001 | 0.8109033 | 159.9876 | 433.1376
75.70001 | 0.8109033 | 159.9874 | 433.1374
75.80001 | 0.8109033 | 159.9872 | 433.1372
75.90001 | 0.8109033 | 159.9877 | 433.1377
76.00001 | 0.8109033 | 159.9872 | 433.1372
76.10001 | 0.8109033 | 159.9873 | 433.1373
76.20001 | 0.8109033 | 159.9873 | 433.1373
76.30001 | 0.8109033 | 159.9869 | 433.1369
76.40001 | 0.8109033 | 159.9872 | 433.1372
76.50001 | 0.8109033 | 159.9874 | 433.1374
76.60001 | 0.8109033 | 159.9871 | 433.1371
76.70001 | 0.8109033 | 159.9872 | 433.1372
76.80001 | 0.8109033 | 159.9875 | 433.1375
76.90001 | 0.8109033 | 159.9875 | 433.1375
77.00001 | 0.8109033 | 159.9878 | 433.1378
77.10001 | 0.8109033 | 159.9877 | 433.1377
77.20001 | 0.8109033 | 159.9878 | 433.1378
77.30001 | 0.8109033 | 159.9875 | 433.1375
77.40001 | 0.8109033 | 159.9879 | 433.1379
77.50001 | 0.8109033 | 159.9877 | 433.1377
77.60001 | 0.8109033 | 159.9879 | 433.1379
77.70001 | 0.8109033 | 159.9878 | 433.1378
77.80001 | 0.8109033 | 159.9878 | 433.1378
77.90001 | 0.8109033 | 159.9878 | 433.1378
78.00001 | 0.8109033 | 159.988 | 433.138
78.10001 | 0.8109033 | 159.9881 | 433.1381
78.20001 | 0.8109033 | 159.9879 | 433.1379
78.30001 | 0.8109033 | 159.9876 | 433.1376
78.40001 | 0.8109033 | 159.9875 | 433.1375
78.50001 | 0.8109033 | 159.988 | 433.138
78.60001 | 0.8109033 | 159.9878 | 433.1378
78.70001 | 0.8109033 | 159.9878 | 433.1378
78.80001 | 0.8109033 | 159.9878 | 433.1378
78.90001 | 0.8109033 | 159.988 | 433.138
79.00001 | 0.8109033 | 159.988 | 433.138
79.10001 | 0.8109033 | 159.9881 | 433.1381
79.20001 | 0.8109033 | 159.9879 | 433.1379
79.30001 | 0.8109033 | 159.9879 | 433.1379
79.40001 | 0.8109033 | 159.988 | 433.138
79.50001 | 0.8109033 | 159.9878 | 433.1378
79.60001 | 0.8109033 | 159.988 | 433.138
79.70001 | 0.8109033 | 159.988 | 433.138
79.80001 | 0.8109033 | 159.9882 | 433.1382
79.90001 | 0.8109033 | 159.9884 | 433.1384
80.00001 | 0.8109033 | 159.9885 | 433.1385
80.10001 | 0.8109033 | 159.9884 | 433.1384
80.20001 | 0.8109033 | 159.9884 | 433.1384
80.30001 | 0.8109033 | 159.9881 | 433.1381
80.40001 | 0.8109033 | 159.9879 | 433.1379
80.50001 | 0.8109033 | 159.9883 | 433.1383
80.60001 | 0.8109033 | 159.9896 | 433.1396
80.70001 | 0.8109033 | 159.9909 | 433.1409
80.80001 | 0.8109033 | 159.9918 | 433.1418
80.90001 | 0.8109033 | 159.9924 | 433.1424
81.00001 | 0.8109033 | 159.9925 | 433.1425
81.10001 | 0.8109033 | 159.9921 | 433.1421
81.20001 | 0.8109033 | 159.9918 | 433.1418
81.30001 | 0.8109033 | 159.9915 | 433.1415
81.40001 | 0.8109033 | 159.991 | 433.141
81.50001 | 0.8109033 | 159.9908 | 433.1408
81.60001 | 0.8109033 | 159.9901 | 433.1401
81.70001 | 0.8109033 | 159.9898 | 433.1398
81.80001 | 0.8109033 | 159.9893 | 433.1393
81.90001 | 0.8109033 | 159.9889 | 433.1389
82.00001 | 0.8109033 | 159.9888 | 433.1388
82.10001 | 0.8109033 | 159.9885 | 433.1385
82.20001 | 0.8109033 | 159.9885 | 433.1385
82.30001 | 0.8109033 | 159.9881 | 433.1381
82.40001 | 0.8109033 | 159.9882 | 433.1382
82.50001 | 0.8109033 | 159.9879 | 433.1379
82.60001 | 0.8109033 | 159.9878 | 433.1378
82.70001 | 0.8109033 | 159.9878 | 433.1378
82.80001 | 0.8109033 | 159.9878 | 433.1378
82.90001 | 0.8109033 | 159.9879 | 433.1379
83.00001 | 0.8109033 | 159.988 | 433.138
83.10001 | 0.8109033 | 159.988 | 433.138
83.20001 | 0.8109033 | 159.988 | 433.138
83.30001 | 0.8109033 | 159.9876 | 433.1376
83.40001 | 0.8109033 | 159.9872 | 433.1372
83.50001 | 0.8109033 | 159.9865 | 433.1365
83.60001 | 0.8109033 | 159.9856 | 433.1356
83.70001 | 0.8109033 | 159.9849 | 433.1349
83.80001 | 0.8109033 | 159.9848 | 433.1348
83.90001 | 0.8109033 | 159.9847 | 433.1347
84.00001 | 0.8109033 | 159.9847 | 433.1347
84.10001 | 0.8109033 | 159.9848 | 433.1348
84.20001 | 0.8109033 | 159.9851 | 433.1351
84.30001 | 0.8109033 | 159.9853 | 433.1353
84.40001 | 0.8109033 | 159.9856 | 433.1356
84.50001 | 0.8109033 | 159.9858 | 433.1358
84.60001 | 0.8109033 | 159.986 | 433.136
84.70001 | 0.8109033 | 159.986 | 433.136
84.80001 | 0.8109033 | 159.9861 | 433.1361
84.90001 | 0.8109033 | 159.9862 | 433.1362
85.00001 | 0.8109033 | 159.9863 | 433.1363
85.10001 | 0.8109033 | 159.9864 | 433.1364
85.20001 | 0.8109033 | 159.9869 | 433.1369
85.30001 | 0.8109033 | 159.9879 | 433.1379
85.40001 | 0.8109033 | 159.9892 | 433.1392
85.50001 | 0.8109033 | 159.9903 | 433.1403
85.60001 | 0.8109033 | 159.9909 | 433.1409
85.70001 | 0.8109033 | 159.991 | 433.141
85.80001 | 0.8109033 | 159.9907 | 433.1407
85.90001 | 0.8109033 | 159.9903 | 433.1403
86.00001 | 0.8109033 | 159.9894 | 433.1394
86.10001 | 0.8109033 | 159.9884 | 433.1384
86.20001 | 0.8109033 | 159.9875 | 433.1375
86.30001 | 0.8109033 | 159.9862 | 433.1362
86.40001 | 0.8109033 | 159.9858 | 433.1358
86.50001 | 0.8109033 | 159.9856 | 433.1356
86.60001 | 0.8109033 | 159.9855 | 433.1355
86.70001 | 0.8109033 | 159.9854 | 433.1354
86.80001 | 0.8109033 | 159.9853 | 433.1353
86.90001 | 0.8109033 | 159.986 | 433.136
87.00001 | 0.8109033 | 159.9859 | 433.1359
87.10001 | 0.8109033 | 159.9861 | 433.1361
87.20001 | 0.8109033 | 159.986 | 433.136
87.30001 | 0.8109033 | 159.986 | 433.136
87.40001 | 0.8109033 | 159.9861 | 433.1361
87.50001 | 0.8109033 | 159.9881 | 433.1381
87.60001 | 0.8109033 | 159.9894 | 433.1394
87.70001 | 0.8109033 | 159.991 | 433.141
87.80001 | 0.8109033 | 159.9916 | 433.1416
87.90001 | 0.8109033 | 159.9915 | 433.1415
88.00001 | 0.8109033 | 159.991 | 433.141
88.10001 | 0.8109033 | 159.9914 | 433.1414
88.20001 | 0.8109033 | 159.991 | 433.141
88.30001 | 0.8109033 | 159.9902 | 433.1402
88.40001 | 0.8109033 | 159.9898 | 433.1398
88.50001 | 0.8109033 | 159.9891 | 433.1391
88.60001 | 0.8109033 | 159.9886 | 433.1386
88.70001 | 0.8109033 | 159.9887 | 433.1387
88.80001 | 0.8109033 | 159.9882 | 433.1382
88.90001 | 0.8109033 | 159.9881 | 433.1381
89.00001 | 0.8109033 | 159.9879 | 433.1379
89.10001 | 0.8109033 | 159.9878 | 433.1378
89.20001 | 0.8109033 | 159.9876 | 433.1376
89.30001 | 0.8109033 | 159.9876 | 433.1376
89.40001 | 0.8109033 | 159.9878 | 433.1378
89.50001 | 0.8109033 | 159.9876 | 433.1376
89.60001 | 0.8109033 | 159.9873 | 433.1373
89.70001 | 0.8109033 | 159.987 | 433.137
89.80001 | 0.8109033 | 159.9871 | 433.1371
89.90003 | 0.8109033 | 159.987 | 433.137
90.00003 | 0.8109033 | 159.9865 | 433.1365
90.10003 | 0.8109033 | 159.987 | 433.137
90.20003 | 0.8109033 | 159.9871 | 433.1371
90.30003 | 0.8109033 | 159.9869 | 433.1369
90.40003 | 0.8109033 | 159.9861 | 433.1361
90.50003 | 0.8109033 | 159.9862 | 433.1362
90.60003 | 0.8109033 | 159.9863 | 433.1363
90.70003 | 0.8109033 | 159.9862 | 433.1362
90.80003 | 0.8109033 | 159.9858 | 433.1358
90.90003 | 0.8109033 | 159.9852 | 433.1352
91.00003 | 0.8109033 | 159.9851 | 433.1351
91.10003 | 0.8109033 | 159.9854 | 433.1354
91.20003 | 0.8109033 | 159.9851 | 433.1351
91.30003 | 0.8109033 | 159.9853 | 433.1353
91.40003 | 0.8109033 | 159.985 | 433.135
91.50003 | 0.8109033 | 159.9855 | 433.1355
91.60003 | 0.8109033 | 159.9862 | 433.1362
91.70003 | 0.8109033 | 159.987 | 433.137
91.80003 | 0.8109033 | 159.9878 | 433.1378
91.90003 | 0.8109033 | 159.9877 | 433.1377
92.00003 | 0.8109033 | 159.9872 | 433.1372
92.10003 | 0.8109033 | 159.9869 | 433.1369
92.20003 | 0.8109033 | 159.9862 | 433.1362
92.30003 | 0.8109033 | 159.9861 | 433.1361
92.40003 | 0.8109033 | 159.9858 | 433.1358
92.50003 | 0.8109033 | 159.9859 | 433.1359
92.60003 | 0.8109033 | 159.9859 | 433.1359
92.70003 | 0.8109033 | 159.9865 | 433.1365
92.80003 | 0.8109033 | 159.9878 | 433.1378
92.90003 | 0.8109033 | 159.989 | 433.139
93.00003 | 0.8109033 | 159.9894 | 433.1394
93.10003 | 0.8109033 | 159.9892 | 433.1392
93.20003 | 0.8109033 | 159.9892 | 433.1392
93.30003 | 0.8109033 | 159.9894 | 433.1394
93.40003 | 0.8109033 | 159.9892 | 433.1392
93.50003 | 0.8109033 | 159.9883 | 433.1383
93.60003 | 0.8109033 | 159.9874 | 433.1374
93.70003 | 0.8109033 | 159.9873 | 433.1373
93.80003 | 0.8109033 | 159.9874 | 433.1374
93.90003 | 0.8109033 | 159.9872 | 433.1372
94.00003 | 0.8109033 | 159.9864 | 433.1364
94.10003 | 0.8109033 | 159.9858 | 433.1358
94.20003 | 0.8109033 | 159.9854 | 433.1354
94.30003 | 0.8109033 | 159.9851 | 433.1351
94.40003 | 0.8109033 | 159.9851 | 433.1351
94.50003 | 0.8109033 | 159.9852 | 433.1352
94.60003 | 0.8109033 | 159.9852 | 433.1352
94.70003 | 0.8109033 | 159.9854 | 433.1354
94.80003 | 0.8109033 | 159.9859 | 433.1359
94.90003 | 0.8109033 | 159.9859 | 433.1359
95.00003 | 0.8109033 | 159.9861 | 433.1361
95.10003 | 0.8109033 | 159.9862 | 433.1362
95.20003 | 0.8109033 | 159.9864 | 433.1364
95.30003 | 0.8109033 | 159.9865 | 433.1365
95.40003 | 0.8109033 | 159.9876 | 433.1376
95.50003 | 0.8109033 | 159.9893 | 433.1393
95.60003 | 0.8109033 | 159.9905 | 433.1405
95.70003 | 0.8109033 | 159.9912 | 433.1412
95.80003 | 0.8109033 | 159.9913 | 433.1413
95.90003 | 0.8109033 | 159.9908 | 433.1408
96.00003 | 0.8109033 | 159.9904 | 433.1404
96.10003 | 0.8109033 | 159.9899 | 433.1399
96.20003 | 0.8109033 | 159.9894 | 433.1394
96.30003 | 0.8109033 | 159.9888 | 433.1388
96.40003 | 0.8109033 | 159.9885 | 433.1385
96.50003 | 0.8109033 | 159.9882 | 433.1382
96.60003 | 0.8109033 | 159.9882 | 433.1382
96.70003 | 0.8109033 | 159.9878 | 433.1378
96.80003 | 0.8109033 | 159.9878 | 433.1378
96.90003 | 0.8109033 | 159.9878 | 433.1378
97.00003 | 0.8109033 | 159.9876 | 433.1376
97.10003 | 0.8109033 | 159.9877 | 433.1377
97.20003 | 0.8109033 | 159.9873 | 433.1373
97.30003 | 0.8109033 | 159.9873 | 433.1373
97.40003 | 0.8109033 | 159.9869 | 433.1369
97.50003 | 0.8109033 | 159.9866 | 433.1366
97.60003 | 0.8109033 | 159.9861 | 433.1361
97.70003 | 0.8109033 | 159.9859 | 433.1359
97.80003 | 0.8109033 | 159.9858 | 433.1358
97.90003 | 0.8109033 | 159.9862 | 433.1362
98.00003 | 0.8109033 | 159.9868 | 433.1368
98.10003 | 0.8109033 | 159.9873 | 433.1373
98.20003 | 0.8109033 | 159.9875 | 433.1375
98.30003 | 0.8109033 | 159.9874 | 433.1374
98.40003 | 0.8109033 | 159.9874 | 433.1374
98.50003 | 0.8109033 | 159.987 | 433.137
98.60003 | 0.8109033 | 159.9868 | 433.1368
98.70003 | 0.8109033 | 159.9868 | 433.1368
98.80003 | 0.8109033 | 159.9867 | 433.1367
98.90003 | 0.8109033 | 159.9866 | 433.1366
99.00003 | 0.8109033 | 159.9866 | 433.1366
99.10003 | 0.8109033 | 159.9865 | 433.1365
99.20003 | 0.8109033 | 159.9866 | 433.1366
99.30003 | 0.8109033 | 159.9867 | 433.1367
99.40003 | 0.8109033 | 159.9867 | 433.1367
99.50003 | 0.8109033 | 159.9866 | 433.1366
99.60003 | 0.8109033 | 159.9867 | 433.1367
99.70003 | 0.8109033 | 159.9865 | 433.1365
99.80003 | 0.8109033 | 159.9857 | 433.1357
99.90003 | 0.8109033 | 159.9849 | 433.1349
100.00003 | 0.8109033 | 159.9849 | 433.1349
100.10003 | 0.8109033 | 159.9842 | 433.1342
100.20003 | 0.8109033 | 159.9839 | 433.1339
100.30003 | 0.8109033 | 159.9841 | 433.1341
100.40003 | 0.8109033 | 159.9841 | 433.1341
100.50003 | 0.8109033 | 159.9846 | 433.1346
100.60003 | 0.8109033 | 159.9849 | 433.1349
100.70003 | 0.8109033 | 159.9851 | 433.1351
100.80003 | 0.8109033 | 159.985 | 433.135
100.90003 | 0.8109033 | 159.9856 | 433.1356
101.00003 | 0.8109033 | 159.9856 | 433.1356
101.10003 | 0.8109033 | 159.9855 | 433.1355
101.20003 | 0.8109033 | 159.9857 | 433.1357
101.30003 | 0.8109033 | 159.9862 | 433.1362
101.40003 | 0.8109033 | 159.9877 | 433.1377
101.50003 | 0.8109033 | 159.989 | 433.139
101.60003 | 0.8109033 | 159.9898 | 433.1398
101.70003 | 0.8109033 | 159.9906 | 433.1406
101.80003 | 0.8109033 | 159.9902 | 433.1402
101.90003 | 0.8109033 | 159.99 | 433.14
102.00003 | 0.8109033 | 159.9895 | 433.1395
102.10003 | 0.8109033 | 159.9892 | 433.1392
102.20003 | 0.8109033 | 159.9886 | 433.1386
102.30003 | 0.8109033 | 159.9886 | 433.1386
102.40003 | 0.8109033 | 159.988 | 433.138
102.50003 | 0.8109033 | 159.9881 | 433.1381
102.60003 | 0.8109033 | 159.9881 | 433.1381
102.70003 | 0.8109033 | 159.9878 | 433.1378
102.80003 | 0.8109033 | 159.9875 | 433.1375
102.90003 | 0.8109033 | 159.9876 | 433.1376
103.00003 | 0.8109033 | 159.9872 | 433.1372
103.10003 | 0.8109033 | 159.9872 | 433.1372
103.20003 | 0.8109033 | 159.9872 | 433.1372
103.30003 | 0.8109033 | 159.987 | 433.137
103.40003 | 0.8109033 | 159.9873 | 433.1373
103.50003 | 0.8109033 | 159.9869 | 433.1369
103.60003 | 0.8109033 | 159.987 | 433.137
103.70003 | 0.8109033 | 159.9872 | 433.1372
103.80003 | 0.8109033 | 159.9869 | 433.1369
103.90003 | 0.8109033 | 159.9868 | 433.1368
104.00003 | 0.8109033 | 159.9865 | 433.1365
104.10003 | 0.8109033 | 159.9866 | 433.1366
104.20003 | 0.8109033 | 159.9865 | 433.1365
104.30003 | 0.8109033 | 159.9864 | 433.1364
104.40003 | 0.8109033 | 159.9866 | 433.1366
104.50003 | 0.8109033 | 159.9865 | 433.1365
104.60003 | 0.8109033 | 159.9863 | 433.1363
104.70003 | 0.8109033 | 159.9867 | 433.1367
104.80003 | 0.8109033 | 159.9867 | 433.1367
104.90003 | 0.8109033 | 159.9863 | 433.1363
105.00003 | 0.8109033 | 159.9856 | 433.1356
105.10003 | 0.8109033 | 159.9849 | 433.1349
105.20003 | 0.8109033 | 159.9841 | 433.1341
105.30003 | 0.8109033 | 159.9841 | 433.1341
105.40003 | 0.8109033 | 159.9841 | 433.1341
105.50003 | 0.8109033 | 159.984 | 433.134
105.60003 | 0.8109033 | 159.9841 | 433.1341
105.70003 | 0.8109033 | 159.9844 | 433.1344
105.80003 | 0.8109033 | 159.9846 | 433.1346
105.90003 | 0.8109033 | 159.9848 | 433.1348
106.00003 | 0.8109033 | 159.9851 | 433.1351
106.10003 | 0.8109033 | 159.9852 | 433.1352
106.20003 | 0.8109033 | 159.9853 | 433.1353
106.30003 | 0.8109033 | 159.9856 | 433.1356
106.40003 | 0.8109033 | 159.9858 | 433.1358
106.50003 | 0.8109033 | 159.9859 | 433.1359
106.60003 | 0.8109033 | 159.9862 | 433.1362
106.70003 | 0.8109033 | 159.9861 | 433.1361
106.80003 | 0.8109033 | 159.9862 | 433.1362
106.90003 | 0.8109033 | 159.9861 | 433.1361
107.00003 | 0.8109033 | 159.9861 | 433.1361
107.10003 | 0.8109033 | 159.9861 | 433.1361
107.20003 | 0.8109033 | 159.9862 | 433.1362
107.30003 | 0.8109033 | 159.9866 | 433.1366
107.40003 | 0.8109033 | 159.9868 | 433.1368
107.50003 | 0.8109033 | 159.9882 | 433.1382
107.60003 | 0.8109033 | 159.9894 | 433.1394
107.70003 | 0.8109033 | 159.9904 | 433.1404
107.80003 | 0.8109033 | 159.9908 | 433.1408
107.90003 | 0.8109033 | 159.9906 | 433.1406
108.00003 | 0.8109033 | 159.9903 | 433.1403
108.10003 | 0.8109033 | 159.9901 | 433.1401
108.20003 | 0.8109033 | 159.9896 | 433.1396
108.30003 | 0.8109033 | 159.9894 | 433.1394
108.40003 | 0.8109033 | 159.9887 | 433.1387
108.50003 | 0.8109033 | 159.9884 | 433.1384
108.60003 | 0.8109033 | 159.9881 | 433.1381
108.70003 | 0.8109033 | 159.9882 | 433.1382
108.80003 | 0.8109033 | 159.9882 | 433.1382
108.90003 | 0.8109033 | 159.9882 | 433.1382
109.00003 | 0.8109033 | 159.988 | 433.138
109.10003 | 0.8109033 | 159.988 | 433.138
109.20003 | 0.8109033 | 159.9876 | 433.1376
109.30003 | 0.8109033 | 159.9874 | 433.1374
109.40003 | 0.8109033 | 159.9872 | 433.1372
109.50003 | 0.8109033 | 159.9869 | 433.1369
109.60003 | 0.8109033 | 159.9868 | 433.1368
109.70003 | 0.8109033 | 159.9866 | 433.1366
109.80003 | 0.8109033 | 159.9864 | 433.1364
109.90003 | 0.8109033 | 159.9861 | 433.1361
110.00003 | 0.8109033 | 159.9862 | 433.1362
110.10003 | 0.8109033 | 159.9861 | 433.1361
110.20003 | 0.8109033 | 159.9865 | 433.1365
110.30003 | 0.8109033 | 159.9866 | 433.1366
110.40003 | 0.8109033 | 159.9864 | 433.1364
110.50003 | 0.8109033 | 159.9864 | 433.1364
110.60003 | 0.8109033 | 159.9867 | 433.1367
110.70003 | 0.8109033 | 159.9868 | 433.1368
110.80003 | 0.8109033 | 159.987 | 433.137
110.90003 | 0.8109033 | 159.987 | 433.137
111.00003 | 0.8109033 | 159.9872 | 433.1372
111.10003 | 0.8109033 | 159.987 | 433.137
111.20003 | 0.8109033 | 159.9874 | 433.1374
111.30003 | 0.8109033 | 159.9874 | 433.1374
111.40003 | 0.8109033 | 159.9874 | 433.1374
111.50003 | 0.8109033 | 159.9872 | 433.1372
111.60003 | 0.8109033 | 159.9872 | 433.1372
111.70003 | 0.8109033 | 159.9866 | 433.1366
111.80003 | 0.8109033 | 159.9864 | 433.1364
111.90003 | 0.8109033 | 159.9862 | 433.1362
112.00003 | 0.8109033 | 159.9866 | 433.1366
112.10003 | 0.8109033 | 159.9866 | 433.1366
112.20003 | 0.8109033 | 159.9866 | 433.1366
112.30003 | 0.8109033 | 159.9866 | 433.1366
112.40003 | 0.8109033 | 159.9862 | 433.1362
112.50003 | 0.8109033 | 159.9862 | 433.1362
112.60003 | 0.8109033 | 159.9863 | 433.1363
112.70003 | 0.8109033 | 159.9864 | 433.1364
112.80003 | 0.8109033 | 159.9865 | 433.1365
112.90003 | 0.8109033 | 159.9862 | 433.1362
113.00003 | 0.8109033 | 159.9863 | 433.1363
113.10003 | 0.8109033 | 159.9866 | 433.1366
113.20003 | 0.8109033 | 159.9868 | 433.1368
113.30003 | 0.8109033 | 159.9868 | 433.1368
113.40003 | 0.8109033 | 159.9866 | 433.1366
113.50003 | 0.8109033 | 159.9868 | 433.1368
113.60003 | 0.8109033 | 159.9869 | 433.1369
113.70003 | 0.8109033 | 159.9868 | 433.1368
113.80003 | 0.8109033 | 159.9866 | 433.1366
113.90003 | 0.8109033 | 159.9868 | 433.1368
114.00003 | 0.8109033 | 159.9865 | 433.1365
114.10003 | 0.8109033 | 159.9866 | 433.1366
114.20003 | 0.8109033 | 159.9865 | 433.1365
114.30003 | 0.8109033 | 159.9865 | 433.1365
114.40003 | 0.8109033 | 159.9865 | 433.1365
114.50003 | 0.8109033 | 159.9864 | 433.1364
114.60003 | 0.8109033 | 159.9863 | 433.1363
114.70003 | 0.8109033 | 159.9864 | 433.1364
114.80003 | 0.8109033 | 159.9867 | 433.1367
114.90003 | 0.8109033 | 159.9867 | 433.1367
115.00003 | 0.8109033 | 159.9866 | 433.1366
115.10003 | 0.8109033 | 159.9865 | 433.1365
115.20003 | 0.8109033 | 159.9863 | 433.1363
115.30003 | 0.8109033 | 159.9862 | 433.1362
115.40003 | 0.8109033 | 159.9861 | 433.1361
115.50003 | 0.8109033 | 159.9858 | 433.1358
115.60003 | 0.8109033 | 159.9858 | 433.1358
115.70003 | 0.8109033 | 159.9855 | 433.1355
115.80003 | 0.8109033 | 159.9854 | 433.1354
115.90003 | 0.8109033 | 159.986 | 433.136
116.00003 | 0.8109033 | 159.9864 | 433.1364
116.10003 | 0.8109033 | 159.9869 | 433.1369
116.20003 | 0.8109033 | 159.9871 | 433.1371
116.30003 | 0.8109033 | 159.9872 | 433.1372
116.40003 | 0.8109033 | 159.9871 | 433.1371
116.50003 | 0.8109033 | 159.987 | 433.137
116.60003 | 0.8109033 | 159.9872 | 433.1372
116.70003 | 0.8109033 | 159.9868 | 433.1368
116.80003 | 0.8109033 | 159.9871 | 433.1371
116.90003 | 0.8109033 | 159.9874 | 433.1374
117.00003 | 0.8109033 | 159.9871 | 433.1371
117.10003 | 0.8109033 | 159.9866 | 433.1366
117.20003 | 0.8109033 | 159.9865 | 433.1365
117.30003 | 0.8109033 | 159.9864 | 433.1364
117.40003 | 0.8109033 | 159.9866 | 433.1366
117.50003 | 0.8109033 | 159.9867 | 433.1367
117.60003 | 0.8109033 | 159.9869 | 433.1369
117.70003 | 0.8109033 | 159.9867 | 433.1367
117.80003 | 0.8109033 | 159.9868 | 433.1368
117.90003 | 0.8109033 | 159.9866 | 433.1366
118.00003 | 0.8109033 | 159.9863 | 433.1363
118.10003 | 0.8109033 | 159.9862 | 433.1362
118.20003 | 0.8109033 | 159.9864 | 433.1364
118.30003 | 0.8109033 | 159.9866 | 433.1366
118.40003 | 0.8109033 | 159.9867 | 433.1367
118.50003 | 0.8109033 | 159.9867 | 433.1367
118.60003 | 0.8109033 | 159.9867 | 433.1367
118.70003 | 0.8109033 | 159.9866 | 433.1366
118.80003 | 0.8109033 | 159.9867 | 433.1367
118.90003 | 0.8109033 | 159.9866 | 433.1366
119.00003 | 0.8109033 | 159.9865 | 433.1365
119.10003 | 0.8109033 | 159.9865 | 433.1365
119.20003 | 0.8109033 | 159.9866 | 433.1366
119.30003 | 0.8109033 | 159.9865 | 433.1365
119.40003 | 0.8109033 | 159.9866 | 433.1366
119.50003 | 0.8109033 | 159.9866 | 433.1366
119.60003 | 0.8109033 | 159.9866 | 433.1366
119.70003 | 0.8109033 | 159.9865 | 433.1365
119.80003 | 0.8109033 | 159.9867 | 433.1367
119.90003 | 0.8109033 | 159.9866 | 433.1366
120.00003 | 0.8109033 | 159.9864 | 433.1364
120.10003 | 0.8109033 | 159.9864 | 433.1364
120.20003 | 0.8109033 | 159.9863 | 433.1363
120.30003 | 0.8109033 | 159.9866 | 433.1366
120.40003 | 0.8109033 | 159.9867 | 433.1367
120.50003 | 0.8109033 | 159.9865 | 433.1365
120.60003 | 0.8109033 | 159.9867 | 433.1367
120.70003 | 0.8109033 | 159.9866 | 433.1366
120.80003 | 0.8109033 | 159.9866 | 433.1366
120.90003 | 0.8109033 | 159.9865 | 433.1365
121.00003 | 0.8109033 | 159.9867 | 433.1367
121.10003 | 0.8109033 | 159.9869 | 433.1369
121.20003 | 0.8109033 | 159.9869 | 433.1369
121.30003 | 0.8109033 | 159.987 | 433.137
121.40003 | 0.8109033 | 159.987 | 433.137
121.50003 | 0.8109033 | 159.9868 | 433.1368
121.60003 | 0.8109033 | 159.9867 | 433.1367
121.70003 | 0.8109033 | 159.9868 | 433.1368
121.80003 | 0.8109033 | 159.987 | 433.137
121.90003 | 0.8109033 | 159.9871 | 433.1371
122.00003 | 0.8109033 | 159.9868 | 433.1368
122.10003 | 0.8109033 | 159.987 | 433.137
122.20003 | 0.8109033 | 159.9868 | 433.1368
122.30003 | 0.8109033 | 159.9868 | 433.1368
122.40003 | 0.8109033 | 159.9867 | 433.1367
122.50003 | 0.8109033 | 159.9868 | 433.1368
122.60003 | 0.8109033 | 159.9868 | 433.1368
122.70003 | 0.8109033 | 159.9868 | 433.1368
122.80003 | 0.8109033 | 159.9865 | 433.1365
122.90003 | 0.8109033 | 159.9868 | 433.1368
123.00003 | 0.8109033 | 159.987 | 433.137
123.10003 | 0.8109033 | 159.987 | 433.137
123.20003 | 0.8109033 | 159.9868 | 433.1368
123.30003 | 0.8109033 | 159.9866 | 433.1366
123.40003 | 0.8109033 | 159.9864 | 433.1364
123.50003 | 0.8109033 | 159.9865 | 433.1365
123.60003 | 0.8109033 | 159.9864 | 433.1364
123.70003 | 0.8109033 | 159.9864 | 433.1364
123.80003 | 0.8109033 | 159.9866 | 433.1366
123.90003 | 0.8109033 | 159.9863 | 433.1363
124.00003 | 0.8109033 | 159.9866 | 433.1366
124.10003 | 0.8109033 | 159.987 | 433.137
124.20003 | 0.8109033 | 159.9866 | 433.1366
124.30003 | 0.8109033 | 159.9864 | 433.1364
124.40003 | 0.8109033 | 159.9864 | 433.1364
124.50003 | 0.8109033 | 159.9863 | 433.1363
124.60003 | 0.8109033 | 159.9863 | 433.1363
124.70003 | 0.8109033 | 159.9862 | 433.1362
124.80003 | 0.8109033 | 159.9864 | 433.1364
124.90003 | 0.8109033 | 159.9866 | 433.1366
125.00003 | 0.8109033 | 159.9866 | 433.1366
125.10003 | 0.8109033 | 159.9865 | 433.1365
125.20003 | 0.8109033 | 159.9864 | 433.1364
125.30003 | 0.8109033 | 159.9862 | 433.1362
125.40003 | 0.8109033 | 159.9862 | 433.1362
125.50003 | 0.8109033 | 159.9867 | 433.1367
125.60003 | 0.8109033 | 159.9867 | 433.1367
125.70003 | 0.8109033 | 159.9866 | 433.1366
125.80003 | 0.8109033 | 159.9866 | 433.1366
125.90003 | 0.8109033 | 159.9868 | 433.1368
126.00003 | 0.8109033 | 159.9866 | 433.1366
126.10003 | 0.8109033 | 159.9866 | 433.1366
126.20003 | 0.8109033 | 159.9865 | 433.1365
126.30003 | 0.8109033 | 159.9863 | 433.1363
126.40003 | 0.8109033 | 159.9861 | 433.1361
126.50003 | 0.8109033 | 159.986 | 433.136
126.60003 | 0.8109033 | 159.9865 | 433.1365
126.70003 | 0.8109033 | 159.9866 | 433.1366
126.80003 | 0.8109033 | 159.9865 | 433.1365
126.90003 | 0.8109033 | 159.9865 | 433.1365
127.00003 | 0.8109033 | 159.9865 | 433.1365
127.10003 | 0.8109033 | 159.9867 | 433.1367
127.20003 | 0.8109033 | 159.9865 | 433.1365
127.30003 | 0.8109033 | 159.9863 | 433.1363
127.40003 | 0.8109033 | 159.9861 | 433.1361
127.50003 | 0.8109033 | 159.9862 | 433.1362
127.60003 | 0.8109033 | 159.9866 | 433.1366
127.70003 | 0.8109033 | 159.9867 | 433.1367
127.80003 | 0.8109033 | 159.9867 | 433.1367
127.90003 | 0.8109033 | 159.9865 | 433.1365
128.00003 | 0.8109033 | 159.9864 | 433.1364
128.10003 | 0.8109033 | 159.9866 | 433.1366
128.20003 | 0.8109033 | 159.9866 | 433.1366
128.30003 | 0.8109033 | 159.9861 | 433.1361
128.40003 | 0.8109033 | 159.986 | 433.136
128.50003 | 0.8109033 | 159.986 | 433.136
128.60003 | 0.8109033 | 159.9862 | 433.1362
128.70003 | 0.8109033 | 159.9864 | 433.1364
128.80003 | 0.8109033 | 159.9865 | 433.1365
128.90003 | 0.8109033 | 159.9867 | 433.1367
129.00003 | 0.8109033 | 159.9868 | 433.1368
129.10003 | 0.8109033 | 159.9868 | 433.1368
129.20003 | 0.8109033 | 159.9868 | 433.1368
129.30003 | 0.8109033 | 159.9871 | 433.1371
129.40003 | 0.8109033 | 159.9866 | 433.1366
129.50003 | 0.8109033 | 159.9867 | 433.1367
129.60003 | 0.8109033 | 159.9864 | 433.1364
129.70003 | 0.8109033 | 159.9864 | 433.1364
129.80003 | 0.8109033 | 159.9863 | 433.1363
129.90003 | 0.8109033 | 159.9864 | 433.1364
130.00003 | 0.8109033 | 159.9865 | 433.1365
130.10003 | 0.8109033 | 159.9868 | 433.1368
130.20003 | 0.8109033 | 159.9869 | 433.1369
130.30003 | 0.8109033 | 159.9866 | 433.1366
130.40003 | 0.8109033 | 159.9868 | 433.1368
130.50003 | 0.8109033 | 159.9866 | 433.1366
130.60003 | 0.8109033 | 159.9868 | 433.1368
130.70003 | 0.8109033 | 159.9866 | 433.1366
130.80003 | 0.8109033 | 159.9865 | 433.1365
130.90003 | 0.8109033 | 159.9864 | 433.1364
131.00003 | 0.8109033 | 159.9863 | 433.1363
131.10003 | 0.8109033 | 159.9864 | 433.1364
131.20003 | 0.8109033 | 159.9864 | 433.1364
131.30003 | 0.8109033 | 159.9864 | 433.1364
131.40003 | 0.8109033 | 159.9866 | 433.1366
131.50003 | 0.8109033 | 159.9867 | 433.1367
131.60003 | 0.8109033 | 159.9867 | 433.1367
131.70003 | 0.8109033 | 159.9866 | 433.1366
131.80003 | 0.8109033 | 159.9866 | 433.1366
131.90003 | 0.8109033 | 159.9865 | 433.1365
132.00003 | 0.8109033 | 159.9865 | 433.1365
132.10003 | 0.8109033 | 159.9862 | 433.1362
132.20003 | 0.8109033 | 159.9861 | 433.1361
132.30003 | 0.8109033 | 159.9863 | 433.1363
132.40003 | 0.8109033 | 159.9862 | 433.1362
132.50003 | 0.8109033 | 159.9863 | 433.1363
132.60003 | 0.8109033 | 159.9864 | 433.1364
132.70003 | 0.8109033 | 159.9863 | 433.1363
132.80003 | 0.8109033 | 159.9863 | 433.1363
132.90003 | 0.8109033 | 159.9866 | 433.1366
133.00003 | 0.8109033 | 159.9865 | 433.1365
133.10003 | 0.8109033 | 159.9867 | 433.1367
133.20003 | 0.8109033 | 159.9866 | 433.1366
133.30003 | 0.8109033 | 159.9865 | 433.1365
133.40003 | 0.8109033 | 159.9865 | 433.1365
133.50003 | 0.8109033 | 159.9865 | 433.1365
133.60003 | 0.8109033 | 159.9864 | 433.1364
133.70003 | 0.8109033 | 159.9865 | 433.1365
133.80003 | 0.8109033 | 159.9865 | 433.1365
133.90003 | 0.8109033 | 159.9865 | 433.1365
134.00003 | 0.8109033 | 159.9864 | 433.1364
134.10003 | 0.8109033 | 159.9864 | 433.1364
134.20003 | 0.8109033 | 159.9862 | 433.1362
134.30003 | 0.8109033 | 159.9863 | 433.1363
134.40003 | 0.8109033 | 159.9862 | 433.1362
134.50003 | 0.8109033 | 159.9865 | 433.1365
134.60003 | 0.8109033 | 159.9865 | 433.1365
134.70003 | 0.8109033 | 159.9865 | 433.1365
134.80003 | 0.8109033 | 159.9864 | 433.1364
134.90003 | 0.8109033 | 159.9866 | 433.1366
135.00003 | 0.8109033 | 159.9865 | 433.1365
135.10003 | 0.8109033 | 159.9868 | 433.1368
135.20003 | 0.8109033 | 159.9867 | 433.1367
135.30003 | 0.8109033 | 159.9867 | 433.1367
135.40003 | 0.8109033 | 159.9868 | 433.1368
135.50003 | 0.8109033 | 159.9868 | 433.1368
135.60003 | 0.8109033 | 159.9865 | 433.1365
135.70003 | 0.8109033 | 159.9865 | 433.1365
135.80003 | 0.8109033 | 159.9864 | 433.1364
135.90003 | 0.8109033 | 159.9864 | 433.1364
136.00003 | 0.8109033 | 159.9865 | 433.1365
136.10003 | 0.8109033 | 159.986 | 433.136
136.20003 | 0.8109033 | 159.9861 | 433.1361
136.30003 | 0.8109033 | 159.9861 | 433.1361
136.40003 | 0.8109033 | 159.9863 | 433.1363
136.50003 | 0.8109033 | 159.9862 | 433.1362
136.60003 | 0.8109033 | 159.9864 | 433.1364
136.70003 | 0.8109033 | 159.9864 | 433.1364
136.80003 | 0.8109033 | 159.9866 | 433.1366
136.90003 | 0.8109033 | 159.9865 | 433.1365
137.00003 | 0.8109033 | 159.9864 | 433.1364
137.10003 | 0.8109033 | 159.9864 | 433.1364
137.20003 | 0.8109033 | 159.9865 | 433.1365
137.30003 | 0.8109033 | 159.9866 | 433.1366
137.40003 | 0.8109033 | 159.9864 | 433.1364
137.50003 | 0.8109033 | 159.9865 | 433.1365
137.60003 | 0.8109033 | 159.5897 | 432.7397
137.70003 | 0.8109033 | 156.6608 | 429.8108
137.80003 | 0.8109033 | 151.6668 | 424.8168
137.90003 | 0.8109033 | 145.8474 | 418.9974
138.00003 | 0.8109033 | 139.8048 | 412.9548
138.10003 | 0.8109033 | 133.953 | 407.103
138.20003 | 0.8109033 | 128.3002 | 401.4502
138.30003 | 0.8109033 | 122.8046 | 395.9546
138.40003 | 0.8109033 | 117.4482 | 390.5982
138.50003 | 0.8109033 | 112.2224 | 385.3724
138.60003 | 0.8109033 | 107.1232 | 380.2732
138.70003 | 0.8109033 | 102.148 | 375.298
138.80003 | 0.8109033 | 97.29337 | 370.44337
138.90003 | 0.8109033 | 92.55665 | 365.70665
139.00003 | 0.8109033 | 87.93415 | 361.08415
139.10003 | 0.8109033 | 83.4225 | 356.5725
139.20003 | 0.8109033 | 79.01944 | 352.16944
139.30003 | 0.8109033 | 74.72324 | 347.87324
139.40003 | 0.8109033 | 70.53174 | 343.68174
139.50003 | 0.8109033 | 66.4413 | 339.5913
139.60003 | 0.8109033 | 62.44868 | 335.59868
139.70003 | 0.8109033 | 58.55312 | 331.70312
139.80003 | 0.8109033 | 54.75202 | 327.90202
139.90003 | 0.8109033 | 51.04297 | 324.19297
140.00003 | 0.8109033 | 47.42286 | 320.57286
140.10003 | 0.8109033 | 43.88989 | 317.03989
140.20003 | 0.8109033 | 40.44344 | 313.59344
140.30003 | 0.8109033 | 37.1942 | 310.3442
140.40003 | 0.8109033 | 34.4444 | 307.5944
140.50003 | 0.8109033 | 32.27654 | 305.42654
140.60003 | 0.8109033 | 30.61921 | 303.76921
140.70003 | 0.8109033 | 29.36962 | 302.51962
140.80003 | 0.8109033 | 28.43366 | 301.58366
140.90003 | 0.8109033 | 27.70974 | 300.85974
141.00003 | 0.8109033 | 27.09135 | 300.24135
141.10003 | 0.8109033 | 26.52752 | 299.67752
141.20003 | 0.8109033 | 25.99841 | 299.14841
141.30003 | 0.8109033 | 25.51771 | 298.66771
141.40003 | 0.8109033 | 25.24648 | 298.39648
141.50003 | 0.8109033 | 25.13382 | 298.28382
141.60003 | 0.8109033 | 25.08244 | 298.23244
141.70003 | 0.8109033 | 25.05589 | 298.20589

## RTM6_isothermal_180
Time (min) | Conversion | Temperature (°C) | Temperature (K) | Time (min) | Temp (K) | Conversion
0 | 0.02 | 179.9849 | 453.1349 | 0 | 453.1349 | 0.02
0.10001 | 0.02083681 | 179.9961 | 453.1461 | 2 | 453.1756 | 0.04100699
0.2 | 0.02174997 | 180.0011 | 453.1511 | 4 | 453.1904 | 0.06830374
0.3 | 0.02269512 | 180.004 | 453.154 | 6 | 453.2084 | 0.1036788
0.4 | 0.02365677 | 180.0064 | 453.1564 | 8 | 453.2302 | 0.1492095
0.5 | 0.02463419 | 180.009 | 453.159 | 10 | 453.2538 | 0.2066347
0.60001 | 0.02562757 | 180.0108 | 453.1608 | 12 | 453.2783 | 0.2769009
0.7 | 0.02663594 | 180.0125 | 453.1625 | 14 | 453.2982 | 0.3588055
0.8 | 0.02765879 | 180.014 | 453.164 | 16 | 453.3052 | 0.4482618
0.9 | 0.02869559 | 180.0153 | 453.1653 | 18 | 453.2961 | 0.5379502
1 | 0.02974601 | 180.0166 | 453.1666 | 20 | 453.2748 | 0.6197092
1.10001 | 0.03080961 | 180.0179 | 453.1679 | 22 | 453.2482 | 0.6881586
1.2 | 0.03188656 | 180.0191 | 453.1691 | 24 | 453.2233 | 0.7426902
1.3 | 0.03297746 | 180.0201 | 453.1701 | 26 | 453.2025 | 0.7852581
1.4 | 0.03408203 | 180.0211 | 453.1711 | 28 | 453.1883 | 0.8183216
1.5 | 0.03520055 | 180.0217 | 453.1717 | 30 | 453.176 | 0.8440467
1.60001 | 0.03633327 | 180.0228 | 453.1728 | 32 | 453.165 | 0.8636339
1.7 | 0.03747972 | 180.0234 | 453.1734 | 34 | 453.1549 | 0.8774416
1.8 | 0.03864052 | 180.0243 | 453.1743 | 36 | 453.1463 | 0.88621
1.9 | 0.03981627 | 180.0248 | 453.1748 | 38 | 453.1415 | 0.8913135
2 | 0.04100699 | 180.0256 | 453.1756 | 40 | 453.138 | 0.894019
2.10001 | 0.04221272 | 180.0263 | 453.1763 | 42 | 453.1359 | 0.8952191
2.2 | 0.04343323 | 180.0272 | 453.1772 | 44 | 453.1342 | 0.8954312
2.3 | 0.0446691 | 180.0282 | 453.1782 | 46 | 453.1337 | 0.8954312
2.4 | 0.04592079 | 180.0288 | 453.1788 | 48 | 453.1324 | 0.8954312
2.5 | 0.04718875 | 180.0294 | 453.1794 | 50 | 453.1315 | 0.8954312
2.60001 | 0.04847339 | 180.03 | 453.18 | 52 | 453.1314 | 0.8954312
2.70001 | 0.04977499 | 180.0305 | 453.1805 | 54 | 453.1314 | 0.8954312
2.8 | 0.05109311 | 180.0313 | 453.1813 | 56 | 453.1307 | 0.8954312
2.9 | 0.05242798 | 180.0322 | 453.1822 | 58 | 453.1308 | 0.8954312
3 | 0.05377971 | 180.0329 | 453.1829 | 60 | 453.1304 | 0.8954312
3.1 | 0.0551488 | 180.0336 | 453.1836 | 62 | 453.1303 | 0.8954312
3.2 | 0.05653543 | 180.0344 | 453.1844 | 64 | 453.1302 | 0.8954312
3.3 | 0.05794002 | 180.0353 | 453.1853 | 66 | 453.1301 | 0.8954312
3.4 | 0.05936311 | 180.0361 | 453.1861 | 68 | 453.1301 | 0.8954312
3.5 | 0.06080494 | 180.0368 | 453.1868 | 70 | 453.1289 | 0.8954312
3.6 | 0.06226564 | 180.0376 | 453.1876 | 72 | 453.1297 | 0.8954312
3.7 | 0.06374572 | 180.0381 | 453.1881 | 74 | 453.1291 | 0.8954312
3.8 | 0.06524529 | 180.0389 | 453.1889 | 76 | 453.131 | 0.8954312
3.9 | 0.06676446 | 180.0395 | 453.1895 | 78 | 453.1297 | 0.8954312
4 | 0.06830374 | 180.0404 | 453.1904 | 80 | 453.1289 | 0.8954312
4.1 | 0.06986328 | 180.0411 | 453.1911 | 82 | 453.1299 | 0.8954312
4.2 | 0.07144282 | 180.0419 | 453.1919 | 84 | 453.1284 | 0.8954312
4.3 | 0.07304281 | 180.0428 | 453.1928 | 86 | 453.1297 | 0.8954312
4.4 | 0.07466399 | 180.0437 | 453.1937 | 88 | 453.1291 | 0.8954312
4.5 | 0.0763074 | 180.0442 | 453.1942 | 90 | 453.1288 | 0.8954312
4.6 | 0.07797219 | 180.0449 | 453.1949 | 92 | 453.1288 | 0.8954312
4.7 | 0.07965876 | 180.0458 | 453.1958 | 94 | 453.1289 | 0.8954312
4.8 | 0.08136705 | 180.0464 | 453.1964 | 96 | 453.1286 | 0.8954312
4.9 | 0.08309699 | 180.0475 | 453.1975 | 98 | 453.1286 | 0.8954312
5 | 0.08484917 | 180.0486 | 453.1986 | 100 | 453.1288 | 0.8954312
5.1 | 0.08662408 | 180.0497 | 453.1997
5.2 | 0.08842251 | 180.0506 | 453.2006
5.3 | 0.09024554 | 180.0514 | 453.2014
5.4 | 0.09209189 | 180.0524 | 453.2024
5.5 | 0.09396174 | 180.0533 | 453.2033
5.6 | 0.09585541 | 180.0542 | 453.2042
5.7 | 0.09777358 | 180.0553 | 453.2053
5.8 | 0.0997171 | 180.0561 | 453.2061
5.9 | 0.1016856 | 180.0571 | 453.2071
6 | 0.1036788 | 180.0584 | 453.2084
6.1 | 0.1056979 | 180.0596 | 453.2096
6.2 | 0.107743 | 180.0606 | 453.2106
6.3 | 0.1098145 | 180.0617 | 453.2117
6.4 | 0.1119139 | 180.0626 | 453.2126
6.5 | 0.11404 | 180.0635 | 453.2135
6.6 | 0.1161931 | 180.0644 | 453.2144
6.7 | 0.118373 | 180.0654 | 453.2154
6.8 | 0.1205786 | 180.0664 | 453.2164
6.9 | 0.1228108 | 180.0675 | 453.2175
7 | 0.1250704 | 180.0684 | 453.2184
7.1 | 0.1273562 | 180.0697 | 453.2197
7.2 | 0.1296691 | 180.071 | 453.221
7.3 | 0.1320108 | 180.072 | 453.222
7.4 | 0.1343807 | 180.0731 | 453.2231
7.5 | 0.1367793 | 180.0743 | 453.2243
7.6 | 0.1392082 | 180.0752 | 453.2252
7.7 | 0.1416648 | 180.0764 | 453.2264
7.8 | 0.14415 | 180.0775 | 453.2275
7.9 | 0.1466653 | 180.0784 | 453.2284
8 | 0.1492095 | 180.0802 | 453.2302
8.1 | 0.1517837 | 180.0812 | 453.2312
8.2 | 0.1543877 | 180.0824 | 453.2324
8.3 | 0.157022 | 180.0835 | 453.2335
8.4 | 0.1596868 | 180.0846 | 453.2346
8.5 | 0.1623823 | 180.0858 | 453.2358
8.6 | 0.1651099 | 180.087 | 453.237
8.7 | 0.1678684 | 180.0882 | 453.2382
8.8 | 0.1706568 | 180.0895 | 453.2395
8.9 | 0.1734779 | 180.0906 | 453.2406
9 | 0.1763309 | 180.0919 | 453.2419
9.1 | 0.1792153 | 180.0932 | 453.2432
9.2 | 0.1821323 | 180.0945 | 453.2445
9.3 | 0.1850812 | 180.0955 | 453.2455
9.4 | 0.1880609 | 180.0967 | 453.2467
9.5 | 0.1910729 | 180.098 | 453.248
9.6 | 0.1941193 | 180.0994 | 453.2494
9.7 | 0.1971992 | 180.1007 | 453.2507
9.8 | 0.2003131 | 180.1017 | 453.2517
9.9 | 0.2034586 | 180.1026 | 453.2526
10 | 0.2066347 | 180.1038 | 453.2538
10.1 | 0.2098435 | 180.1051 | 453.2551
10.2 | 0.2130834 | 180.1062 | 453.2562
10.3 | 0.2163555 | 180.1078 | 453.2578
10.4 | 0.219661 | 180.1091 | 453.2591
10.5 | 0.2229993 | 180.1105 | 453.2605
10.6 | 0.2263695 | 180.1118 | 453.2618
10.7 | 0.2297735 | 180.1128 | 453.2628
10.8 | 0.23321 | 180.1139 | 453.2639
10.9 | 0.2366776 | 180.1153 | 453.2653
11 | 0.2401768 | 180.1165 | 453.2665
11.1 | 0.2437094 | 180.1174 | 453.2674
11.2 | 0.2472749 | 180.1187 | 453.2687
11.3 | 0.2508716 | 180.1197 | 453.2697
11.4 | 0.2544996 | 180.1208 | 453.2708
11.5 | 0.2581578 | 180.1221 | 453.2721
11.6 | 0.261846 | 180.123 | 453.273
11.7 | 0.2655664 | 180.1241 | 453.2741
11.8 | 0.2693159 | 180.1254 | 453.2754
11.9 | 0.2730942 | 180.1268 | 453.2768
12 | 0.2769009 | 180.1283 | 453.2783
12.1 | 0.2807365 | 180.1296 | 453.2796
12.2 | 0.2846038 | 180.1309 | 453.2809
12.3 | 0.2885007 | 180.132 | 453.282
12.4 | 0.2924269 | 180.1334 | 453.2834
12.5 | 0.2963817 | 180.1346 | 453.2846
12.6 | 0.3003643 | 180.1358 | 453.2858
12.7 | 0.3043745 | 180.1372 | 453.2872
12.8 | 0.3084113 | 180.1384 | 453.2884
12.9 | 0.3124749 | 180.1395 | 453.2895
13 | 0.3165667 | 180.1404 | 453.2904
13.1 | 0.3206841 | 180.1412 | 453.2912
13.2 | 0.3248269 | 180.142 | 453.292
13.3 | 0.3289945 | 180.1427 | 453.2927
13.4 | 0.333186 | 180.1437 | 453.2937
13.5 | 0.3374006 | 180.1447 | 453.2947
13.6 | 0.3416379 | 180.1455 | 453.2955
13.7 | 0.3458974 | 180.1462 | 453.2962
13.8 | 0.3501792 | 180.1469 | 453.2969
13.9 | 0.3544821 | 180.1474 | 453.2974
14 | 0.3588055 | 180.1482 | 453.2982
14.1 | 0.3631488 | 180.1487 | 453.2987
14.2 | 0.3675108 | 180.1496 | 453.2996
14.3 | 0.3718906 | 180.1501 | 453.3001
14.4 | 0.3762878 | 180.151 | 453.301
14.5 | 0.3807014 | 180.1517 | 453.3017
14.6 | 0.3851308 | 180.152 | 453.302
14.7 | 0.389575 | 180.1525 | 453.3025
14.8 | 0.3940333 | 180.1529 | 453.3029
14.9 | 0.3985048 | 180.1533 | 453.3033
15 | 0.4029884 | 180.1534 | 453.3034
15.1 | 0.4074834 | 180.1533 | 453.3033
15.2 | 0.4119885 | 180.1538 | 453.3038
15.3 | 0.4165022 | 180.1541 | 453.3041
15.4 | 0.4210237 | 180.1544 | 453.3044
15.5 | 0.4255516 | 180.1546 | 453.3046
15.6 | 0.4300856 | 180.1546 | 453.3046
15.7 | 0.4346248 | 180.1548 | 453.3048
15.8 | 0.4391682 | 180.1547 | 453.3047
15.9 | 0.4437143 | 180.155 | 453.305
16 | 0.4482618 | 180.1552 | 453.3052
16.1 | 0.45281 | 180.1551 | 453.3051
16.2 | 0.4573581 | 180.1549 | 453.3049
16.3 | 0.4619049 | 180.1546 | 453.3046
16.4 | 0.4664495 | 180.1546 | 453.3046
16.5 | 0.4709908 | 180.1542 | 453.3042
16.6 | 0.4755276 | 180.154 | 453.304
16.7 | 0.4800589 | 180.1538 | 453.3038
16.8 | 0.4845831 | 180.1533 | 453.3033
16.9 | 0.4890996 | 180.153 | 453.303
17 | 0.4936072 | 180.1525 | 453.3025
17.1 | 0.4981047 | 180.152 | 453.302
17.2 | 0.5025906 | 180.152 | 453.302
17.3 | 0.5070641 | 180.1514 | 453.3014
17.4 | 0.5115242 | 180.1509 | 453.3009
17.5 | 0.5159699 | 180.1502 | 453.3002
17.6 | 0.5204003 | 180.1496 | 453.2996
17.7 | 0.5248146 | 180.1489 | 453.2989
17.8 | 0.5292114 | 180.1482 | 453.2982
17.9 | 0.5335902 | 180.1471 | 453.2971
18 | 0.5379502 | 180.1461 | 453.2961
18.1 | 0.5422902 | 180.1452 | 453.2952
18.2 | 0.5466088 | 180.1445 | 453.2945
18.3 | 0.5509045 | 180.1437 | 453.2937
18.4 | 0.5551766 | 180.1429 | 453.2929
18.5 | 0.559425 | 180.1419 | 453.2919
18.6 | 0.5636495 | 180.1408 | 453.2908
18.7 | 0.5678472 | 180.14 | 453.29
18.8 | 0.5720187 | 180.1386 | 453.2886
18.9 | 0.5761617 | 180.1377 | 453.2877
19 | 0.580274 | 180.1368 | 453.2868
19.1 | 0.584357 | 180.1356 | 453.2856
19.2 | 0.5884115 | 180.1347 | 453.2847
19.3 | 0.5924367 | 180.1334 | 453.2834
19.4 | 0.5964306 | 180.1322 | 453.2822
19.5 | 0.6003927 | 180.1307 | 453.2807
19.6 | 0.6043207 | 180.1297 | 453.2797
19.7 | 0.6082172 | 180.1287 | 453.2787
19.8 | 0.6120815 | 180.1272 | 453.2772
19.9 | 0.6159121 | 180.126 | 453.276
20 | 0.6197092 | 180.1248 | 453.2748
20.1 | 0.6234705 | 180.1235 | 453.2735
20.2 | 0.6271975 | 180.1221 | 453.2721
20.3 | 0.630891 | 180.1206 | 453.2706
20.4 | 0.6345482 | 180.1194 | 453.2694
20.5 | 0.638169 | 180.118 | 453.268
20.6 | 0.6417533 | 180.1166 | 453.2666
20.7 | 0.6453018 | 180.1153 | 453.2653
20.8 | 0.6488158 | 180.114 | 453.264
20.9 | 0.6522948 | 180.1126 | 453.2626
21 | 0.6557362 | 180.1111 | 453.2611
21.1 | 0.6591384 | 180.1101 | 453.2601
21.2 | 0.6625051 | 180.1089 | 453.2589
21.3 | 0.6658383 | 180.1074 | 453.2574
21.4 | 0.6691359 | 180.106 | 453.256
21.5 | 0.6723979 | 180.1046 | 453.2546
21.6 | 0.675622 | 180.1034 | 453.2534
21.7 | 0.6788098 | 180.1021 | 453.2521
21.8 | 0.6819619 | 180.1008 | 453.2508
21.9 | 0.6850773 | 180.0996 | 453.2496
22 | 0.6881586 | 180.0982 | 453.2482
22.1 | 0.6912041 | 180.0969 | 453.2469
22.2 | 0.6942131 | 180.0957 | 453.2457
22.3 | 0.6971877 | 180.0944 | 453.2444
22.4 | 0.700128 | 180.0933 | 453.2433
22.5 | 0.7030349 | 180.0919 | 453.2419
22.6 | 0.7059087 | 180.0907 | 453.2407
22.7 | 0.708748 | 180.0894 | 453.2394
22.8 | 0.7115535 | 180.0881 | 453.2381
22.9 | 0.7143252 | 180.0868 | 453.2368
23 | 0.7170644 | 180.0857 | 453.2357
23.1 | 0.7197704 | 180.0845 | 453.2345
23.2 | 0.7224424 | 180.0832 | 453.2332
23.3 | 0.7250819 | 180.0822 | 453.2322
23.4 | 0.727691 | 180.0809 | 453.2309
23.5 | 0.7302697 | 180.0796 | 453.2296
23.6 | 0.7328159 | 180.0781 | 453.2281
23.7 | 0.7353317 | 180.0769 | 453.2269
23.8 | 0.7378155 | 180.0758 | 453.2258
23.9 | 0.7402686 | 180.0745 | 453.2245
24 | 0.7426902 | 180.0733 | 453.2233
24.1 | 0.7450813 | 180.0721 | 453.2221
24.2 | 0.7474429 | 180.0709 | 453.2209
24.3 | 0.7497758 | 180.0696 | 453.2196
24.4 | 0.7520798 | 180.0684 | 453.2184
24.5 | 0.7543555 | 180.0674 | 453.2174
24.6 | 0.7566029 | 180.066 | 453.216
24.7 | 0.758822 | 180.0652 | 453.2152
24.8 | 0.7610138 | 180.0646 | 453.2146
24.9 | 0.7631778 | 180.0636 | 453.2136
25 | 0.7653136 | 180.0625 | 453.2125
25.1 | 0.7674233 | 180.0616 | 453.2116
25.2 | 0.7695073 | 180.0604 | 453.2104
25.3 | 0.7715649 | 180.0594 | 453.2094
25.4 | 0.7735958 | 180.0585 | 453.2085
25.5 | 0.775602 | 180.0574 | 453.2074
25.6 | 0.7775828 | 180.0563 | 453.2063
25.7 | 0.7795386 | 180.055 | 453.205
25.8 | 0.7814695 | 180.0541 | 453.2041
25.9 | 0.783376 | 180.053 | 453.203
26 | 0.7852581 | 180.0525 | 453.2025
26.1 | 0.7871168 | 180.0516 | 453.2016
26.2 | 0.7889521 | 180.0506 | 453.2006
26.3 | 0.7907643 | 180.05 | 453.2
26.4 | 0.7925536 | 180.0491 | 453.1991
26.5 | 0.7943205 | 180.0484 | 453.1984
26.6 | 0.7960651 | 180.0478 | 453.1978
26.7 | 0.7977879 | 180.0469 | 453.1969
26.8 | 0.7994893 | 180.0462 | 453.1962
26.9 | 0.8011695 | 180.0456 | 453.1956
27 | 0.8028286 | 180.0449 | 453.1949
27.1 | 0.8044668 | 180.0443 | 453.1943
27.2 | 0.8060844 | 180.0437 | 453.1937
27.3 | 0.8076818 | 180.043 | 453.193
27.4 | 0.8092592 | 180.0424 | 453.1924
27.5 | 0.8108172 | 180.0416 | 453.1916
27.6 | 0.8123556 | 180.0409 | 453.1909
27.7 | 0.8138745 | 180.0404 | 453.1904
27.80001 | 0.8153749 | 180.0398 | 453.1898
27.90001 | 0.8168574 | 180.0388 | 453.1888
28 | 0.8183216 | 180.0383 | 453.1883
28.10001 | 0.8197677 | 180.0376 | 453.1876
28.2 | 0.8211956 | 180.0368 | 453.1868
28.30001 | 0.822606 | 180.0363 | 453.1863
28.40001 | 0.8239986 | 180.0356 | 453.1856
28.5 | 0.8253738 | 180.0354 | 453.1854
28.60001 | 0.8267324 | 180.0343 | 453.1843
28.7 | 0.8280736 | 180.0338 | 453.1838
28.80001 | 0.8293984 | 180.0331 | 453.1831
28.90001 | 0.8307063 | 180.0325 | 453.1825
29 | 0.8319976 | 180.032 | 453.182
29.10001 | 0.8332731 | 180.0313 | 453.1813
29.2 | 0.8345323 | 180.0308 | 453.1808
29.30001 | 0.8357756 | 180.0302 | 453.1802
29.40001 | 0.8370032 | 180.0297 | 453.1797
29.5 | 0.8382154 | 180.0292 | 453.1792
29.60001 | 0.8394123 | 180.0286 | 453.1786
29.7 | 0.8405937 | 180.0278 | 453.1778
29.80001 | 0.8417599 | 180.0273 | 453.1773
29.90001 | 0.842911 | 180.0266 | 453.1766
30 | 0.8440467 | 180.026 | 453.176
30.10001 | 0.8451674 | 180.0254 | 453.1754
30.2 | 0.8462726 | 180.0248 | 453.1748
30.30001 | 0.8473632 | 180.024 | 453.174
30.40001 | 0.8484387 | 180.0237 | 453.1737
30.5 | 0.8494992 | 180.023 | 453.173
30.60001 | 0.8505451 | 180.0226 | 453.1726
30.7 | 0.8515759 | 180.0219 | 453.1719
30.80001 | 0.8525919 | 180.0214 | 453.1714
30.90001 | 0.853593 | 180.0209 | 453.1709
31 | 0.8545791 | 180.0205 | 453.1705
31.10001 | 0.8555505 | 180.02 | 453.17
31.2 | 0.856507 | 180.0194 | 453.1694
31.30001 | 0.8574491 | 180.0189 | 453.1689
31.40001 | 0.8583765 | 180.0185 | 453.1685
31.5 | 0.8592893 | 180.0178 | 453.1678
31.60001 | 0.8601875 | 180.0174 | 453.1674
31.7 | 0.8610711 | 180.0167 | 453.1667
31.80001 | 0.8619401 | 180.0162 | 453.1662
31.90001 | 0.8627943 | 180.0157 | 453.1657
32 | 0.8636339 | 180.015 | 453.165
32.10001 | 0.8644593 | 180.0144 | 453.1644
32.2 | 0.86527 | 180.0137 | 453.1637
32.30001 | 0.8660661 | 180.0133 | 453.1633
32.40001 | 0.8668477 | 180.0126 | 453.1626
32.5 | 0.8676151 | 180.012 | 453.162
32.60001 | 0.8683684 | 180.0114 | 453.1614
32.7 | 0.8691071 | 180.0108 | 453.1608
32.80001 | 0.8698314 | 180.0105 | 453.1605
32.90001 | 0.8705413 | 180.0101 | 453.1601
33 | 0.8712372 | 180.0095 | 453.1595
33.10001 | 0.8719195 | 180.0089 | 453.1589
33.2 | 0.8725873 | 180.0085 | 453.1585
33.30001 | 0.8732412 | 180.008 | 453.158
33.40001 | 0.8738813 | 180.0074 | 453.1574
33.5 | 0.8745075 | 180.0073 | 453.1573
33.60001 | 0.8751204 | 180.0068 | 453.1568
33.7 | 0.8757201 | 180.0065 | 453.1565
33.80001 | 0.8763069 | 180.0058 | 453.1558
33.90001 | 0.8768808 | 180.0054 | 453.1554
34 | 0.8774416 | 180.0049 | 453.1549
34.10001 | 0.8779897 | 180.0044 | 453.1544
34.2 | 0.8785251 | 180.004 | 453.154
34.30001 | 0.8790483 | 180.0036 | 453.1536
34.40001 | 0.8795588 | 180.0031 | 453.1531
34.5 | 0.8800572 | 180.0024 | 453.1524
34.60001 | 0.8805435 | 180.002 | 453.152
34.7 | 0.8810177 | 180.002 | 453.152
34.80001 | 0.8814809 | 180.0016 | 453.1516
34.90001 | 0.8819327 | 180.001 | 453.151
35 | 0.8823735 | 180.0006 | 453.1506
35.10001 | 0.8828035 | 180 | 453.15
35.2 | 0.8832224 | 179.9996 | 453.1496
35.30001 | 0.883631 | 179.9992 | 453.1492
35.40001 | 0.8840291 | 179.9988 | 453.1488
35.5 | 0.884417 | 179.9984 | 453.1484
35.60001 | 0.8847951 | 179.9979 | 453.1479
35.7 | 0.8851632 | 179.9976 | 453.1476
35.80001 | 0.8855217 | 179.9971 | 453.1471
35.90001 | 0.8858706 | 179.9966 | 453.1466
36 | 0.88621 | 179.9963 | 453.1463
36.10001 | 0.8865403 | 179.9963 | 453.1463
36.2 | 0.8868618 | 179.9961 | 453.1461
36.30001 | 0.8871748 | 179.9956 | 453.1456
36.40001 | 0.8874791 | 179.9953 | 453.1453
36.5 | 0.8877749 | 179.995 | 453.145
36.60001 | 0.8880626 | 179.9948 | 453.1448
36.7 | 0.8883424 | 179.9945 | 453.1445
36.80001 | 0.8886143 | 179.9942 | 453.1442
36.90001 | 0.8888783 | 179.9938 | 453.1438
37 | 0.8891347 | 179.9935 | 453.1435
37.10001 | 0.8893835 | 179.9933 | 453.1433
37.2 | 0.8896249 | 179.993 | 453.143
37.30001 | 0.8898592 | 179.9929 | 453.1429
37.40001 | 0.8900867 | 179.9925 | 453.1425
37.5 | 0.8903073 | 179.9922 | 453.1422
37.60001 | 0.8905212 | 179.9922 | 453.1422
37.7 | 0.8907284 | 179.9922 | 453.1422
37.80001 | 0.8909294 | 179.9919 | 453.1419
37.90001 | 0.8911244 | 179.9919 | 453.1419
38 | 0.8913135 | 179.9915 | 453.1415
38.1 | 0.8914967 | 179.9913 | 453.1413
38.2 | 0.891674 | 179.9909 | 453.1409
38.30001 | 0.8918457 | 179.9906 | 453.1406
38.4 | 0.8920118 | 179.9904 | 453.1404
38.5 | 0.8921725 | 179.9902 | 453.1402
38.6 | 0.8923281 | 179.99 | 453.14
38.7 | 0.8924788 | 179.9896 | 453.1396
38.80001 | 0.8926242 | 179.9896 | 453.1396
38.9 | 0.8927645 | 179.9894 | 453.1394
39 | 0.8929001 | 179.9893 | 453.1393
39.1 | 0.8930311 | 179.9892 | 453.1392
39.2 | 0.8931577 | 179.989 | 453.139
39.30001 | 0.8932797 | 179.989 | 453.139
39.4 | 0.8933976 | 179.9889 | 453.1389
39.5 | 0.8935116 | 179.9887 | 453.1387
39.6 | 0.8936213 | 179.9884 | 453.1384
39.7 | 0.8937269 | 179.9882 | 453.1382
39.80001 | 0.8938283 | 179.9881 | 453.1381
39.9 | 0.8939257 | 179.9878 | 453.1378
40 | 0.894019 | 179.988 | 453.138
40.1 | 0.8941088 | 179.9879 | 453.1379
40.2 | 0.8941953 | 179.9876 | 453.1376
40.30001 | 0.8942783 | 179.9877 | 453.1377
40.4 | 0.894358 | 179.9875 | 453.1375
40.5 | 0.8944342 | 179.9874 | 453.1374
40.6 | 0.8945069 | 179.9873 | 453.1373
40.7 | 0.8945763 | 179.9872 | 453.1372
40.80001 | 0.8946423 | 179.987 | 453.137
40.9 | 0.8947051 | 179.9872 | 453.1372
41 | 0.8947649 | 179.9872 | 453.1372
41.1 | 0.8948223 | 179.9871 | 453.1371
41.2 | 0.894877 | 179.9869 | 453.1369
41.30001 | 0.894929 | 179.9867 | 453.1367
41.4 | 0.8949784 | 179.9867 | 453.1367
41.5 | 0.8950253 | 179.9865 | 453.1365
41.6 | 0.8950693 | 179.9864 | 453.1364
41.7 | 0.8951105 | 179.9864 | 453.1364
41.80001 | 0.8951491 | 179.9863 | 453.1363
41.9 | 0.8951853 | 179.9862 | 453.1362
42 | 0.8952191 | 179.9859 | 453.1359
42.1 | 0.8952505 | 179.986 | 453.136
42.2 | 0.8952796 | 179.9856 | 453.1356
42.30001 | 0.8953067 | 179.9854 | 453.1354
42.4 | 0.8953314 | 179.9855 | 453.1355
42.5 | 0.8953539 | 179.9854 | 453.1354
42.6 | 0.8953745 | 179.9851 | 453.1351
42.7 | 0.8953931 | 179.9851 | 453.1351
42.80001 | 0.8954098 | 179.9847 | 453.1347
42.9 | 0.8954243 | 179.9846 | 453.1346 | 0.8954312
43 | 0.8954312 | 179.985 | 453.135
43.1 | 0.8954312 | 179.9848 | 453.1348
43.2 | 0.8954312 | 179.9847 | 453.1347
43.30001 | 0.8954312 | 179.9844 | 453.1344
43.4 | 0.8954312 | 179.9845 | 453.1345
43.5 | 0.8954312 | 179.9844 | 453.1344
43.6 | 0.8954312 | 179.9841 | 453.1341
43.7 | 0.8954312 | 179.9842 | 453.1342
43.80001 | 0.8954312 | 179.9843 | 453.1343
43.9 | 0.8954312 | 179.9843 | 453.1343
44 | 0.8954312 | 179.9842 | 453.1342
44.1 | 0.8954312 | 179.9841 | 453.1341
44.2 | 0.8954312 | 179.984 | 453.134
44.30001 | 0.8954312 | 179.984 | 453.134
44.4 | 0.8954312 | 179.984 | 453.134
44.5 | 0.8954312 | 179.9838 | 453.1338
44.6 | 0.8954312 | 179.9837 | 453.1337
44.7 | 0.8954312 | 179.9837 | 453.1337
44.80001 | 0.8954312 | 179.9838 | 453.1338
44.9 | 0.8954312 | 179.9839 | 453.1339
45 | 0.8954312 | 179.9839 | 453.1339
45.1 | 0.8954312 | 179.9838 | 453.1338
45.2 | 0.8954312 | 179.9835 | 453.1335
45.30001 | 0.8954312 | 179.9838 | 453.1338
45.4 | 0.8954312 | 179.9837 | 453.1337
45.5 | 0.8954312 | 179.9836 | 453.1336
45.6 | 0.8954312 | 179.9836 | 453.1336
45.7 | 0.8954312 | 179.9835 | 453.1335
45.80001 | 0.8954312 | 179.9836 | 453.1336
45.9 | 0.8954312 | 179.9836 | 453.1336
46 | 0.8954312 | 179.9837 | 453.1337
46.1 | 0.8954312 | 179.9836 | 453.1336
46.2 | 0.8954312 | 179.9835 | 453.1335
46.30001 | 0.8954312 | 179.9836 | 453.1336
46.4 | 0.8954312 | 179.9834 | 453.1334
46.5 | 0.8954312 | 179.9834 | 453.1334
46.6 | 0.8954312 | 179.9832 | 453.1332
46.7 | 0.8954312 | 179.9832 | 453.1332
46.80001 | 0.8954312 | 179.9832 | 453.1332
46.9 | 0.8954312 | 179.9832 | 453.1332
47 | 0.8954312 | 179.9831 | 453.1331
47.1 | 0.8954312 | 179.983 | 453.133
47.2 | 0.8954312 | 179.9829 | 453.1329
47.30001 | 0.8954312 | 179.9828 | 453.1328
47.4 | 0.8954312 | 179.9828 | 453.1328
47.5 | 0.8954312 | 179.9829 | 453.1329
47.6 | 0.8954312 | 179.9826 | 453.1326
47.7 | 0.8954312 | 179.9828 | 453.1328
47.80001 | 0.8954312 | 179.9827 | 453.1327
47.9 | 0.8954312 | 179.9826 | 453.1326
48 | 0.8954312 | 179.9824 | 453.1324
48.1 | 0.8954312 | 179.9825 | 453.1325
48.2 | 0.8954312 | 179.9826 | 453.1326
48.30001 | 0.8954312 | 179.9823 | 453.1323
48.4 | 0.8954312 | 179.9825 | 453.1325
48.5 | 0.8954312 | 179.9826 | 453.1326
48.6 | 0.8954312 | 179.9827 | 453.1327
48.7 | 0.8954312 | 179.9826 | 453.1326
48.80001 | 0.8954312 | 179.9826 | 453.1326
48.9 | 0.8954312 | 179.9826 | 453.1326
49 | 0.8954312 | 179.9824 | 453.1324
49.1 | 0.8954312 | 179.9824 | 453.1324
49.2 | 0.8954312 | 179.9824 | 453.1324
49.30001 | 0.8954312 | 179.9821 | 453.1321
49.4 | 0.8954312 | 179.982 | 453.132
49.5 | 0.8954312 | 179.9816 | 453.1316
49.6 | 0.8954312 | 179.9815 | 453.1315
49.7 | 0.8954312 | 179.9813 | 453.1313
49.80001 | 0.8954312 | 179.9814 | 453.1314
49.9 | 0.8954312 | 179.9813 | 453.1313
50 | 0.8954312 | 179.9815 | 453.1315
50.1 | 0.8954312 | 179.9813 | 453.1313
50.2 | 0.8954312 | 179.9814 | 453.1314
50.30001 | 0.8954312 | 179.9814 | 453.1314
50.4 | 0.8954312 | 179.9814 | 453.1314
50.5 | 0.8954312 | 179.9816 | 453.1316
50.6 | 0.8954312 | 179.9816 | 453.1316
50.70001 | 0.8954312 | 179.9816 | 453.1316
50.80001 | 0.8954312 | 179.9815 | 453.1315
50.90001 | 0.8954312 | 179.9817 | 453.1317
51.00001 | 0.8954312 | 179.9815 | 453.1315
51.1 | 0.8954312 | 179.9811 | 453.1311
51.20002 | 0.8954312 | 179.9812 | 453.1312
51.30001 | 0.8954312 | 179.9812 | 453.1312
51.40001 | 0.8954312 | 179.9813 | 453.1313
51.50001 | 0.8954312 | 179.9818 | 453.1318
51.6 | 0.8954312 | 179.9814 | 453.1314
51.70002 | 0.8954312 | 179.9816 | 453.1316
51.80001 | 0.8954312 | 179.9815 | 453.1315
51.90001 | 0.8954312 | 179.9816 | 453.1316
52.00001 | 0.8954312 | 179.9814 | 453.1314
52.1 | 0.8954312 | 179.9813 | 453.1313
52.20002 | 0.8954312 | 179.9815 | 453.1315
52.30002 | 0.8954312 | 179.9813 | 453.1313
52.40002 | 0.8954312 | 179.9812 | 453.1312
52.50002 | 0.8954312 | 179.9813 | 453.1313
52.6 | 0.8954312 | 179.9813 | 453.1313
52.70002 | 0.8954312 | 179.9816 | 453.1316
52.80002 | 0.8954312 | 179.9817 | 453.1317
52.90002 | 0.8954312 | 179.9816 | 453.1316
53.00002 | 0.8954312 | 179.9813 | 453.1313
53.1 | 0.8954312 | 179.9814 | 453.1314
53.20002 | 0.8954312 | 179.9814 | 453.1314
53.30002 | 0.8954312 | 179.9814 | 453.1314
53.40002 | 0.8954312 | 179.9814 | 453.1314
53.50002 | 0.8954312 | 179.9813 | 453.1313
53.6 | 0.8954312 | 179.9814 | 453.1314
53.70002 | 0.8954312 | 179.9813 | 453.1313
53.80002 | 0.8954312 | 179.9813 | 453.1313
53.90002 | 0.8954312 | 179.9815 | 453.1315
54.00002 | 0.8954312 | 179.9814 | 453.1314
54.1 | 0.8954312 | 179.9812 | 453.1312
54.20002 | 0.8954312 | 179.9811 | 453.1311
54.30002 | 0.8954312 | 179.9812 | 453.1312
54.40002 | 0.8954312 | 179.9814 | 453.1314
54.50002 | 0.8954312 | 179.9814 | 453.1314
54.6 | 0.8954312 | 179.9811 | 453.1311
54.70002 | 0.8954312 | 179.9812 | 453.1312
54.80002 | 0.8954312 | 179.981 | 453.131
54.90002 | 0.8954312 | 179.9811 | 453.1311
55.00002 | 0.8954312 | 179.9811 | 453.1311
55.1 | 0.8954312 | 179.9812 | 453.1312
55.20002 | 0.8954312 | 179.9811 | 453.1311
55.30002 | 0.8954312 | 179.981 | 453.131
55.40002 | 0.8954312 | 179.9813 | 453.1313
55.50002 | 0.8954312 | 179.9813 | 453.1313
55.6 | 0.8954312 | 179.981 | 453.131
55.70002 | 0.8954312 | 179.981 | 453.131
55.80002 | 0.8954312 | 179.981 | 453.131
55.90002 | 0.8954312 | 179.9808 | 453.1308
56.00002 | 0.8954312 | 179.9807 | 453.1307
56.1 | 0.8954312 | 179.9806 | 453.1306
56.20002 | 0.8954312 | 179.9806 | 453.1306
56.30002 | 0.8954312 | 179.9806 | 453.1306
56.40002 | 0.8954312 | 179.9806 | 453.1306
56.50002 | 0.8954312 | 179.9804 | 453.1304
56.6 | 0.8954312 | 179.9806 | 453.1306
56.70002 | 0.8954312 | 179.9806 | 453.1306
56.80002 | 0.8954312 | 179.9805 | 453.1305
56.90002 | 0.8954312 | 179.9805 | 453.1305
57.00002 | 0.8954312 | 179.9805 | 453.1305
57.1 | 0.8954312 | 179.9806 | 453.1306
57.20002 | 0.8954312 | 179.9804 | 453.1304
57.30002 | 0.8954312 | 179.9805 | 453.1305
57.40002 | 0.8954312 | 179.9806 | 453.1306
57.50002 | 0.8954312 | 179.9806 | 453.1306
57.6 | 0.8954312 | 179.9808 | 453.1308
57.70002 | 0.8954312 | 179.9807 | 453.1307
57.80002 | 0.8954312 | 179.9807 | 453.1307
57.90002 | 0.8954312 | 179.9809 | 453.1309
58.00002 | 0.8954312 | 179.9808 | 453.1308
58.1 | 0.8954312 | 179.9808 | 453.1308
58.20002 | 0.8954312 | 179.9808 | 453.1308
58.30002 | 0.8954312 | 179.9811 | 453.1311
58.40002 | 0.8954312 | 179.9812 | 453.1312
58.50002 | 0.8954312 | 179.9809 | 453.1309
58.6 | 0.8954312 | 179.9809 | 453.1309
58.70002 | 0.8954312 | 179.9806 | 453.1306
58.80002 | 0.8954312 | 179.9806 | 453.1306
58.90002 | 0.8954312 | 179.9806 | 453.1306
59.00002 | 0.8954312 | 179.9805 | 453.1305
59.1 | 0.8954312 | 179.9803 | 453.1303
59.20002 | 0.8954312 | 179.9803 | 453.1303
59.30002 | 0.8954312 | 179.9802 | 453.1302
59.40002 | 0.8954312 | 179.9806 | 453.1306
59.50002 | 0.8954312 | 179.9804 | 453.1304
59.6 | 0.8954312 | 179.9803 | 453.1303
59.70002 | 0.8954312 | 179.9802 | 453.1302
59.80002 | 0.8954312 | 179.9803 | 453.1303
59.90002 | 0.8954312 | 179.9802 | 453.1302
60.00002 | 0.8954312 | 179.9804 | 453.1304
60.1 | 0.8954312 | 179.9804 | 453.1304
60.20002 | 0.8954312 | 179.9806 | 453.1306
60.30002 | 0.8954312 | 179.9808 | 453.1308
60.40002 | 0.8954312 | 179.9806 | 453.1306
60.50002 | 0.8954312 | 179.9802 | 453.1302
60.6 | 0.8954312 | 179.9806 | 453.1306
60.70002 | 0.8954312 | 179.9805 | 453.1305
60.80002 | 0.8954312 | 179.9804 | 453.1304
60.90002 | 0.8954312 | 179.9804 | 453.1304
61.00002 | 0.8954312 | 179.9804 | 453.1304
61.1 | 0.8954312 | 179.9802 | 453.1302
61.20002 | 0.8954312 | 179.9802 | 453.1302
61.30002 | 0.8954312 | 179.9802 | 453.1302
61.40002 | 0.8954312 | 179.9802 | 453.1302
61.50002 | 0.8954312 | 179.9802 | 453.1302
61.6 | 0.8954312 | 179.98 | 453.13
61.70002 | 0.8954312 | 179.9802 | 453.1302
61.80002 | 0.8954312 | 179.9802 | 453.1302
61.90002 | 0.8954312 | 179.9801 | 453.1301
62.00002 | 0.8954312 | 179.9803 | 453.1303
62.1 | 0.8954312 | 179.9801 | 453.1301
62.20002 | 0.8954312 | 179.9801 | 453.1301
62.30002 | 0.8954312 | 179.98 | 453.13
62.40002 | 0.8954312 | 179.9802 | 453.1302
62.50002 | 0.8954312 | 179.98 | 453.13
62.6 | 0.8954312 | 179.9801 | 453.1301
62.70002 | 0.8954312 | 179.9802 | 453.1302
62.80002 | 0.8954312 | 179.9803 | 453.1303
62.90002 | 0.8954312 | 179.98 | 453.13
63.00002 | 0.8954312 | 179.9801 | 453.1301
63.1 | 0.8954312 | 179.9801 | 453.1301
63.20002 | 0.8954312 | 179.9802 | 453.1302
63.30002 | 0.8954312 | 179.9801 | 453.1301
63.40002 | 0.8954312 | 179.9801 | 453.1301
63.50002 | 0.8954312 | 179.9806 | 453.1306
63.6 | 0.8954312 | 179.9804 | 453.1304
63.70002 | 0.8954312 | 179.9802 | 453.1302
63.80002 | 0.8954312 | 179.9802 | 453.1302
63.90002 | 0.8954312 | 179.9803 | 453.1303
64.00002 | 0.8954312 | 179.9802 | 453.1302
64.1 | 0.8954312 | 179.9802 | 453.1302
64.20002 | 0.8954312 | 179.9805 | 453.1305
64.30002 | 0.8954312 | 179.9804 | 453.1304
64.40002 | 0.8954312 | 179.9805 | 453.1305
64.50002 | 0.8954312 | 179.9803 | 453.1303
64.6 | 0.8954312 | 179.9804 | 453.1304
64.70002 | 0.8954312 | 179.9803 | 453.1303
64.80002 | 0.8954312 | 179.9802 | 453.1302
64.90002 | 0.8954312 | 179.9808 | 453.1308
65.00002 | 0.8954312 | 179.9806 | 453.1306
65.1 | 0.8954312 | 179.9804 | 453.1304
65.20002 | 0.8954312 | 179.9803 | 453.1303
65.30002 | 0.8954312 | 179.9802 | 453.1302
65.40002 | 0.8954312 | 179.9801 | 453.1301
65.50002 | 0.8954312 | 179.9801 | 453.1301
65.6 | 0.8954312 | 179.9798 | 453.1298
65.70002 | 0.8954312 | 179.98 | 453.13
65.80002 | 0.8954312 | 179.9803 | 453.1303
65.90002 | 0.8954312 | 179.98 | 453.13
66.00002 | 0.8954312 | 179.9801 | 453.1301
66.1 | 0.8954312 | 179.9802 | 453.1302
66.20002 | 0.8954312 | 179.9801 | 453.1301
66.30002 | 0.8954312 | 179.9801 | 453.1301
66.40002 | 0.8954312 | 179.9804 | 453.1304
66.50002 | 0.8954312 | 179.98 | 453.13
66.6 | 0.8954312 | 179.9802 | 453.1302
66.70002 | 0.8954312 | 179.9806 | 453.1306
66.80002 | 0.8954312 | 179.9805 | 453.1305
66.90002 | 0.8954312 | 179.9804 | 453.1304
67.00002 | 0.8954312 | 179.9801 | 453.1301
67.1 | 0.8954312 | 179.9802 | 453.1302
67.20002 | 0.8954312 | 179.9802 | 453.1302
67.30002 | 0.8954312 | 179.9802 | 453.1302
67.40002 | 0.8954312 | 179.9802 | 453.1302
67.50002 | 0.8954312 | 179.9803 | 453.1303
67.6 | 0.8954312 | 179.9801 | 453.1301
67.70002 | 0.8954312 | 179.9799 | 453.1299
67.80002 | 0.8954312 | 179.9798 | 453.1298
67.90002 | 0.8954312 | 179.9801 | 453.1301
68.00002 | 0.8954312 | 179.9801 | 453.1301
68.1 | 0.8954312 | 179.9801 | 453.1301
68.20002 | 0.8954312 | 179.9802 | 453.1302
68.30002 | 0.8954312 | 179.98 | 453.13
68.40002 | 0.8954312 | 179.9802 | 453.1302
68.50002 | 0.8954312 | 179.9799 | 453.1299
68.6 | 0.8954312 | 179.9799 | 453.1299
68.70002 | 0.8954312 | 179.9797 | 453.1297
68.80002 | 0.8954312 | 179.9795 | 453.1295
68.90002 | 0.8954312 | 179.9795 | 453.1295
69.00002 | 0.8954312 | 179.9796 | 453.1296
69.10002 | 0.8954312 | 179.9795 | 453.1295
69.20002 | 0.8954312 | 179.9796 | 453.1296
69.30002 | 0.8954312 | 179.9792 | 453.1292
69.40002 | 0.8954312 | 179.9792 | 453.1292
69.50002 | 0.8954312 | 179.9789 | 453.1289
69.60002 | 0.8954312 | 179.979 | 453.129
69.70002 | 0.8954312 | 179.9788 | 453.1288
69.80002 | 0.8954312 | 179.9789 | 453.1289
69.90002 | 0.8954312 | 179.9789 | 453.1289
70.00002 | 0.8954312 | 179.9789 | 453.1289
70.10002 | 0.8954312 | 179.9785 | 453.1285
70.20002 | 0.8954312 | 179.9789 | 453.1289
70.30002 | 0.8954312 | 179.979 | 453.129
70.40002 | 0.8954312 | 179.9791 | 453.1291
70.50002 | 0.8954312 | 179.979 | 453.129
70.60002 | 0.8954312 | 179.9789 | 453.1289
70.70002 | 0.8954312 | 179.9791 | 453.1291
70.80002 | 0.8954312 | 179.9792 | 453.1292
70.90002 | 0.8954312 | 179.9794 | 453.1294
71.00002 | 0.8954312 | 179.9794 | 453.1294
71.10002 | 0.8954312 | 179.9792 | 453.1292
71.20002 | 0.8954312 | 179.9795 | 453.1295
71.30002 | 0.8954312 | 179.9794 | 453.1294
71.40002 | 0.8954312 | 179.9795 | 453.1295
71.50002 | 0.8954312 | 179.9796 | 453.1296
71.60002 | 0.8954312 | 179.9795 | 453.1295
71.70002 | 0.8954312 | 179.9795 | 453.1295
71.80002 | 0.8954312 | 179.9796 | 453.1296
71.90002 | 0.8954312 | 179.9797 | 453.1297
72.00002 | 0.8954312 | 179.9797 | 453.1297
72.10002 | 0.8954312 | 179.9797 | 453.1297
72.20002 | 0.8954312 | 179.9798 | 453.1298
72.30002 | 0.8954312 | 179.9798 | 453.1298
72.40002 | 0.8954312 | 179.9799 | 453.1299
72.50002 | 0.8954312 | 179.9798 | 453.1298
72.60002 | 0.8954312 | 179.9798 | 453.1298
72.70002 | 0.8954312 | 179.9794 | 453.1294
72.80002 | 0.8954312 | 179.9792 | 453.1292
72.90002 | 0.8954312 | 179.9788 | 453.1288
73.00002 | 0.8954312 | 179.9783 | 453.1283
73.10002 | 0.8954312 | 179.978 | 453.128
73.20002 | 0.8954312 | 179.9776 | 453.1276
73.30002 | 0.8954312 | 179.978 | 453.128
73.40002 | 0.8954312 | 179.9782 | 453.1282
73.50002 | 0.8954312 | 179.9784 | 453.1284
73.60002 | 0.8954312 | 179.9785 | 453.1285
73.70002 | 0.8954312 | 179.9789 | 453.1289
73.80002 | 0.8954312 | 179.9789 | 453.1289
73.90002 | 0.8954312 | 179.9791 | 453.1291
74.00002 | 0.8954312 | 179.9791 | 453.1291
74.10002 | 0.8954312 | 179.9794 | 453.1294
74.20002 | 0.8954312 | 179.9794 | 453.1294
74.30002 | 0.8954312 | 179.9792 | 453.1292
74.40002 | 0.8954312 | 179.9792 | 453.1292
74.50002 | 0.8954312 | 179.9794 | 453.1294
74.60002 | 0.8954312 | 179.9793 | 453.1293
74.70002 | 0.8954312 | 179.9792 | 453.1292
74.80002 | 0.8954312 | 179.9792 | 453.1292
74.90002 | 0.8954312 | 179.9792 | 453.1292
75.00002 | 0.8954312 | 179.9794 | 453.1294
75.10002 | 0.8954312 | 179.9793 | 453.1293
75.20002 | 0.8954312 | 179.9792 | 453.1292
75.30002 | 0.8954312 | 179.9795 | 453.1295
75.40002 | 0.8954312 | 179.9797 | 453.1297
75.50002 | 0.8954312 | 179.9799 | 453.1299
75.60002 | 0.8954312 | 179.9803 | 453.1303
75.70002 | 0.8954312 | 179.9807 | 453.1307
75.80002 | 0.8954312 | 179.981 | 453.131
75.90002 | 0.8954312 | 179.9811 | 453.1311
76.00002 | 0.8954312 | 179.981 | 453.131
76.10002 | 0.8954312 | 179.981 | 453.131
76.20002 | 0.8954312 | 179.981 | 453.131
76.30002 | 0.8954312 | 179.9808 | 453.1308
76.40002 | 0.8954312 | 179.9805 | 453.1305
76.50002 | 0.8954312 | 179.9804 | 453.1304
76.60002 | 0.8954312 | 179.9804 | 453.1304
76.70002 | 0.8954312 | 179.9802 | 453.1302
76.80002 | 0.8954312 | 179.9804 | 453.1304
76.90002 | 0.8954312 | 179.9802 | 453.1302
77.00002 | 0.8954312 | 179.9799 | 453.1299
77.10002 | 0.8954312 | 179.98 | 453.13
77.20002 | 0.8954312 | 179.9796 | 453.1296
77.30002 | 0.8954312 | 179.9797 | 453.1297
77.40002 | 0.8954312 | 179.9794 | 453.1294
77.50002 | 0.8954312 | 179.9794 | 453.1294
77.60002 | 0.8954312 | 179.9796 | 453.1296
77.70002 | 0.8954312 | 179.9797 | 453.1297
77.80002 | 0.8954312 | 179.9797 | 453.1297
77.90002 | 0.8954312 | 179.9796 | 453.1296
78.00002 | 0.8954312 | 179.9797 | 453.1297
78.10002 | 0.8954312 | 179.9795 | 453.1295
78.20002 | 0.8954312 | 179.9798 | 453.1298
78.30002 | 0.8954312 | 179.9797 | 453.1297
78.40002 | 0.8954312 | 179.9797 | 453.1297
78.50002 | 0.8954312 | 179.9793 | 453.1293
78.60002 | 0.8954312 | 179.9792 | 453.1292
78.70002 | 0.8954312 | 179.9789 | 453.1289
78.80002 | 0.8954312 | 179.9785 | 453.1285
78.90002 | 0.8954312 | 179.9783 | 453.1283
79.00002 | 0.8954312 | 179.9781 | 453.1281
79.10002 | 0.8954312 | 179.9784 | 453.1284
79.20002 | 0.8954312 | 179.9784 | 453.1284
79.30002 | 0.8954312 | 179.9785 | 453.1285
79.40002 | 0.8954312 | 179.9787 | 453.1287
79.50002 | 0.8954312 | 179.9786 | 453.1286
79.60002 | 0.8954312 | 179.9785 | 453.1285
79.70002 | 0.8954312 | 179.9787 | 453.1287
79.80002 | 0.8954312 | 179.9787 | 453.1287
79.90002 | 0.8954312 | 179.9787 | 453.1287
80.00002 | 0.8954312 | 179.9789 | 453.1289
80.10002 | 0.8954312 | 179.9788 | 453.1288
80.20002 | 0.8954312 | 179.9789 | 453.1289
80.30002 | 0.8954312 | 179.9789 | 453.1289
80.40002 | 0.8954312 | 179.9791 | 453.1291
80.50002 | 0.8954312 | 179.9791 | 453.1291
80.60002 | 0.8954312 | 179.9792 | 453.1292
80.70002 | 0.8954312 | 179.9792 | 453.1292
80.80002 | 0.8954312 | 179.9794 | 453.1294
80.90002 | 0.8954312 | 179.9794 | 453.1294
81.00002 | 0.8954312 | 179.9795 | 453.1295
81.10002 | 0.8954312 | 179.9797 | 453.1297
81.20002 | 0.8954312 | 179.9799 | 453.1299
81.30002 | 0.8954312 | 179.9799 | 453.1299
81.40002 | 0.8954312 | 179.98 | 453.13
81.50002 | 0.8954312 | 179.98 | 453.13
81.60002 | 0.8954312 | 179.9801 | 453.1301
81.70002 | 0.8954312 | 179.9801 | 453.1301
81.80002 | 0.8954312 | 179.9799 | 453.1299
81.90002 | 0.8954312 | 179.9802 | 453.1302
82.00002 | 0.8954312 | 179.9799 | 453.1299
82.10002 | 0.8954312 | 179.9798 | 453.1298
82.20002 | 0.8954312 | 179.9798 | 453.1298
82.30002 | 0.8954312 | 179.9797 | 453.1297
82.40002 | 0.8954312 | 179.9796 | 453.1296
82.50002 | 0.8954312 | 179.9796 | 453.1296
82.60002 | 0.8954312 | 179.9796 | 453.1296
82.70002 | 0.8954312 | 179.9794 | 453.1294
82.80002 | 0.8954312 | 179.9796 | 453.1296
82.90002 | 0.8954312 | 179.9793 | 453.1293
83.00002 | 0.8954312 | 179.9794 | 453.1294
83.10002 | 0.8954312 | 179.9793 | 453.1293
83.20002 | 0.8954312 | 179.979 | 453.129
83.30002 | 0.8954312 | 179.9784 | 453.1284
83.40002 | 0.8954312 | 179.9785 | 453.1285
83.50002 | 0.8954312 | 179.9783 | 453.1283
83.60002 | 0.8954312 | 179.9782 | 453.1282
83.70002 | 0.8954312 | 179.9785 | 453.1285
83.80002 | 0.8954312 | 179.9786 | 453.1286
83.90002 | 0.8954312 | 179.9785 | 453.1285
84.00002 | 0.8954312 | 179.9784 | 453.1284
84.10002 | 0.8954312 | 179.9784 | 453.1284
84.20002 | 0.8954312 | 179.9783 | 453.1283
84.30002 | 0.8954312 | 179.9786 | 453.1286
84.40002 | 0.8954312 | 179.9789 | 453.1289
84.50002 | 0.8954312 | 179.9791 | 453.1291
84.60002 | 0.8954312 | 179.9794 | 453.1294
84.70002 | 0.8954312 | 179.9792 | 453.1292
84.80002 | 0.8954312 | 179.9792 | 453.1292
84.90002 | 0.8954312 | 179.9788 | 453.1288
85.00002 | 0.8954312 | 179.9782 | 453.1282
85.10002 | 0.8954312 | 179.9782 | 453.1282
85.20002 | 0.8954312 | 179.9784 | 453.1284
85.30002 | 0.8954312 | 179.9787 | 453.1287
85.40002 | 0.8954312 | 179.979 | 453.129
85.50002 | 0.8954312 | 179.9794 | 453.1294
85.60002 | 0.8954312 | 179.9796 | 453.1296
85.70002 | 0.8954312 | 179.979 | 453.129
85.80002 | 0.8954312 | 179.9794 | 453.1294
85.90002 | 0.8954312 | 179.9796 | 453.1296
86.00002 | 0.8954312 | 179.9797 | 453.1297
86.10002 | 0.8954312 | 179.9796 | 453.1296
86.20002 | 0.8954312 | 179.9795 | 453.1295
86.30002 | 0.8954312 | 179.9792 | 453.1292
86.40002 | 0.8954312 | 179.9791 | 453.1291
86.50002 | 0.8954312 | 179.979 | 453.129
86.60002 | 0.8954312 | 179.9791 | 453.1291
86.70002 | 0.8954312 | 179.9793 | 453.1293
86.80004 | 0.8954312 | 179.9792 | 453.1292
86.90004 | 0.8954312 | 179.9794 | 453.1294
87.00004 | 0.8954312 | 179.9792 | 453.1292
87.10004 | 0.8954312 | 179.9791 | 453.1291
87.20004 | 0.8954312 | 179.9792 | 453.1292
87.30004 | 0.8954312 | 179.9794 | 453.1294
87.40004 | 0.8954312 | 179.9793 | 453.1293
87.50004 | 0.8954312 | 179.9795 | 453.1295
87.60004 | 0.8954312 | 179.9795 | 453.1295
87.70004 | 0.8954312 | 179.9794 | 453.1294
87.80004 | 0.8954312 | 179.9793 | 453.1293
87.90004 | 0.8954312 | 179.9793 | 453.1293
88.00004 | 0.8954312 | 179.9791 | 453.1291
88.10004 | 0.8954312 | 179.9788 | 453.1288
88.20004 | 0.8954312 | 179.9788 | 453.1288
88.30004 | 0.8954312 | 179.9789 | 453.1289
88.40004 | 0.8954312 | 179.9789 | 453.1289
88.50004 | 0.8954312 | 179.9791 | 453.1291
88.60004 | 0.8954312 | 179.9791 | 453.1291
88.70004 | 0.8954312 | 179.9792 | 453.1292
88.80004 | 0.8954312 | 179.9793 | 453.1293
88.90004 | 0.8954312 | 179.9792 | 453.1292
89.00004 | 0.8954312 | 179.9793 | 453.1293
89.10004 | 0.8954312 | 179.9792 | 453.1292
89.20004 | 0.8954312 | 179.9788 | 453.1288
89.30004 | 0.8954312 | 179.9788 | 453.1288
89.40004 | 0.8954312 | 179.9789 | 453.1289
89.50004 | 0.8954312 | 179.9789 | 453.1289
89.60004 | 0.8954312 | 179.9786 | 453.1286
89.70004 | 0.8954312 | 179.9786 | 453.1286
89.80004 | 0.8954312 | 179.9787 | 453.1287
89.90004 | 0.8954312 | 179.9789 | 453.1289
90.00004 | 0.8954312 | 179.9788 | 453.1288
90.10004 | 0.8954312 | 179.9788 | 453.1288
90.20004 | 0.8954312 | 179.979 | 453.129
90.30004 | 0.8954312 | 179.979 | 453.129
90.40004 | 0.8954312 | 179.9791 | 453.1291
90.50004 | 0.8954312 | 179.979 | 453.129
90.60004 | 0.8954312 | 179.979 | 453.129
90.70004 | 0.8954312 | 179.979 | 453.129
90.80004 | 0.8954312 | 179.979 | 453.129
90.90004 | 0.8954312 | 179.9787 | 453.1287
91.00004 | 0.8954312 | 179.979 | 453.129
91.10004 | 0.8954312 | 179.979 | 453.129
91.20004 | 0.8954312 | 179.9791 | 453.1291
91.30004 | 0.8954312 | 179.9789 | 453.1289
91.40004 | 0.8954312 | 179.979 | 453.129
91.50004 | 0.8954312 | 179.9787 | 453.1287
91.60004 | 0.8954312 | 179.9788 | 453.1288
91.70004 | 0.8954312 | 179.9791 | 453.1291
91.80004 | 0.8954312 | 179.9789 | 453.1289
91.90004 | 0.8954312 | 179.9791 | 453.1291
92.00004 | 0.8954312 | 179.9788 | 453.1288
92.10004 | 0.8954312 | 179.9789 | 453.1289
92.20004 | 0.8954312 | 179.9785 | 453.1285
92.30004 | 0.8954312 | 179.9787 | 453.1287
92.40004 | 0.8954312 | 179.9787 | 453.1287
92.50004 | 0.8954312 | 179.9787 | 453.1287
92.60004 | 0.8954312 | 179.979 | 453.129
92.70004 | 0.8954312 | 179.9789 | 453.1289
92.80004 | 0.8954312 | 179.9786 | 453.1286
92.90004 | 0.8954312 | 179.9786 | 453.1286
93.00004 | 0.8954312 | 179.9785 | 453.1285
93.10004 | 0.8954312 | 179.9787 | 453.1287
93.20004 | 0.8954312 | 179.9789 | 453.1289
93.30004 | 0.8954312 | 179.9791 | 453.1291
93.40004 | 0.8954312 | 179.9793 | 453.1293
93.50004 | 0.8954312 | 179.9795 | 453.1295
93.60004 | 0.8954312 | 179.9795 | 453.1295
93.70004 | 0.8954312 | 179.9794 | 453.1294
93.80004 | 0.8954312 | 179.9795 | 453.1295
93.90004 | 0.8954312 | 179.9791 | 453.1291
94.00004 | 0.8954312 | 179.9789 | 453.1289
94.10004 | 0.8954312 | 179.979 | 453.129
94.20004 | 0.8954312 | 179.979 | 453.129
94.30004 | 0.8954312 | 179.9788 | 453.1288
94.40004 | 0.8954312 | 179.979 | 453.129
94.50004 | 0.8954312 | 179.9788 | 453.1288
94.60004 | 0.8954312 | 179.9792 | 453.1292
94.70004 | 0.8954312 | 179.9791 | 453.1291
94.80004 | 0.8954312 | 179.979 | 453.129
94.90004 | 0.8954312 | 179.9791 | 453.1291
95.00004 | 0.8954312 | 179.9791 | 453.1291
95.10004 | 0.8954312 | 179.9791 | 453.1291
95.20004 | 0.8954312 | 179.9792 | 453.1292
95.30004 | 0.8954312 | 179.979 | 453.129
95.40004 | 0.8954312 | 179.9791 | 453.1291
95.50004 | 0.8954312 | 179.9792 | 453.1292
95.60004 | 0.8954312 | 179.9792 | 453.1292
95.70004 | 0.8954312 | 179.9792 | 453.1292
95.80004 | 0.8954312 | 179.9792 | 453.1292
95.90004 | 0.8954312 | 179.9789 | 453.1289
96.00004 | 0.8954312 | 179.9786 | 453.1286
96.10004 | 0.8954312 | 179.979 | 453.129
96.20004 | 0.8954312 | 179.9788 | 453.1288
96.30004 | 0.8954312 | 179.9788 | 453.1288
96.40004 | 0.8954312 | 179.9789 | 453.1289
96.50004 | 0.8954312 | 179.9787 | 453.1287
96.60004 | 0.8954312 | 179.9787 | 453.1287
96.70004 | 0.8954312 | 179.9783 | 453.1283
96.80004 | 0.8954312 | 179.9783 | 453.1283
96.90004 | 0.8954312 | 179.9784 | 453.1284
97.00004 | 0.8954312 | 179.9784 | 453.1284
97.10004 | 0.8954312 | 179.9787 | 453.1287
97.20004 | 0.8954312 | 179.9788 | 453.1288
97.30004 | 0.8954312 | 179.9787 | 453.1287
97.40004 | 0.8954312 | 179.9786 | 453.1286
97.50004 | 0.8954312 | 179.9788 | 453.1288
97.60004 | 0.8954312 | 179.9787 | 453.1287
97.70004 | 0.8954312 | 179.9785 | 453.1285
97.80004 | 0.8954312 | 179.9788 | 453.1288
97.90004 | 0.8954312 | 179.9787 | 453.1287
98.00004 | 0.8954312 | 179.9786 | 453.1286
98.10004 | 0.8954312 | 179.9786 | 453.1286
98.20004 | 0.8954312 | 179.9785 | 453.1285
98.30004 | 0.8954312 | 179.9786 | 453.1286
98.40004 | 0.8954312 | 179.9786 | 453.1286
98.50004 | 0.8954312 | 179.9786 | 453.1286
98.60004 | 0.8954312 | 179.9785 | 453.1285
98.70004 | 0.8954312 | 179.9788 | 453.1288
98.80004 | 0.8954312 | 179.9788 | 453.1288
98.90004 | 0.8954312 | 179.9788 | 453.1288
99.00004 | 0.8954312 | 179.9788 | 453.1288
99.10004 | 0.8954312 | 179.9789 | 453.1289
99.20004 | 0.8954312 | 179.9787 | 453.1287
99.30004 | 0.8954312 | 179.9787 | 453.1287
99.40004 | 0.8954312 | 179.9786 | 453.1286
99.50004 | 0.8954312 | 179.9786 | 453.1286
99.60004 | 0.8954312 | 179.9787 | 453.1287
99.70004 | 0.8954312 | 179.9787 | 453.1287
99.80004 | 0.8954312 | 179.9789 | 453.1289
99.90004 | 0.8954312 | 179.9787 | 453.1287
100.00004 | 0.8954312 | 179.9788 | 453.1288
100.10004 | 0.8954312 | 179.9785 | 453.1285
100.20004 | 0.8954312 | 179.9787 | 453.1287
100.30004 | 0.8954312 | 179.9785 | 453.1285
100.40004 | 0.8954312 | 179.7096 | 452.8596
100.50004 | 0.8954312 | 177.027 | 450.177
100.60004 | 0.8954312 | 171.9748 | 445.1248
100.70004 | 0.8954312 | 165.896 | 439.046
100.80004 | 0.8954312 | 159.4382 | 432.5882
100.90004 | 0.8954312 | 153.0089 | 426.1589
101.00004 | 0.8954312 | 146.8408 | 419.9908
101.10004 | 0.8954312 | 140.8739 | 414.0239
101.20004 | 0.8954312 | 135.0714 | 408.2214
101.30004 | 0.8954312 | 129.4168 | 402.5668
101.40004 | 0.8954312 | 123.9027 | 397.0527
101.50004 | 0.8954312 | 118.5229 | 391.6729
101.60004 | 0.8954312 | 113.2727 | 386.4227
101.70004 | 0.8954312 | 108.1496 | 381.2996
101.80004 | 0.8954312 | 103.1503 | 376.3003
101.90004 | 0.8954312 | 98.27145 | 371.42145
102.00004 | 0.8954312 | 93.50982 | 366.65982
102.10004 | 0.8954312 | 88.86266 | 362.01266
102.20004 | 0.8954312 | 84.32758 | 357.47758
102.30004 | 0.8954312 | 79.90157 | 353.05157
102.40004 | 0.8954312 | 75.58274 | 348.73274
102.50004 | 0.8954312 | 71.3682 | 344.5182
102.60004 | 0.8954312 | 67.25485 | 340.40485
102.70004 | 0.8954312 | 63.24099 | 336.39099
102.80004 | 0.8954312 | 59.3244 | 332.4744
102.90004 | 0.8954312 | 55.50239 | 328.65239
103.00004 | 0.8954312 | 51.77257 | 324.92257
103.10004 | 0.8954312 | 48.13276 | 321.28276
103.20004 | 0.8954312 | 44.58038 | 317.73038
103.30004 | 0.8954312 | 41.11476 | 314.26476
103.40004 | 0.8954312 | 37.81524 | 310.96524
103.50004 | 0.8954312 | 34.98013 | 308.13013
103.60004 | 0.8954312 | 32.72318 | 305.87318
103.70004 | 0.8954312 | 30.9871 | 304.1371
103.80004 | 0.8954312 | 29.67434 | 302.82434
103.90004 | 0.8954312 | 28.68947 | 301.83947
104.00004 | 0.8954312 | 27.92918 | 301.07918
104.10004 | 0.8954312 | 27.28315 | 300.43315
104.20004 | 0.8954312 | 26.69726 | 299.84726
104.30004 | 0.8954312 | 26.14932 | 299.29932
104.40004 | 0.8954312 | 25.64333 | 298.79333
104.50004 | 0.8954312 | 25.32744 | 298.47744
104.60004 | 0.8954312 | 25.18644 | 298.33644
104.70004 | 0.8954312 | 25.11813 | 298.26813

## Model
|  |  | Dynamic 2deg/min | [12 empty] | 2.276% | Isothermal 160 | [12 empty] | 2.034% | Isothermal 180 | [12 empty] | 1.214% | Isothermal 180
|  |  | Time (s) | Time (min) | Temp (K) | Tg | kd | k1c | k2c | k1 | k2 | alpha_model_2°C/min | dalpha/dt | alpha_exp_2°C/min | Residual | % Error | Time (s) | Time (min) | Temp (K) | Tg | kd | k1c | k2c | k1 | k2 | alpha_model_160 | dalpha/dt | alpha_exp_160 | Residual | % Error | Time (s) | Time (min) | Temp (K) | Tg | kd | k1c | k2c | k1 | k2 | alpha_model_180 | dalpha/dt | alpha_exp_180 | Residual | % Error | Time (s) | Time (min) | Temp (K) | Tg | kd | k1c | k2c | k1 | k2 | alpha_model_180 | dalpha/dt | alpha_exp_180 | Residual
|  |  | 0 | 0 | 374.9777 | 264.0595 | 0.003062396 | 1.303847e-06 | 0.0001399484 | 1.303292e-06 | 0.0001338324 | 0.02 | 2.633869e-06 | 0.02 | 0 | 0 | 0 | 0 | 433.1431 | 264.0595 | 10.06629 | 4.361892e-05 | 0.002225716 | 4.361873e-05 | 0.002225224 | 0.02 | 6.405615e-05 | 0.02 | 0 | 0 | 0 | 0 | 453.1349 | 264.0595 | 89.49147 | 0.000118376 | 0.004888833 | 0.0001183759 | 0.004888566 | 0.02 | 0.0001615424 | 0.02 | 0 | 0 | 0 | 0 | 393.15 | 264.0595 | 0.05410141 | 4.364654e-06 | 0.0003626864 | 4.364302e-06 | 0.0003602712 | 0.02 | 7.880413e-06 | 0 | 0.0004
|  |  | 120 | 2 | 378.9777 | 264.09 | 0.005944299 | 1.718087e-06 | 0.0001739416 | 1.71759e-06 | 0.0001689965 | 0.02031606 | 3.4222e-06 | 0.0200469 | 7.244862e-08 | 0.01342665 | 120 | 2 | 433.147 | 264.805 | 9.856542 | 4.362781e-05 | 0.002226074 | 4.362761e-05 | 0.002225571 | 0.02768674 | 7.320836e-05 | 0.02647612 | 1.465601e-06 | 0.04572498 | 120 | 2 | 453.1756 | 265.9524 | 85.81836 | 0.0001186062 | 0.004896324 | 0.0001186061 | 0.004896045 | 0.03938509 | 0.0002118009 | 0.04100699 | 2.63057e-06 | 0.03955188 | 120 | 2 | 393.15 | 264.1508 | 0.05388993 | 4.364654e-06 | 0.0003626864 | 4.3643e-06 | 0.0003602618 | 0.02094565 | 8.069138e-06 | 0 | 0.0004387202
|  |  | 240 | 4 | 382.9777 | 264.1297 | 0.01131509 | 2.250929e-06 | 0.0002152124 | 2.250481e-06 | 0.0002111954 | 0.02072673 | 4.42118e-06 | 0.02018835 | 2.898528e-07 | 0.02666785 | 240 | 4 | 433.1495 | 265.6652 | 9.616018 | 4.363351e-05 | 0.002226303 | 4.363331e-05 | 0.002225788 | 0.03647174 | 8.392526e-05 | 0.03407253 | 5.756231e-06 | 0.07041493 | 240 | 4 | 453.1904 | 268.4994 | 80.68524 | 0.00011869 | 0.004899051 | 0.0001186899 | 0.004898754 | 0.06480119 | 0.0002791854 | 0.06830374 | 1.226786e-05 | 0.05127903 | 240 | 4 | 393.15 | 264.2445 | 0.05367379 | 4.364654e-06 | 0.0003626864 | 4.364299e-06 | 0.0003602521 | 0.02191395 | 8.263238e-06 | 0 | 0.000480221
|  |  | 360 | 6 | 386.978 | 264.181 | 0.02114158 | 2.932657e-06 | 0.0002651099 | 2.932251e-06 | 0.0002618267 | 0.02125727 | 5.689689e-06 | 0.02047869 | 6.061882e-07 | 0.03801908 | 360 | 6 | 433.1514 | 266.6621 | 9.341231 | 4.363784e-05 | 0.002226477 | 4.363763e-05 | 0.002225947 | 0.04654277 | 9.637223e-05 | 0.04300737 | 1.249906e-05 | 0.08220454 | 360 | 6 | 453.2084 | 271.9751 | 73.99209 | 0.000118792 | 0.004902369 | 0.0001187919 | 0.004902044 | 0.09830345 | 0.0003657908 | 0.1036788 | 2.889453e-05 | 0.0518463 | 360 | 6 | 393.15 | 264.3405 | 0.05345287 | 4.364654e-06 | 0.0003626864 | 4.364297e-06 | 0.0003602421 | 0.02290553 | 8.46284e-06 | 0 | 0.0005246635
A1 | 293371.7 |  | 480 | 8 | 390.9779 | 264.247 | 0.03880033 | 3.80011e-06 | 0.0003251778 | 3.799738e-06 | 0.0003224752 | 0.02194003 | 7.303502e-06 | 0.02093937 | 1.001328e-06 | 0.04778864 | 480 | 8 | 433.1544 | 267.8212 | 9.029362 | 4.364468e-05 | 0.002226752 | 4.364447e-05 | 0.002226203 | 0.05810744 | 0.0001107152 | 0.0535294 | 2.095847e-05 | 0.08552389 | 480 | 8 | 453.2302 | 276.7454 | 65.3958 | 0.0001189157 | 0.00490639 | 0.0001189155 | 0.004906022 | 0.1421983 | 0.0004702422 | 0.1492095 | 4.915611e-05 | 0.04698858 | 480 | 8 | 393.15 | 264.439 | 0.05322705 | 4.364654e-06 | 0.0003626864 | 4.364296e-06 | 0.0003602318 | 0.02392108 | 8.668071e-06 | 0 | 0.0005722179
A2 | 123953 |  | 600 | 10 | 394.9784 | 264.3319 | 0.070007 | 4.898587e-06 | 0.0003972231 | 4.898245e-06 | 0.0003949819 | 0.02281645 | 9.362452e-06 | 0.02162182 | 1.427136e-06 | 0.05525103 | 600 | 10 | 433.1569 | 269.1724 | 8.673934 | 4.365038e-05 | 0.002226981 | 4.365016e-05 | 0.00222641 | 0.07139326 | 0.0001270778 | 0.06590608 | 3.010907e-05 | 0.08325746 | 600 | 10 | 453.2538 | 283.2696 | 54.71923 | 0.0001190497 | 0.004910746 | 0.0001190494 | 0.004910306 | 0.1986274 | 0.00058408 | 0.2066347 | 6.411686e-05 | 0.038751 | 600 | 10 | 393.15 | 264.5399 | 0.05299622 | 4.364654e-06 | 0.0003626864 | 4.364294e-06 | 0.0003602212 | 0.02496124 | 8.879061e-06 | 0 | 0.0006230637
Ad | 1.2121e+20 |  | 720 | 12 | 398.9787 | 264.4408 | 0.1242421 | 6.282438e-06 | 0.0004832818 | 6.28212e-06 | 0.0004814092 | 0.02393995 | 1.199763e-05 | 0.02259262 | 1.815296e-06 | 0.05963582 | 720 | 12 | 433.1595 | 270.7496 | 8.271095 | 4.365631e-05 | 0.00222722 | 4.365608e-05 | 0.00222662 | 0.0866426 | 0.000145534 | 0.08033434 | 3.979406e-05 | 0.07852499 | 720 | 12 | 453.2783 | 292.056 | 42.26731 | 0.0001191889 | 0.004915272 | 0.0001191886 | 0.004914701 | 0.268717 | 0.0006886042 | 0.2769009 | 6.697556e-05 | 0.0295552 | 720 | 12 | 393.15 | 264.6435 | 0.05276026 | 4.364654e-06 | 0.0003626864 | 4.364293e-06 | 0.0003602102 | 0.02602673 | 9.095942e-06 | 0 | 0.0006773907
E1 | 81495.77 |  | 840 | 14 | 402.979 | 264.5806 | 0.217006 | 8.017559e-06 | 0.0005857025 | 8.017263e-06 | 0.0005841259 | 0.02537966 | 1.538544e-05 | 0.02388727 | 2.227234e-06 | 0.06247645 | 840 | 14 | 433.1637 | 272.5913 | 7.818375 | 4.366589e-05 | 0.002227605 | 4.366564e-05 | 0.002226971 | 0.1041067 | 0.0001660685 | 0.09703698 | 4.998055e-05 | 0.07285565 | 840 | 14 | 453.2982 | 303.5301 | 29.12093 | 0.0001193021 | 0.004918951 | 0.0001193016 | 0.00491812 | 0.3513495 | 0.0007565502 | 0.3588055 | 5.559231e-05 | 0.02078013 | 840 | 14 | 393.15 | 264.7497 | 0.05251905 | 4.364654e-06 | 0.0003626864 | 4.364291e-06 | 0.0003601989 | 0.02711824 | 9.318849e-06 | 0 | 0.0007353992
E2 | 64231.31 |  | 960 | 16 | 406.9791 | 264.7601 | 0.3731833 | 1.01828e-05 | 0.0007071429 | 1.018252e-05 | 0.0007058055 | 0.02722592 | 1.97654e-05 | 0.02569012 | 2.35866e-06 | 0.05978145 | 960 | 16 | 433.1653 | 274.7406 | 7.309267 | 4.366954e-05 | 0.002227752 | 4.366927e-05 | 0.002227073 | 0.1240349 | 0.0001884846 | 0.1163332 | 5.9316e-05 | 0.06620369 | 960 | 16 | 453.3052 | 317.7828 | 17.16639 | 0.0001193419 | 0.004920246 | 0.0001193411 | 0.004918836 | 0.4421355 | 0.000763562 | 0.4482618 | 3.753142e-05 | 0.01366677 | 960 | 16 | 393.15 | 264.8586 | 0.05227247 | 4.364654e-06 | 0.0003626864 | 4.364289e-06 | 0.0003601873 | 0.02823651 | 9.547918e-06 | 0 | 0.0007973003
Ed | 135324.5 |  | 1080 | 18 | 410.9809 | 264.9914 | 0.6322309 | 1.287397e-05 | 0.0008507017 | 1.287371e-05 | 0.0008495586 | 0.02959776 | 2.54713e-05 | 0.02807643 | 2.314454e-06 | 0.05418541 | 1080 | 18 | 433.1692 | 277.244 | 6.747714 | 4.367843e-05 | 0.00222811 | 4.367815e-05 | 0.002227374 | 0.146653 | 0.0002124556 | 0.138451 | 6.727393e-05 | 0.05924168 | 1080 | 18 | 453.2961 | 334.2904 | 8.319044 | 0.0001192901 | 0.004918563 | 0.0001192884 | 0.004915657 | 0.533763 | 0.0007051637 | 0.5379502 | 1.753276e-05 | 0.007783647 | 1080 | 18 | 393.15 | 264.9704 | 0.0520204 | 4.364654e-06 | 0.0003626864 | 4.364288e-06 | 0.0003601753 | 0.02938226 | 9.783288e-06 | 0 | 0.000863317
n1 | 3.956181 |  | 1200 | 20 | 414.9826 | 265.2903 | 1.055142 | 1.620284e-05 | 0.001019758 | 1.62026e-05 | 0.001018773 | 0.03265432 | 3.296781e-05 | 0.0311886 | 2.148332e-06 | 0.04699534 | 1200 | 20 | 433.1753 | 280.1507 | 6.135667 | 4.369235e-05 | 0.002228669 | 4.369204e-05 | 0.00222786 | 0.1721477 | 0.0002373923 | 0.1635627 | 7.370224e-05 | 0.05248751 | 1200 | 20 | 453.2748 | 351.8687 | 3.235944 | 0.000119169 | 0.004914625 | 0.0001191646 | 0.004907173 | 0.6183826 | 0.0006020036 | 0.6197092 | 1.759719e-06 | 0.002140591 | 1200 | 20 | 393.15 | 265.085 | 0.0517627 | 4.364654e-06 | 0.0003626864 | 4.364286e-06 | 0.0003601628 | 0.03055625 | 1.00251e-05 | 0 | 0.0009336845
n2 | 1.60791 |  | 1320 | 22 | 418.9836 | 265.6788 | 1.734652 | 2.030246e-05 | 0.001218156 | 2.030222e-05 | 0.001217301 | 0.03661046 | 4.291999e-05 | 0.035246 | 1.861755e-06 | 0.03871252 | 1320 | 22 | 433.1796 | 283.5103 | 5.476465 | 4.370217e-05 | 0.002229064 | 4.370182e-05 | 0.002228157 | 0.2006348 | 0.0002623998 | 0.1919002 | 7.629305e-05 | 0.04551631 | 1320 | 22 | 453.2482 | 369.0565 | 1.014897 | 0.0001190179 | 0.004909712 | 0.0001190039 | 0.004886075 | 0.690623 | 0.0004848135 | 0.6881586 | 6.073447e-06 | 0.003581204 | 1320 | 22 | 393.15 | 265.2027 | 0.05149927 | 4.364654e-06 | 0.0003626864 | 4.364284e-06 | 0.00036015 | 0.03175926 | 1.027349e-05 | 0 | 0.001008651
m | 1.15182 |  | 1440 | 24 | 422.986 | 266.1873 | 2.809231 | 2.533283e-05 | 0.001450348 | 2.53326e-05 | 0.001449599 | 0.04176086 | 5.629936e-05 | 0.04047676 | 1.648916e-06 | 0.03172441 | 1440 | 24 | 433.1826 | 287.3686 | 4.782292 | 4.370902e-05 | 0.002229339 | 4.370862e-05 | 0.0022283 | 0.2321228 | 0.0002863635 | 0.2235563 | 7.338467e-05 | 0.03831914 | 1440 | 24 | 453.2233 | 384.6663 | 0.2658998 | 0.0001188765 | 0.004905117 | 0.0001188234 | 0.00481627 | 0.7488007 | 0.0003748607 | 0.7426902 | 3.73373e-05 | 0.008227421 | 1440 | 24 | 393.15 | 265.3234 | 0.05122996 | 4.364654e-06 | 0.0003626864 | 4.364282e-06 | 0.0003601368 | 0.03299208 | 1.052861e-05 | 0 | 0.001088477
b | 0.6750529 |  | 1560 | 26 | 426.9883 | 266.8588 | 4.478339 | 3.14785e-05 | 0.001721151 | 3.147828e-05 | 0.00172049 | 0.04851678 | 7.453111e-05 | 0.04729567 | 1.491104e-06 | 0.0258186 | 1560 | 26 | 433.1876 | 291.7638 | 4.071968 | 4.372043e-05 | 0.002229798 | 4.371996e-05 | 0.002228578 | 0.2664864 | 0.0003080164 | 0.2584556 | 6.449305e-05 | 0.03107209 | 1560 | 26 | 453.2025 | 398.0115 | 0.06211565 | 0.0001187586 | 0.004901281 | 0.000118532 | 0.004542826 | 0.7937839 | 0.000275205 | 0.7852581 | 7.269025e-05 | 0.0108574 | 1560 | 26 | 393.15 | 265.4474 | 0.05095467 | 4.364654e-06 | 0.0003626864 | 4.36428e-06 | 0.0003601231 | 0.03425552 | 1.07906e-05 | 0 | 0.00117344
f | 0.00048 |  | 1680 | 28 | 430.9927 | 267.756 | 7.021898 | 3.896181e-05 | 0.002036208 | 3.89616e-05 | 0.002035617 | 0.05746051 | 9.975599e-05 | 0.05626895 | 1.419822e-06 | 0.02117621 | 1680 | 28 | 433.1914 | 296.7212 | 3.365313 | 4.372911e-05 | 0.002230147 | 4.372854e-05 | 0.00222867 | 0.3034484 | 0.0003259468 | 0.2964042 | 4.962014e-05 | 0.02376537 | 1680 | 28 | 453.1883 | 408.6192 | 0.01468915 | 0.0001186781 | 0.004898664 | 0.000117727 | 0.00367357 | 0.8268085 | 0.0001761388 | 0.8183216 | 7.202836e-05 | 0.01037117 | 1680 | 28 | 393.15 | 265.5746 | 0.05067325 | 4.364654e-06 | 0.0003626864 | 4.364278e-06 | 0.000360109 | 0.03555039 | 1.105961e-05 | 0 | 0.00126383
g | 0.025 |  | 1800 | 30 | 434.9981 | 268.9716 | 10.80822 | 4.803799e-05 | 0.002401604 | 4.803778e-05 | 0.00240107 | 0.06943123 | 0.0001351819 | 0.06827742 | 1.331283e-06 | 0.01689888 | 1800 | 30 | 433.1941 | 302.2468 | 2.687717 | 4.373528e-05 | 0.002230395 | 4.373457e-05 | 0.002228545 | 0.342562 | 0.0003388829 | 0.3370667 | 3.019845e-05 | 0.01630334 | 1800 | 30 | 453.176 | 415.8073 | 0.004548882 | 0.0001186085 | 0.004896398 | 0.0001155945 | 0.002358124 | 0.8479452 | 9.442738e-05 | 0.8440467 | 1.519798e-05 | 0.004618771 | 1800 | 30 | 393.15 | 265.7051 | 0.05038559 | 4.364654e-06 | 0.0003626864 | 4.364276e-06 | 0.0003600944 | 0.03687754 | 1.133577e-05 | 0 | 0.001359953
|  |  | 1920 | 32 | 439.0061 | 270.6464 | 16.28328 | 5.900991e-05 | 0.002824329 | 5.90097e-05 | 0.002823839 | 0.08565307 | 0.0001856254 | 0.08452953 | 1.262338e-06 | 0.01329166 | 1920 | 32 | 433.196 | 308.3222 | 2.065012 | 4.373962e-05 | 0.002230569 | 4.373869e-05 | 0.002228162 | 0.3832279 | 0.0003458586 | 0.3797801 | 1.188723e-05 | 0.009078374 | 1920 | 32 | 453.165 | 419.7982 | 0.002176458 | 0.0001185462 | 0.004894372 | 0.0001124229 | 0.001506527 | 0.8592765 | 5.409365e-05 | 0.8636339 | 1.898741e-05 | 0.005045487 | 1920 | 32 | 393.15 | 265.8392 | 0.05009155 | 4.364654e-06 | 0.0003626864 | 4.364273e-06 | 0.0003600793 | 0.03823783 | 1.161924e-05 | 0 | 0.001462132
Sum | 0.01352676 |  | 2040 | 34 | 443.0173 | 272.9995 | 23.88993 | 7.223065e-05 | 0.00331217 | 7.223044e-05 | 0.003311711 | 0.1079281 | 0.0002581227 | 0.1068495 | 1.16336e-06 | 0.01009449 | 2040 | 34 | 433.1968 | 314.9014 | 1.519452 | 4.374145e-05 | 0.002230643 | 4.374019e-05 | 0.002227373 | 0.424731 | 0.0003463689 | 0.4236874 | 1.089072e-06 | 0.002463105 | 2040 | 34 | 453.1549 | 422.1295 | 0.001367829 | 0.0001184891 | 0.004892513 | 0.0001090432 | 0.00106897 | 0.8657677 | 3.589252e-05 | 0.8774416 | 0.000136279 | 0.01330443 | 2040 | 34 | 393.15 | 265.9768 | 0.04979101 | 4.364654e-06 | 0.0003626864 | 4.364271e-06 | 0.0003600636 | 0.03963214 | 1.191016e-05 | 0 | 0.001570707
|  | 0.004301437 | 2160 | 36 | 447.0338 | 276.3784 | 33.84061 | 8.811542e-05 | 0.003873953 | 8.811519e-05 | 0.003873509 | 0.1389028 | 0.0003622603 | 0.1379404 | 9.262999e-07 | 0.006977251 | 2160 | 36 | 433.196 | 321.9102 | 1.066218 | 4.373962e-05 | 0.002230569 | 4.373783e-05 | 0.002225913 | 0.4662952 | 0.0003404614 | 0.4677885 | 2.229914e-06 | 0.003192233 | 2160 | 36 | 453.1463 | 423.695 | 0.0009859617 | 0.0001184405 | 0.00489093 | 0.0001057385 | 0.0008205477 | 0.8700748 | 2.629827e-05 | 0.88621 | 0.0002603438 | 0.01820694 | 2160 | 36 | 393.15 | 266.118 | 0.04948384 | 4.364654e-06 | 0.0003626864 | 4.364269e-06 | 0.0003600475 | 0.04106136 | 1.220868e-05 | 0 | 0.001686036
|  | 0.005770605 | 2280 | 38 | 451.057 | 281.3429 | 45.58675 | 0.0001071489 | 0.004519569 | 0.0001071487 | 0.004519121 | 0.1823741 | 0.0005087913 | 0.1819645 | 1.677428e-07 | 0.002250792 | 2280 | 38 | 433.1942 | 329.249 | 0.7110291 | 4.373551e-05 | 0.002230404 | 4.373282e-05 | 0.002223429 | 0.5071506 | 0.0003287281 | 0.5110094 | 1.48902e-05 | 0.007551293 | 2280 | 38 | 453.1415 | 424.8515 | 0.0007681671 | 0.0001184133 | 0.004890047 | 0.0001025978 | 0.0006638796 | 0.8732306 | 2.054103e-05 | 0.8913135 | 0.0003269909 | 0.02028791 | 2280 | 38 | 393.15 | 266.2631 | 0.04916992 | 4.364654e-06 | 0.0003626864 | 4.364266e-06 | 0.0003600307 | 0.0425264 | 1.251494e-05 | 0 | 0.001808495
|  | 0.003454713 | 2400 | 40 | 455.0887 | 288.7929 | 56.82804 | 0.0001298956 | 0.005260075 | 0.0001298953 | 0.005259588 | 0.243429 | 0.0007028093 | 0.2448025 | 1.886308e-06 | 0.005610358 | 2400 | 40 | 433.1912 | 336.8002 | 0.4493773 | 4.372866e-05 | 0.002230129 | 4.37244e-05 | 0.002219116 | 0.546598 | 0.0003121381 | 0.5523341 | 3.290386e-05 | 0.01038536 | 2400 | 40 | 453.138 | 425.7605 | 0.000628154 | 0.0001183936 | 0.004889403 | 9.961775e-05 | 0.000556641 | 0.8756955 | 1.674438e-05 | 0.894019 | 0.0003357482 | 0.02049558 | 2400 | 40 | 393.15 | 266.4121 | 0.04884912 | 4.364654e-06 | 0.0003626864 | 4.364264e-06 | 0.0003600134 | 0.0440282 | 1.282908e-05 | 0 | 0.001938482
|  |  | 2520 | 42 | 459.1273 | 300.1213 | 62.31599 | 0.0001569904 | 0.006107174 | 0.00015699 | 0.006106575 | 0.3277661 | 0.0009248645 | 0.3322527 | 2.012916e-05 | 0.01350344 | 2520 | 42 | 433.1868 | 344.4352 | 0.2687228 | 4.371861e-05 | 0.002229725 | 4.37115e-05 | 0.002211376 | 0.5840545 | 0.0002918313 | 0.5909374 | 4.737336e-05 | 0.01164731 | 2520 | 42 | 453.1359 | 426.5053 | 0.0005309651 | 0.0001183817 | 0.004889017 | 9.679966e-05 | 0.0004789495 | 0.8777049 | 1.407365e-05 | 0.8952191 | 0.0003067489 | 0.0195642 | 2520 | 42 | 393.15 | 266.565 | 0.04852131 | 4.364654e-06 | 0.0003626864 | 4.364261e-06 | 0.0003599955 | 0.04556769 | 1.315125e-05 | 0 | 0.002076414
|  |  | 2640 | 44 | 463.1613 | 317.2164 | 54.68294 | 0.0001890714 | 0.007071086 | 0.0001890708 | 0.007070172 | 0.4387499 | 0.001100662 | 0.4454226 | 4.452562e-05 | 0.01498072 | 2640 | 44 | 433.1822 | 352.023 | 0.1520583 | 4.37081e-05 | 0.002229302 | 4.369554e-05 | 0.002197091 | 0.6190743 | 0.0002688779 | 0.6261925 | 5.066855e-05 | 0.01136741 | 2640 | 44 | 453.1342 | 427.1338 | 0.0004595986 | 0.0001183721 | 0.004888704 | 9.412873e-05 | 0.0004201037 | 0.8793937 | 1.209975e-05 | 0.8954312 | 0.0002572003 | 0.01791033 | 2640 | 44 | 393.15 | 266.7221 | 0.04818637 | 4.364654e-06 | 0.0003626864 | 4.364258e-06 | 0.0003599769 | 0.04714584 | 1.348159e-05 | 0 | 0.00222273
|  |  | 2760 | 46 | 467.1655 | 341.6849 | 32.59868 | 0.0002266751 | 0.008157842 | 0.0002266735 | 0.008155801 | 0.5708293 | 0.001105236 | 0.5734225 | 6.724959e-06 | 0.004522411 | 2760 | 46 | 433.1776 | 359.4346 | 0.08159448 | 4.36976e-05 | 0.00222888 | 4.367421e-05 | 0.002169614 | 0.6513396 | 0.0002439785 | 0.6578555 | 4.245649e-05 | 0.009904705 | 2760 | 46 | 453.1337 | 427.6761 | 0.0004051414 | 0.0001183693 | 0.004888612 | 9.160518e-05 | 0.0003741351 | 0.8808457 | 1.05892e-05 | 0.8954312 | 0.0002127366 | 0.01628879 | 2760 | 46 | 393.15 | 266.8835 | 0.04784419 | 4.364654e-06 | 0.0003626864 | 4.364256e-06 | 0.0003599577 | 0.04876363 | 1.382023e-05 | 0 | 0.002377891
|  |  | 2880 | 48 | 471.1329 | 372.3538 | 10.75986 | 0.0002704802 | 0.009376738 | 0.0002704734 | 0.009368574 | 0.7034576 | 0.0008870816 | 0.693245 | 0.0001042966 | 0.01473154 | 2880 | 48 | 433.1728 | 366.5398 | 0.04176039 | 4.368665e-05 | 0.00222844 | 4.364099e-05 | 0.002115549 | 0.6806171 | 0.0002172154 | 0.6859008 | 2.791829e-05 | 0.007703411 | 2880 | 48 | 453.1324 | 428.1521 | 0.0003620524 | 0.0001183619 | 0.004888373 | 8.920054e-05 | 0.0003370865 | 0.8821164 | 9.394061e-06 | 0.8954312 | 0.0001772836 | 0.0148697 | 2880 | 48 | 393.15 | 267.0492 | 0.04749462 | 4.364654e-06 | 0.0003626864 | 4.364253e-06 | 0.0003599378 | 0.05042206 | 1.416731e-05 | 0 | 0.002542384
|  |  | 3000 | 50 | 475.0889 | 403.0993 | 1.91681 | 0.0003216398 | 0.01074851 | 0.0003215858 | 0.01068857 | 0.8099074 | 0.0005813427 | 0.7863018 | 0.0005572246 | 0.03002105 | 3000 | 50 | 433.1684 | 373.1949 | 0.02064646 | 4.367661e-05 | 0.002228036 | 4.358441e-05 | 0.00201102 | 0.7066829 | 0.0001879594 | 0.7105976 | 1.532518e-05 | 0.005509079 | 3000 | 50 | 453.1315 | 428.5756 | 0.0003272318 | 0.0001183568 | 0.004888208 | 8.691901e-05 | 0.0003067004 | 0.8832437 | 8.429371e-06 | 0.8954312 | 0.0001485352 | 0.01361076 | 3000 | 50 | 393.15 | 267.2194 | 0.04713757 | 4.364654e-06 | 0.0003626864 | 4.36425e-06 | 0.0003599171 | 0.05212213 | 1.452296e-05 | 0 | 0.002716717
|  |  | 3120 | 52 | 479.0546 | 427.2363 | 0.2818738 | 0.0003815421 | 0.01229724 | 0.0003810264 | 0.01178318 | 0.8796685 | 0.0003377331 | 0.853784 | 0.0006700068 | 0.03031737 | 3120 | 52 | 433.1649 | 379.2226 | 0.01010783 | 4.366862e-05 | 0.002227715 | 4.348077e-05 | 0.001825405 | 0.729238 | 0.0001555081 | 0.7322208 | 8.896844e-06 | 0.004073577 | 3120 | 52 | 453.1314 | 428.9565 | 0.000298563 | 0.0001183563 | 0.004888189 | 8.475694e-05 | 0.0002813769 | 0.8842552 | 7.63664e-06 | 0.8954312 | 0.0001249025 | 0.01248111 | 3120 | 52 | 393.15 | 267.3942 | 0.04677291 | 4.364654e-06 | 0.0003626864 | 4.364247e-06 | 0.0003598957 | 0.05386489 | 1.488731e-05 | 0 | 0.002901426
|  |  | 3240 | 54 | 483.0337 | 443.0789 | 0.06514727 | 0.0004515877 | 0.01404431 | 0.000448479 | 0.01155361 | 0.9201965 | 0.000180183 | 0.9030586 | 0.0002937082 | 0.01897764 | 3240 | 54 | 433.1609 | 384.4108 | 0.005103599 | 4.36595e-05 | 0.002227348 | 4.328918e-05 | 0.001550617 | 0.747899 | 0.00012124 | 0.751027 | 9.784536e-06 | 0.004164996 | 3240 | 54 | 453.1314 | 429.3023 | 0.0002745043 | 0.0001183563 | 0.004888189 | 8.269933e-05 | 0.0002599087 | 0.8851716 | 6.97326e-06 | 0.8954312 | 0.000105259 | 0.0114577 | 3240 | 54 | 393.15 | 267.5737 | 0.04640054 | 4.364654e-06 | 0.0003626864 | 4.364243e-06 | 0.0003598735 | 0.05565137 | 1.526049e-05 | 0 | 0.003097075
|  |  | 3360 | 56 | 487.0132 | 452.1653 | 0.03496385 | 0.0005330314 | 0.01600501 | 0.0005250273 | 0.01097919 | 0.9418185 | 0.0001058033 | 0.9394462 | 5.627807e-06 | 0.002525211 | 3360 | 56 | 433.1575 | 388.5891 | 0.002790492 | 4.365174e-05 | 0.002227037 | 4.297942e-05 | 0.001238563 | 0.7624478 | 8.999664e-05 | 0.7669978 | 2.070261e-05 | 0.005932236 | 3360 | 56 | 453.1307 | 429.6187 | 0.0002539653 | 0.0001183523 | 0.004888061 | 8.073049e-05 | 0.0002414219 | 0.8860084 | 6.408973e-06 | 0.8954312 | 8.878897e-05 | 0.01052319 | 3360 | 56 | 393.15 | 267.7582 | 0.04602033 | 4.364654e-06 | 0.0003626864 | 4.36424e-06 | 0.0003598504 | 0.05748263 | 1.56426e-05 | 0 | 0.003304252
|  |  | 3480 | 58 | 491.0042 | 457.7254 | 0.03407609 | 0.0006277697 | 0.01820759 | 0.0006164138 | 0.01186687 | 0.9545149 | 7.817026e-05 | 0.9663717 | 0.0001405842 | 0.01226942 | 3480 | 58 | 433.1533 | 391.7695 | 0.00169907 | 4.364217e-05 | 0.002226651 | 4.254925e-05 | 0.0009637049 | 0.7732474 | 6.605158e-05 | 0.7799846 | 4.538971e-05 | 0.008637592 | 3480 | 58 | 453.1308 | 429.9101 | 0.0002363365 | 0.0001183529 | 0.004888079 | 7.886085e-05 | 0.0002254367 | 0.8867775 | 5.926144e-06 | 0.8954312 | 7.488675e-05 | 0.009664298 | 3480 | 58 | 393.15 | 267.9477 | 0.04563219 | 4.364654e-06 | 0.0003626864 | 4.364236e-06 | 0.0003598265 | 0.05935974 | 1.603376e-05 | 0 | 0.003523578
|  |  | 3600 | 60 | 494.9938 | 461.9459 | 0.04256713 | 0.0007373549 | 0.0206693 | 0.0007247998 | 0.01391338 | 0.9638953 | 6.393529e-05 | 0.9862422 | 0.0004993855 | 0.02265867 | 3600 | 60 | 433.1494 | 394.1479 | 0.001145914 | 4.363328e-05 | 0.002226294 | 4.203278e-05 | 0.0007565195 | 0.7811736 | 4.955964e-05 | 0.7899633 | 7.725886e-05 | 0.01112672 | 3600 | 60 | 453.1304 | 430.1799 | 0.000220956 | 0.0001183506 | 0.004888006 | 7.706976e-05 | 0.0002113999 | 0.8874886 | 5.506562e-06 | 0.8954312 | 6.308451e-05 | 0.008870113 | 3600 | 60 | 393.15 | 268.1424 | 0.04523601 | 4.364654e-06 | 0.0003626864 | 4.364233e-06 | 0.0003598016 | 0.06128379 | 1.643409e-05 | 0 | 0.003755703
|  |  | 3720 | 62 | 498.9874 | 465.4716 | 0.06061503 | 0.0008639793 | 0.02341919 | 0.0008518376 | 0.01689258 | 0.9715675 | 5.335144e-05 | 1 | 0.0008084059 | 0.02843248 | 3720 | 62 | 433.1464 | 395.9576 | 0.0008372911 | 4.362644e-05 | 0.002226019 | 4.146589e-05 | 0.0006084353 | 0.7871208 | 3.847703e-05 | 0.797251 | 0.0001026212 | 0.01270643 | 3720 | 62 | 453.1303 | 430.431 | 0.0002074709 | 0.0001183501 | 0.004887987 | 7.536099e-05 | 0.0001990233 | 0.8881494 | 5.140009e-06 | 0.8954312 | 5.302444e-05 | 0.008132159 | 3720 | 62 | 393.15 | 268.3424 | 0.0448317 | 4.364654e-06 | 0.0003626864 | 4.364229e-06 | 0.0003597758 | 0.06325588 | 1.684367e-05 | 0 | 0.004001306
|  |  | 3840 | 64 | 502.9816 | 468.4659 | 0.09494137 | 0.001009828 | 0.02648286 | 0.0009992006 | 0.0207069 | 0.9779697 | 4.37221e-05 | 1 | 0.0004853344 | 0.02203031 | 3840 | 64 | 433.1439 | 397.3778 | 0.0006486048 | 4.362074e-05 | 0.00222579 | 4.087197e-05 | 0.0005022477 | 0.791738 | 3.087795e-05 | 0.8024548 | 0.0001148492 | 0.01335499 | 3840 | 64 | 453.1302 | 430.6658 | 0.0001955349 | 0.0001183495 | 0.004887969 | 7.372605e-05 | 0.0001880137 | 0.8887662 | 4.816802e-06 | 0.8954312 | 4.442206e-05 | 0.007443328 | 3840 | 64 | 393.15 | 268.5478 | 0.04441916 | 4.364654e-06 | 0.0003626864 | 4.364225e-06 | 0.000359749 | 0.06527712 | 1.72626e-05 | 0 | 0.004261102
|  |  | 3960 | 66 | 506.9767 | 470.9561 | 0.1616848 | 0.001177442 | 0.02989019 | 0.00116893 | 0.02522662 | 0.9832163 | 3.460758e-05 | 1 | 0.0002816911 | 0.01678365 | 3960 | 66 | 433.1426 | 398.5273 | 0.0005243832 | 4.361778e-05 | 0.002225671 | 4.026829e-05 | 0.0004243932 | 0.7954434 | 2.549342e-05 | 0.8061477 | 0.0001145833 | 0.01327841 | 3960 | 66 | 453.1301 | 430.886 | 0.0001848963 | 0.0001183489 | 0.00488795 | 7.216033e-05 | 0.0001781571 | 0.8893442 | 4.529825e-06 | 0.8954312 | 3.705122e-05 | 0.00679781 | 3960 | 66 | 393.15 | 268.7589 | 0.04399831 | 4.364654e-06 | 0.0003626864 | 4.364221e-06 | 0.0003597212 | 0.06734863 | 1.769095e-05 | 0 | 0.004535838
|  |  | 4080 | 68 | 510.9704 | 472.9508 | 0.2961015 | 0.001369513 | 0.03367072 | 0.001363208 | 0.03023284 | 0.9873693 | 2.638702e-05 | 1 | 0.0001595357 | 0.01263075 | 4080 | 68 | 433.141 | 399.483 | 0.0004374605 | 4.361413e-05 | 0.002225524 | 3.966008e-05 | 0.0003655969 | 0.7985026 | 2.153709e-05 | 0.8087427 | 0.0001048595 | 0.01266175 | 4080 | 68 | 453.1301 | 431.0935 | 0.0001753606 | 0.0001183489 | 0.00488795 | 7.066076e-05 | 0.0001692872 | 0.8898878 | 4.273561e-06 | 0.8954312 | 3.07292e-05 | 0.006190752 | 4080 | 68 | 393.15 | 268.9757 | 0.04356908 | 4.364654e-06 | 0.0003626864 | 4.364217e-06 | 0.0003596922 | 0.06947155 | 1.812881e-05 | 0 | 0.004826296
|  |  | 4200 | 70 | 514.9692 | 474.4861 | 0.5744604 | 0.00158948 | 0.03786495 | 0.001585094 | 0.03552346 | 0.9905357 | 1.956554e-05 | 1 | 8.957304e-05 | 0.009464303 | 4200 | 70 | 433.1399 | 400.295 | 0.000373848 | 4.361163e-05 | 0.002225423 | 3.905556e-05 | 0.0003200782 | 0.801087 | 1.854239e-05 | 0.8105486 | 8.952094e-05 | 0.01167302 | 4200 | 70 | 453.1289 | 431.2894 | 0.0001666928 | 0.0001183421 | 0.00488773 | 6.92083e-05 | 0.0001611953 | 0.8904006 | 4.041717e-06 | 0.8954312 | 2.530658e-05 | 0.005618036 | 4200 | 70 | 393.15 | 269.1984 | 0.04313138 | 4.364654e-06 | 0.0003626864 | 4.364212e-06 | 0.000359662 | 0.071647 | 1.857623e-05 | 0 | 0.005133293
|  |  | 4320 | 72 | 518.9705 | 475.6325 | 1.154788 | 0.001840722 | 0.04250783 | 0.001837792 | 0.04099867 | 0.9928836 | 1.431626e-05 | 1 | 5.064369e-05 | 0.007116438 | 4320 | 72 | 433.1395 | 400.9976 | 0.000325577 | 4.361072e-05 | 0.002225387 | 3.845915e-05 | 0.000284024 | 0.8033121 | 1.621495e-05 | 0.8109033 | 5.762565e-05 | 0.009361359 | 4320 | 72 | 453.1297 | 431.4749 | 0.0001589455 | 0.0001183467 | 0.004887877 | 6.7837e-05 | 0.0001539396 | 0.8908856 | 3.834928e-06 | 0.8954312 | 2.06621e-05 | 0.005076391 | 4320 | 72 | 393.15 | 269.4273 | 0.04268516 | 4.364654e-06 | 0.0003626864 | 4.364208e-06 | 0.0003596307 | 0.07387615 | 1.903327e-05 | 0 | 0.005457686
|  |  | 4440 | 74 | 522.9718 | 476.4757 | 2.353805 | 0.002126897 | 0.04763566 | 0.002124977 | 0.04669075 | 0.9946015 | 1.047662e-05 | 1 | 2.914366e-05 | 0.005398487 | 4440 | 74 | 433.1389 | 401.6147 | 0.0002877784 | 4.360935e-05 | 0.002225332 | 3.787053e-05 | 0.0002548246 | 0.8052579 | 1.436098e-05 | 0.8109033 | 3.187012e-05 | 0.00696182 | 4440 | 74 | 453.1291 | 431.6511 | 0.0001518167 | 0.0001183433 | 0.004887766 | 6.650313e-05 | 0.0001472432 | 0.8913458 | 3.645575e-06 | 0.8954312 | 1.669023e-05 | 0.004562458 | 4440 | 74 | 393.15 | 269.6624 | 0.04223035 | 4.364654e-06 | 0.0003626864 | 4.364203e-06 | 0.0003595981 | 0.07616014 | 1.949996e-05 | 0 | 0.005800368
|  |  | 4560 | 76 | 526.9726 | 477.0952 | 4.784632 | 0.002452121 | 0.05328888 | 0.002450865 | 0.05270191 | 0.9958587 | 7.732503e-06 | 1 | 1.71503e-05 | 0.004141292 | 4560 | 76 | 433.1372 | 402.1632 | 0.000257391 | 4.360548e-05 | 0.002225176 | 3.728833e-05 | 0.0002307048 | 0.8069812 | 1.285205e-05 | 0.8109033 | 1.538243e-05 | 0.004836636 | 4560 | 76 | 453.131 | 431.8188 | 0.0001454225 | 0.000118354 | 0.004888116 | 6.524968e-05 | 0.0001412211 | 0.8917833 | 3.475955e-06 | 0.8954312 | 1.330716e-05 | 0.004073902 | 4560 | 76 | 393.15 | 269.9039 | 0.04176692 | 4.364654e-06 | 0.0003626864 | 4.364198e-06 | 0.0003595641 | 0.07850014 | 1.997632e-05 | 0 | 0.006162272
|  |  | 4680 | 78 | 530.9755 | 477.5537 | 9.598651 | 0.002821233 | 0.0595159 | 0.002820404 | 0.05914915 | 0.9967866 | 5.777782e-06 | 1 | 1.032589e-05 | 0.003213392 | 4680 | 78 | 433.138 | 402.6559 | 0.0002327125 | 4.36073e-05 | 0.002225249 | 3.672543e-05 | 0.00021068 | 0.8085235 | 1.161442e-05 | 0.8109033 | 5.663438e-06 | 0.00293475 | 4680 | 78 | 453.1297 | 431.9788 | 0.0001393974 | 0.0001183467 | 0.004887877 | 6.400621e-05 | 0.0001355322 | 0.8922004 | 3.317182e-06 | 0.8954312 | 1.043797e-05 | 0.003608076 | 4680 | 78 | 393.15 | 270.152 | 0.04129482 | 4.364654e-06 | 0.0003626864 | 4.364192e-06 | 0.0003595287 | 0.0808973 | 2.046237e-05 | 0 | 0.006544373
[17 empty] | 4800 | 80 | 433.1385 | 403.1024 | 0.0002121574 | 4.360844e-05 | 0.002225295 | 3.617314e-05 | 0.0001936911 | 0.8099172 | 1.057658e-05 | 0.8109033 | 9.723293e-07 | 0.001216011 | 4800 | 80 | 453.1289 | 432.1317 | 0.0001338725 | 0.0001183421 | 0.00488773 | 6.281459e-05 | 0.0001303035 | 0.8925984 | 3.172029e-06 | 0.8954312 | 8.024315e-06 | 0.003163529 | 4800 | 80 | 393.15 | 270.4069 | 0.04081402 | 4.364654e-06 | 0.0003626864 | 4.364187e-06 | 0.0003594918 | 0.08335278 | 2.09581e-05 | 0 | 0.006947686
[17 empty] | 4920 | 82 | 433.1388 | 403.5102 | 0.0001947962 | 4.360912e-05 | 0.002225322 | 3.563214e-05 | 0.000179117 | 0.8111864 | 9.695602e-06 | 0.8109033 | 8.015817e-08 | 0.0003491442 | 4920 | 82 | 453.1299 | 432.278 | 0.0001288475 | 0.0001183478 | 0.004887914 | 6.168732e-05 | 0.0001255382 | 0.8929791 | 3.040212e-06 | 0.8954312 | 6.01269e-06 | 0.002738433 | 4920 | 82 | 393.15 | 270.6688 | 0.04032452 | 4.364654e-06 | 0.0003626864 | 4.364181e-06 | 0.0003594534 | 0.08586775 | 2.146349e-05 | 0 | 0.007373271
[17 empty] | 5040 | 84 | 433.1347 | 403.8849 | 0.0001797249 | 4.359978e-05 | 0.002224947 | 3.508778e-05 | 0.0001662923 | 0.8123499 | 8.929066e-06 | 0.8109033 | 2.092635e-06 | 0.00178393 | 5040 | 84 | 453.1284 | 432.4183 | 0.0001240814 | 0.0001183393 | 0.004887638 | 6.057118e-05 | 0.0001210094 | 0.8933439 | 2.915946e-06 | 0.8954312 | 4.356626e-06 | 0.002331004 | 5040 | 84 | 393.15 | 270.9377 | 0.0398263 | 4.364654e-06 | 0.0003626864 | 4.364175e-06 | 0.0003594133 | 0.08844337 | 2.197849e-05 | 0 | 0.00782223
[17 empty] | 5160 | 86 | 433.1394 | 404.2309 | 0.0001671654 | 4.361049e-05 | 0.002225377 | 3.458728e-05 | 0.0001554856 | 0.8134213 | 8.286529e-06 | 0.8109033 | 6.340739e-06 | 0.003105281 | 5160 | 86 | 453.1297 | 432.553 | 0.0001197692 | 0.0001183467 | 0.004887877 | 5.952684e-05 | 0.0001169047 | 0.8936938 | 2.803529e-06 | 0.8954312 | 3.018349e-06 | 0.001940227 | 5160 | 86 | 393.15 | 271.214 | 0.03931938 | 4.364654e-06 | 0.0003626864 | 4.364169e-06 | 0.0003593715 | 0.09108079 | 2.250306e-05 | 0 | 0.00829571
[17 empty] | 5280 | 88 | 433.141 | 404.5526 | 0.000156056 | 4.361413e-05 | 0.002225524 | 3.408746e-05 | 0.0001458303 | 0.8144157 | 7.71783e-06 | 0.8109033 | 1.233742e-05 | 0.004331547 | 5280 | 88 | 453.1291 | 432.6826 | 0.0001156731 | 0.0001183433 | 0.004887766 | 5.849647e-05 | 0.0001129988 | 0.8940302 | 2.697326e-06 | 0.8954312 | 1.962566e-06 | 0.001564516 | 5280 | 88 | 393.15 | 271.4978 | 0.03880378 | 4.364654e-06 | 0.0003626864 | 4.364163e-06 | 0.0003593279 | 0.09378116 | 2.303711e-05 | 0 | 0.008794905
[17 empty] | 5400 | 90 | 433.1365 | 404.8529 | 0.0001460162 | 4.360388e-05 | 0.002225112 | 3.3577e-05 | 0.0001370244 | 0.8153419 | 7.204525e-06 | 0.8109033 | 1.970122e-05 | 0.005473656 | 5400 | 90 | 453.1288 | 432.8075 | 0.0001118591 | 0.0001183416 | 0.004887711 | 5.750454e-05 | 0.0001093564 | 0.8943539 | 2.598718e-06 | 0.8954312 | 1.16044e-06 | 0.001203037 | 5400 | 90 | 393.15 | 271.7892 | 0.03827954 | 4.364654e-06 | 0.0003626864 | 4.364156e-06 | 0.0003592823 | 0.09654561 | 2.358054e-05 | 0 | 0.009321055
[17 empty] | 5520 | 92 | 433.1372 | 405.1337 | 0.0001373555 | 4.360548e-05 | 0.002225176 | 3.309803e-05 | 0.0001293698 | 0.8162064 | 6.760409e-06 | 0.8109033 | 2.812338e-05 | 0.006539804 | 5520 | 92 | 453.1288 | 432.9278 | 0.0001083001 | 0.0001183416 | 0.004887711 | 5.654919e-05 | 0.0001059524 | 0.8946658 | 2.506951e-06 | 0.8954312 | 5.858232e-07 | 0.0008547736 | 5520 | 92 | 393.15 | 272.0885 | 0.0377467 | 4.364654e-06 | 0.0003626864 | 4.364149e-06 | 0.0003592347 | 0.09937528 | 2.413324e-05 | 0 | 0.009875445
[17 empty] | 5640 | 94 | 433.1364 | 405.3976 | 0.0001295745 | 4.360365e-05 | 0.002225102 | 3.262491e-05 | 0.0001224442 | 0.8170177 | 6.361556e-06 | 0.8109033 | 3.738586e-05 | 0.007540231 | 5640 | 94 | 453.1289 | 433.0439 | 0.0001049647 | 0.0001183421 | 0.00488773 | 5.562637e-05 | 0.000102758 | 0.8949666 | 2.421201e-06 | 0.8954312 | 2.15813e-07 | 0.0005188079 | 5640 | 94 | 393.15 | 272.3959 | 0.03720534 | 4.364654e-06 | 0.0003626864 | 4.364142e-06 | 0.000359185 | 0.1022713 | 2.469505e-05 | 0 | 0.01045941
[17 empty] | 5760 | 96 | 433.1404 | 405.6464 | 0.0001227811 | 4.361277e-05 | 0.002225469 | 3.218161e-05 | 0.0001163613 | 0.817781 | 6.012477e-06 | 0.8109033 | 4.730392e-05 | 0.008481634 | 5760 | 96 | 453.1286 | 433.1562 | 0.000101815 | 0.0001183405 | 0.004887675 | 5.472875e-05 | 9.973738e-05 | 0.8952572 | 2.340509e-06 | 0.8954312 | 3.028038e-08 | 0.0001943339 | 5760 | 96 | 393.15 | 272.7116 | 0.03665554 | 4.364654e-06 | 0.0003626864 | 4.364134e-06 | 0.000359133 | 0.1052347 | 2.52658e-05 | 0 | 0.01107434
[17 empty] | 5880 | 98 | 433.1368 | 405.882 | 0.000116376 | 4.360456e-05 | 0.002225139 | 3.171963e-05 | 0.000110592 | 0.8185025 | 5.684758e-06 | 0.8109033 | 5.774908e-05 | 0.009371379 | 5880 | 98 | 453.1286 | 433.2648 | 9.885934e-05 | 0.0001183405 | 0.004887675 | 5.386312e-05 | 9.689943e-05 | 0.895538 | 2.264978e-06 | 0.8954312 | 1.14166e-08 | 0.0001193263 | 5880 | 98 | 393.15 | 273.0357 | 0.03609741 | 4.364654e-06 | 0.0003626864 | 4.364126e-06 | 0.0003590786 | 0.1082666 | 2.584531e-05 | 0 | 0.01172165
[17 empty] | 6000 | 100 | 433.1349 | 406.105 | 0.0001106385 | 4.360024e-05 | 0.002224965 | 3.127531e-05 | 0.0001053975 | 0.8191847 | 5.391075e-06 | 0.8109033 | 6.858245e-05 | 0.01021263 | 6000 | 100 | 453.1288 | 433.37 | 9.607764e-05 | 0.0001183416 | 0.004887711 | 5.302687e-05 | 9.422546e-05 | 0.8958098 | 2.194075e-06 | 0.8954312 | 1.433727e-07 | 0.0004228642 | 6000 | 100 | 393.15 | 273.3685 | 0.03553107 | 4.364654e-06 | 0.0003626864 | 4.364118e-06 | 0.0003590217 | 0.111368 | 2.643334e-05 | 0 | 0.01240283
[17 empty] | 6120 | 102 | 433.1395 | 406.3167 | 0.0001056352 | 4.361072e-05 | 0.002225387 | 3.086735e-05 | 0.0001008481 | 0.8198316 | 5.134146e-06 | 0.8109033 | 7.971599e-05 | 0.01101041 | [14 empty] | 6120 | 100 | 393.15 | 273.7101 | 0.03495666 | 4.364654e-06 | 0.0003626864 | 4.364109e-06 | 0.0003589621 | 0.11454 | 2.702964e-05
[17 empty] | 6240 | 104 | 433.1365 | 406.5187 | 0.0001008178 | 4.360388e-05 | 0.002225112 | 3.043897e-05 | 9.644781e-05 | 0.8204477 | 4.88812e-06 | 0.8109033 | 9.109708e-05 | 0.01177018 | [14 empty] | 6240 | 100 | 393.15 | 274.0608 | 0.03437434 | 4.364654e-06 | 0.0003626864 | 4.3641e-06 | 0.0003588996 | 0.1177836 | 2.763394e-05
[17 empty] | 6360 | 106 | 433.1351 | 406.7112 | 9.645266e-05 | 4.360069e-05 | 0.002224983 | 3.002715e-05 | 9.244518e-05 | 0.8210343 | 4.665178e-06 | 0.8109033 | 0.0001026382 | 0.01249354 | [14 empty] | 6360 | 100 | 393.15 | 274.4208 | 0.03378429 | 4.364654e-06 | 0.0003626864 | 4.36409e-06 | 0.0003588342 | 0.1210996 | 2.824591e-05
[17 empty] | 6480 | 108 | 433.1403 | 406.8952 | 9.26306e-05 | 4.361254e-05 | 0.00222546 | 2.965181e-05 | 8.89291e-05 | 0.8215941 | 4.469278e-06 | 0.8109033 | 0.0001142948 | 0.01318391 | [14 empty] | 6480 | 100 | 393.15 | 274.7902 | 0.03318673 | 4.364654e-06 | 0.0003626864 | 4.36408e-06 | 0.0003587656 | 0.1244891 | 2.886522e-05
[17 empty] | 6600 | 110 | 433.1362 | 407.0716 | 8.883523e-05 | 4.36032e-05 | 0.002225084 | 2.924755e-05 | 8.542469e-05 | 0.8221304 | 4.276222e-06 | 0.8109033 | 0.0001260498 | 0.01384529 | [14 empty] | 6600 | 100 | 393.15 | 275.1693 | 0.03258188 | 4.364654e-06 | 0.0003626864 | 4.364069e-06 | 0.0003586936 | 0.127953 | 2.949149e-05
[17 empty] | 6720 | 112 | 433.1366 | 407.2407 | 8.544782e-05 | 4.360411e-05 | 0.002225121 | 2.887114e-05 | 8.228785e-05 | 0.8226436 | 4.103571e-06 | 0.8109033 | 0.0001378355 | 0.0144781 | [14 empty] | 6720 | 100 | 393.15 | 275.5583 | 0.03196999 | 4.364654e-06 | 0.0003626864 | 4.364058e-06 | 0.000358618 | 0.1314919 | 3.012431e-05
[17 empty] | 6840 | 114 | 433.1365 | 407.403 | 8.228966e-05 | 4.360388e-05 | 0.002225112 | 2.850145e-05 | 7.935493e-05 | 0.823136 | 3.942859e-06 | 0.8109033 | 0.0001496405 | 0.01508535 | [14 empty] | 6840 | 100 | 393.15 | 275.9574 | 0.03135133 | 4.364654e-06 | 0.0003626864 | 4.364046e-06 | 0.0003585387 | 0.1351069 | 3.076324e-05
[17 empty] | 6960 | 116 | 433.1364 | 407.5592 | 7.935036e-05 | 4.360365e-05 | 0.002225102 | 2.814032e-05 | 7.661805e-05 | 0.8236092 | 3.79347e-06 | 0.8109033 | 0.0001614401 | 0.01566883 | [14 empty] | 6960 | 100 | 393.15 | 276.3668 | 0.03072621 | 4.364654e-06 | 0.0003626864 | 4.364034e-06 | 0.0003584553 | 0.1387985 | 3.140778e-05
[17 empty] | 7080 | 118 | 433.1363 | 407.7096 | 7.660824e-05 | 4.360343e-05 | 0.002225093 | 2.77875e-05 | 7.405846e-05 | 0.8240644 | 3.65428e-06 | 0.8109033 | 0.0001732152 | 0.0162302 | [14 empty] | 7080 | 100 | 393.15 | 276.7866 | 0.03009495 | 4.364654e-06 | 0.0003626864 | 4.364021e-06 | 0.0003583676 | 0.1425674 | 3.205744e-05
[17 empty] | 7200 | 120 | 433.1364 | 407.8546 | 7.404909e-05 | 4.360365e-05 | 0.002225102 | 2.744357e-05 | 7.166418e-05 | 0.8245029 | 3.524526e-06 | 0.8109033 | 0.0001849501 | 0.01677097 | [14 empty] | 7200 | 100 | 393.15 | 277.2172 | 0.02945791 | 4.364654e-06 | 0.0003626864 | 4.364007e-06 | 0.0003582753 | 0.1464143 | 3.271164e-05
[17 empty] | 7320 | 122 | 433.1368 | 407.9946 | 7.165803e-05 | 4.360456e-05 | 0.002225139 | 2.710868e-05 | 6.942237e-05 | 0.8249258 | 3.403421e-06 | 0.8109033 | 0.0001966327 | 0.01729254 | [14 empty] | 7320 | 100 | 393.15 | 277.6586 | 0.02881545 | 4.364654e-06 | 0.0003626864 | 4.363993e-06 | 0.0003581782 | 0.1503397 | 3.33698e-05
[17 empty] | 7440 | 124 | 433.1366 | 408.1299 | 6.939948e-05 | 4.360411e-05 | 0.002225121 | 2.677882e-05 | 6.730044e-05 | 0.8253342 | 3.289243e-06 | 0.8109033 | 0.0002082535 | 0.01779619 | [14 empty] | 7440 | 100 | 393.15 | 278.1112 | 0.02816799 | 4.364654e-06 | 0.0003626864 | 4.363978e-06 | 0.0003580759 | 0.1543441 | 3.403129e-05
[17 empty] | 7560 | 126 | 433.1366 | 408.2607 | 6.727961e-05 | 4.360411e-05 | 0.002225121 | 2.645715e-05 | 6.530502e-05 | 0.825729 | 3.182199e-06 | 0.8109033 | 0.0002198014 | 0.01828294 | [14 empty] | 7560 | 100 | 393.15 | 278.575 | 0.02751594 | 4.364654e-06 | 0.0003626864 | 4.363962e-06 | 0.000357968 | 0.1584278 | 3.469544e-05
[17 empty] | 7680 | 128 | 433.1364 | 408.3874 | 6.527794e-05 | 4.360365e-05 | 0.002225102 | 2.614176e-05 | 6.341746e-05 | 0.8261108 | 3.08128e-06 | 0.8109033 | 0.00023127 | 0.01875386 | [14 empty] | 7680 | 100 | 393.15 | 279.0503 | 0.02685978 | 4.364654e-06 | 0.0003626864 | 4.363945e-06 | 0.0003578543 | 0.1625913 | 3.536154e-05
[17 empty] | 7800 | 130 | 433.1365 | 408.5102 | 6.339506e-05 | 4.360388e-05 | 0.002225112 | 2.583456e-05 | 6.163893e-05 | 0.8264806 | 2.986452e-06 | 0.8109033 | 0.0002426528 | 0.01920983 | [14 empty] | 7800 | 100 | 393.15 | 279.5373 | 0.02619997 | 4.364654e-06 | 0.0003626864 | 4.363927e-06 | 0.0003577343 | 0.1668346 | 3.602886e-05
[17 empty] | 7920 | 132 | 433.1365 | 408.6293 | 6.161316e-05 | 4.360388e-05 | 0.002225112 | 2.553363e-05 | 5.995306e-05 | 0.8268389 | 2.896839e-06 | 0.8109033 | 0.0002539462 | 0.01965178 | [14 empty] | 7920 | 100 | 393.15 | 280.0361 | 0.02553702 | 4.364654e-06 | 0.0003626864 | 4.363908e-06 | 0.0003576075 | 0.1711581 | 3.669659e-05
[17 empty] | 8040 | 134 | 433.1364 | 408.745 | 5.99243e-05 | 4.360365e-05 | 0.002225102 | 2.523877e-05 | 5.83528e-05 | 0.8271866 | 2.81203e-06 | 0.8109033 | 0.0002651462 | 0.02008046 | [14 empty] | 8040 | 100 | 393.15 | 280.547 | 0.02487148 | 4.364654e-06 | 0.0003626864 | 4.363888e-06 | 0.0003574736 | 0.1755617 | 3.736393e-05
[17 empty] | 8160 | 136 | 433.1365 | 408.8573 | 5.832709e-05 | 4.360388e-05 | 0.002225112 | 2.495108e-05 | 5.683721e-05 | 0.827524 | 2.731914e-06 | 0.8109033 | 0.0002762495 | 0.02049659 | [14 empty] | 8160 | 100 | 393.15 | 281.07 | 0.02420388 | 4.364654e-06 | 0.0003626864 | 4.363867e-06 | 0.0003573319 | 0.1800454 | 3.803001e-05
[17 empty] | 8280 | 138 | 412.9566 | 408.9665 | 1.186732e-08 | 1.443002e-05 | 0.0009307517 | 1.185757e-08 | 1.186717e-08 | 0.8278518 | 5.752017e-10 | 0.8109033 | 0.0002872545 | 0.02090087 | [14 empty] | 8280 | 100 | 393.15 | 281.6054 | 0.02353483 | 4.364654e-06 | 0.0003626864 | 4.363844e-06 | 0.000357182 | 0.184609 | 3.869393e-05
[17 empty] | 8400 | 140 | 320.5739 | 408.9665 | 717010005889352.8 | 1.544097e-08 | 4.241759e-06 | 1.544097e-08 | 4.241759e-06 | 0.8278519 | 2.015921e-07 | 0.8109033 | 0.0002872569 | 0.02090096 | [14 empty] | 8400 | 100 | 393.15 | 282.1534 | 0.02286491 | 4.364654e-06 | 0.0003626864 | 4.363821e-06 | 0.0003570233 | 0.1892522 | 3.935476e-05
[45 empty] | 8520 | 100 | 393.15 | 282.714 | 0.02219477 | 4.364654e-06 | 0.0003626864 | 4.363796e-06 | 0.000356855 | 0.1939748 | 4.001154e-05
[45 empty] | 8640 | 100 | 393.15 | 283.2874 | 0.02152503 | 4.364654e-06 | 0.0003626864 | 4.363769e-06 | 0.0003566766 | 0.1987762 | 4.066324e-05
[45 empty] | 8760 | 100 | 393.15 | 283.8737 | 0.02085638 | 4.364654e-06 | 0.0003626864 | 4.363741e-06 | 0.0003564872 | 0.2036558 | 4.130885e-05
[45 empty] | 8880 | 100 | 393.15 | 284.4732 | 0.02018949 | 4.364654e-06 | 0.0003626864 | 4.36371e-06 | 0.000356286 | 0.2086129 | 4.194729e-05
[45 empty] | 9000 | 100 | 393.15 | 285.0857 | 0.01952507 | 4.364654e-06 | 0.0003626864 | 4.363678e-06 | 0.0003560722 | 0.2136465 | 4.257746e-05

## Sensitivity
|  |  | Error |  |  |  |  | Thermal Conductivity
|  |  | 0.5 | 1 | 1.5 | 2 | 2.5 | 0 | 0.5 | 1 | 1.5 | 2 | 2.5
P=4min | A=0.5 | Absolute Error | 0.004703367 | 0.02007132 | 0.05106828 | 0.1105755 | 0.2376937 | 0.1515143 | 0.1562177 | 0.1715857 | 0.2025826 | 0.2620898 | 0.389208
|  | Relative Error | 3.104239 | 13.24714 | 33.70525 | 72.98021 | 156.8787
| A=1 | Absolute Error | 0.004705343 | 0.02007559 | 0.05107969 | 0.1105846 | 0.2377204 | 0.1515238 | 0.1562291 | 0.1715994 | 0.2026035 | 0.2621084 | 0.3892442
|  | Relative Error | 3.10535 | 13.24913 | 33.71068 | 72.98167 | 156.8866
| A=2 | Absolute Error | 0.004706695 | 0.02007558 | 0.05108352 | 0.1105943 | 0.237748 | 0.1515316 | 0.1562383 | 0.1716072 | 0.2026151 | 0.2621259 | 0.3892796
|  | Relative Error | 3.106081 | 13.24844 | 33.71146 | 72.98432 | 156.8966
P=1min | A=0.5 | Absolute Error | 0.01151526 | 0.05231068 | 0.1418493 | 0.312304 | 0.6449965 | 0.1613359 | 0.1728512 | 0.2136466 | 0.3031852 | 0.4736399 | 0.8063324
|  | Relative Error | 7.137443 | 32.42346 | 87.9217 | 193.5738 | 399.7849
| A=1 | Absolute Error | 0.01151025 | 0.05230982 | 0.1418234 | 0.312268 | 0.6449143 | 0.1613271 | 0.1728373 | 0.2136369 | 0.3031505 | 0.4735951 | 0.8062413
|  | Relative Error | 7.134731 | 32.4247 | 87.91049 | 193.562 | 399.7558
| A=2 | Absolute Error | 0.01151128 | 0.05230626 | 0.1418226 | 0.3122814 | 0.6449165 | 0.1613307 | 0.172842 | 0.2136369 | 0.3031533 | 0.4736121 | 0.8062472
|  | Relative Error | 7.135205 | 32.42177 | 87.908 | 193.566 | 399.7482
P=10min | A=0.5 | Absolute Error | 0.003428608 | 0.01456152 | 0.03683769 | 0.07936547 | 0.1704771 | 0.1500182 | 0.1534468 | 0.1645797 | 0.1868559 | 0.2293836 | 0.3204953
|  | Relative Error | 2.285462 | 9.706503 | 24.55548 | 52.9039 | 113.6376
| A=1 | Absolute Error | 0.003436487 | 0.0145749 | 0.03686041 | 0.07942128 | 0.1706186 | 0.1500525 | 0.153489 | 0.1646274 | 0.186913 | 0.2294738 | 0.3206711
|  | Relative Error | 2.290189 | 9.713196 | 24.565 | 52.92898 | 113.7059
| A=2 | Absolute Error | 0.003432399 | 0.0145729 | 0.03685716 | 0.07940879 | 0.1706043 | 0.1500478 | 0.1534802 | 0.1646207 | 0.186905 | 0.2294566 | 0.3206521
|  | Relative Error | 2.287536 | 9.712171 | 24.56361 | 52.92232 | 113.6999