## Type_1_3__1___.2_thixotropy_rwd
SegIndex | t in s | Ω in 1/min | τ in Pa | M in µNm | ɣ̇ in 1/s | η in Pas
1¦1 | 7.756 | 8.83219 | 0.1020342 | 17.49558 | 0.9249048 | 0.1103186 | [7 empty] | 1 | 5 | 10 | 15 | 25
1¦2 | 11.356 | 18.38195 | 0.08647014 | 14.82684 | 1.924954 | 0.04492063 | [6 empty] | 0 | 0.07 | 0.13 | 1.3 | 4.569 | 156.3
1¦3 | 14.956 | 27.93099 | 0.06506691 | 11.15688 | 2.924927 | 0.02224566 | [6 empty] | 1 | 0.11002 | 0.17747 | 1.6423 | 7.251 | 200.34
1¦4 | 18.556 | 37.48055 | 0.180061 | 30.87466 | 3.924954 | 0.04587595 | [6 empty] | 2 | 0.1776832 | 0.2675626 | 2.10348 | 9.237339 | 218.7982
1¦5 | 22.156 | 47.02929 | 0.243538 | 41.75892 | 4.924896 | 0.04945038 | [6 empty] | 3 | 0.2621349 | 0.3863305 | 2.623559 | 11.02502 | 232.9997
1¦6 | 25.756 | 56.57732 | 0.2254945 | 38.66505 | 5.924763 | 0.03805967 | [6 empty] | 4 | 0.3597469 | 0.5286404 | 3.186005 | 12.6948 | 244.9926
1¦7 | 29.356 | 66.12631 | 0.3116946 | 53.44557 | 6.924731 | 0.04501179 | [6 empty] | 5 | 0.4684797 | 0.691485 | 3.782213 | 14.28204 | 255.5721
1¦8 | 32.956 | 75.67483 | 0.2762158 | 47.36211 | 7.92465 | 0.03485527 | [6 empty] | 6 | 0.586984 | 0.8728163 | 4.406784 | 15.80647 | 265.1463
1¦9 | 36.566 | 85.25164 | 0.4101954 | 70.33528 | 8.927531 | 0.04594723 | [6 empty] | 7 | 0.7142836 | 1.071119 | 5.055974 | 17.28057 | 273.9581
1¦10 | 40.166 | 94.80167 | 0.3461981 | 59.36182 | 9.927608 | 0.03487226 | [6 empty] | 8 | 0.8496319 | 1.285214 | 5.727012 | 18.71291 | 282.1658
1¦11 | 43.756 | 104.3255 | 0.6041628 | 103.5944 | 10.92494 | 0.05530124 | [6 empty] | 9 | 0.9924342 | 1.514145 | 6.417754 | 20.10972 | 289.8795
1¦12 | 47.356 | 113.8757 | 0.6012133 | 103.0887 | 11.92503 | 0.05041608 | [6 empty] | 10 | 1.142203 | 1.757119 | 7.126489 | 21.4757 | 297.1793
1¦13 | 50.956 | 123.426 | 0.829922 | 142.3049 | 12.92514 | 0.0642099 | [6 empty] | 11 | 1.29853 | 2.013463 | 7.85181 | 22.81453 | 304.1259
1¦14 | 54.556 | 132.9761 | 1.008216 | 172.8766 | 13.92522 | 0.07240218 | [6 empty] | 12 | 1.461067 | 2.282596 | 8.592543 | 24.12915 | 310.7663
1¦15 | 58.156 | 142.5264 | 0.9947401 | 170.5659 | 14.92533 | 0.06664778 | [6 empty] | 13 | 1.62951 | 2.56401 | 9.347689 | 25.42197 | 317.138
1¦16 | 61.756 | 152.0761 | 1.115272 | 191.2332 | 15.92537 | 0.07003113 | Table 3. Faeces rheological model | [5 empty] | 14 | 1.803596 | 2.857255 | 10.11638 | 26.69499 | 323.2714
1¦17 | 65.356 | 161.6237 | 1.131384 | 193.9959 | 16.92519 | 0.06684617 | Total solids (%) | Model equation | Correlation | Yield stress | Parameter |  | 15 | 1.98309 | 3.161931 | 10.89788 | 27.94991 | 329.1914
1¦18 | 68.956 | 171.1708 | 1.214276 | 208.2092 | 17.92497 | 0.06774216 | 1 |  | r = 0.9907 | 0.07 | a = 0.04002 | b = 1.428 | 16 | 2.167782 | 3.477676 | 11.69151 | 29.18815 | 334.9191
1¦19 | 72.556 | 180.7178 | 1.316508 | 225.7387 | 18.92472 | 0.06956551 | 5 |  | r = 0.9949 | 0.13 | a = 0.04747 | b = 1.535 | 17 | 2.357484 | 3.804162 | 12.49669 | 30.41098 | 340.4722
1¦20 | 76.156 | 190.265 | 1.436702 | 246.348 | 19.9245 | 0.07210729 | 10 |  | r= 0.9948 | 1.3 | K= 0.3423 | n= 1.231 | 18 | 2.552025 | 4.141091 | 13.31289 | 31.61946 | 345.8658
1¦21 | 79.756 | 199.8116 | 1.568045 | 268.8692 | 20.92422 | 0.07493925 | 15 |  | r = 0.9913 | 4.569 | K= 2.682 | n= 0.7996 | 19 | 2.751249 | 4.488188 | 14.13963 | 32.81456 | 351.113
1¦22 | 83.356 | 209.3593 | 1.934255 | 331.6623 | 21.92406 | 0.08822521 | 25 |  | r = 0.9990 | 156.3 | K= 44.04 | n= 0.5050 | 20 | 2.955014 | 4.845202 | 14.9765 | 33.99711 | 356.2252
1¦23 | 86.956 | 218.9059 | 1.803529 | 309.2471 | 22.92377 | 0.07867507 | [6 empty] | 21 | 3.163187 | 5.211897 | 15.82308 | 35.16787 | 361.2123
1¦24 | 90.556 | 228.4521 | 2.186726 | 374.9531 | 23.92345 | 0.09140515 | [6 empty] | 22 | 3.375649 | 5.588057 | 16.67904 | 36.3275 | 366.0832
1¦25 | 94.156 | 238 | 2.322879 | 398.2988 | 24.9233 | 0.09320109 | [6 empty] | 23 | 3.592285 | 5.973479 | 17.54403 | 37.47661 | 370.8457
1¦26 | 97.756 | 247.5462 | 2.493376 | 427.5337 | 25.92298 | 0.09618402 | [6 empty] | 24 | 3.812991 | 6.367973 | 18.41776 | 38.61575 | 375.5068
1¦27 | 101.356 | 257.0929 | 2.693924 | 461.9212 | 26.9227 | 0.1000614 | [6 empty] | 25 | 4.037669 | 6.771362 | 19.29994 | 39.74542 | 380.0727
1¦28 | 104.965 | 266.6666 | 2.904221 | 497.9803 | 27.92526 | 0.1039998 | [6 empty] | 26 | 4.266227 | 7.183478 | 20.19031 | 40.86606 | 384.549
1¦29 | 108.565 | 276.2136 | 3.158172 | 541.5247 | 28.92502 | 0.1091848 | [6 empty] | 27 | 4.49858 | 7.604164 | 21.08863 | 41.9781 | 388.9409
1¦30 | 112.165 | 285.7605 | 3.706981 | 635.6278 | 29.92477 | 0.1238767 | [6 empty] | 28 | 4.734647 | 8.03327 | 21.99467 | 43.08191 | 393.2529
1¦31 | 115.765 | 295.3074 | 4.1599 | 713.2888 | 30.92452 | 0.1345178 | [6 empty] | 29 | 4.97435 | 8.470655 | 22.90821 | 44.17785 | 397.4894
1¦32 | 119.365 | 304.854 | 4.359958 | 747.5922 | 31.92424 | 0.136572 | [6 empty] | 30 | 5.217617 | 8.916185 | 23.82906 | 45.26624 | 401.6542
1¦33 | 122.965 | 314.4014 | 5.155199 | 883.9504 | 32.92404 | 0.1565786 | [6 empty] | 31 | 5.464381 | 9.369733 | 24.75704 | 46.34738 | 405.7508
1¦34 | 126.565 | 323.9503 | 5.692456 | 976.0726 | 33.924 | 0.1678002 | [6 empty] | 32 | 5.714575 | 9.831177 | 25.69195 | 47.42155 | 409.7825
1¦35 | 130.165 | 333.4975 | 6.147202 | 1054.047 | 34.92378 | 0.1760176 | [6 empty] | 33 | 5.968139 | 10.3004 | 26.63364 | 48.48902 | 413.7523
1¦36 | 133.765 | 343.0423 | 6.430701 | 1102.658 | 35.92331 | 0.179012 | [6 empty] | 34 | 6.225013 | 10.7773 | 27.58194 | 49.55002 | 417.663
1¦37 | 137.365 | 352.588 | 7.35223 | 1260.67 | 36.92293 | 0.1991237 | [6 empty] | 35 | 6.485142 | 11.26176 | 28.53671 | 50.60479 | 421.5172
1¦38 | 140.965 | 362.1378 | 7.580424 | 1299.798 | 37.92298 | 0.19989 | [6 empty] | 36 | 6.748471 | 11.75368 | 29.4978 | 51.65353 | 425.3172
1¦39 | 144.565 | 371.6822 | 7.781226 | 1334.229 | 38.92247 | 0.199916 | [6 empty] | 37 | 7.01495 | 12.25297 | 30.46508 | 52.69645 | 429.0653
1¦40 | 148.165 | 381.2305 | 8.035875 | 1377.894 | 39.92236 | 0.2012876 | [6 empty] | 38 | 7.28453 | 12.75953 | 31.43842 | 53.73374 | 432.7636
1¦41 | 151.765 | 390.7787 | 8.458713 | 1450.396 | 40.92225 | 0.2067021 | [6 empty] | 39 | 7.557164 | 13.27327 | 32.4177 | 54.76557 | 436.4141
1¦42 | 155.365 | 400.3259 | 8.341492 | 1430.297 | 41.92203 | 0.1989763 | [6 empty] | 40 | 7.832806 | 13.79411 | 33.40279 | 55.79211 | 440.0185
1¦43 | 158.965 | 409.87 | 8.424557 | 1444.54 | 42.92148 | 0.1962783 | [6 empty] | 41 | 8.111414 | 14.32196 | 34.39359 | 56.81352 | 443.5785
1¦44 | 162.565 | 419.4187 | 8.771924 | 1504.102 | 43.92143 | 0.1997185 | [6 empty] | 42 | 8.392946 | 14.85675 | 35.38998 | 57.82995 | 447.0958
1¦45 | 166.165 | 428.9664 | 8.725953 | 1496.22 | 44.92125 | 0.19425 | [6 empty] | 43 | 8.677361 | 15.39839 | 36.39187 | 58.84154 | 450.572
1¦46 | 169.765 | 438.511 | 9.302087 | 1595.008 | 45.92076 | 0.2025682 | [6 empty] | 44 | 8.964622 | 15.94682 | 37.39916 | 59.84843 | 454.0083
1¦47 | 173.365 | 448.0617 | 9.502479 | 1629.369 | 46.92092 | 0.2025212 | [6 empty] | 45 | 9.254691 | 16.50195 | 38.41176 | 60.85074 | 457.4062
1¦48 | 176.965 | 457.6065 | 9.107832 | 1561.7 | 47.92044 | 0.1900615 | [6 empty] | 46 | 9.547532 | 17.06373 | 39.42956 | 61.84859 | 460.7669
1¦49 | 180.565 | 467.1538 | 9.337248 | 1601.037 | 48.92023 | 0.1908668 | [6 empty] | 47 | 9.843111 | 17.63207 | 40.45249 | 62.84211 | 464.0916
1¦50 | 184.165 | 476.7012 | 9.706766 | 1664.397 | 49.92003 | 0.1944463 | [6 empty] | 48 | 10.14139 | 18.20692 | 41.48046 | 63.8314 | 467.3815
1¦51 | 187.765 | 486.2447 | 9.435754 | 1617.928 | 50.91943 | 0.1853075 | [6 empty] | 49 | 10.44235 | 18.78822 | 42.51338 | 64.81657 | 470.6376
1¦52 | 191.365 | 495.7952 | 10.68026 | 1831.32 | 51.91955 | 0.2057078 | [6 empty] | 50 | 10.74594 | 19.3759 | 43.55119 | 65.79772 | 473.861
1¦53 | 194.965 | 505.3434 | 11.23267 | 1926.04 | 52.91944 | 0.2122597 | [6 empty] | 51 | 11.05215 | 19.9699 | 44.59381 | 66.77494 | 477.0526
1¦54 | 198.565 | 514.8878 | 10.28067 | 1762.803 | 53.91892 | 0.190669 | [6 empty] | 52 | 11.36093 | 20.57016 | 45.64116 | 67.74833 | 480.2135
1¦55 | 202.165 | 524.4369 | 10.94366 | 1876.485 | 54.9189 | 0.1992695 | [6 empty] | 53 | 11.67227 | 21.17664 | 46.69317 | 68.71798 | 483.3443
1¦56 | 205.765 | 533.9774 | 10.74247 | 1841.987 | 55.91799 | 0.1921111 | [6 empty] | 54 | 11.98613 | 21.78926 | 47.74978 | 69.68397 | 486.4461
1¦57 | 209.365 | 543.5302 | 10.90764 | 1870.308 | 56.91835 | 0.1916365 | [6 empty] | 55 | 12.30249 | 22.40799 | 48.81091 | 70.64637 | 489.5195
1¦58 | 212.965 | 553.0739 | 12.00001 | 2057.615 | 57.91776 | 0.2071905 | [6 empty] | 56 | 12.62133 | 23.03276 | 49.87652 | 71.60528 | 492.5655
1¦59 | 216.565 | 562.6227 | 13.52687 | 2319.422 | 58.91771 | 0.2295891 | [6 empty] | 57 | 12.9426 | 23.66353 | 50.94652 | 72.56076 | 495.5846
1¦60 | 220.165 | 572.1681 | 12.71075 | 2179.485 | 59.91731 | 0.2121383 | [6 empty] | 58 | 13.2663 | 24.30025 | 52.02088 | 73.51289 | 498.5776
1¦61 | 223.765 | 581.7189 | 12.63673 | 2166.791 | 60.91746 | 0.2074401 | [6 empty] | 59 | 13.5924 | 24.94287 | 53.09952 | 74.46174 | 501.5451
1¦62 | 227.365 | 591.2562 | 13.5553 | 2324.297 | 61.91621 | 0.2189298 | [6 empty] | 60 | 13.92087 | 25.59135 | 54.18239 | 75.40736 | 504.4879
1¦63 | 230.965 | 600.8082 | 12.94798 | 2220.161 | 62.91649 | 0.2057963 | [6 empty] | 61 | 14.25169 | 26.24563 | 55.26944 | 76.34984 | 507.4065
1¦64 | 234.565 | 610.3592 | 15.45202 | 2649.523 | 63.91667 | 0.2417525 | [6 empty] | 62 | 14.58485 | 26.90568 | 56.36062 | 77.28922 | 510.3015
1¦65 | 238.165 | 619.9039 | 15.66316 | 2685.727 | 64.91619 | 0.2412828 | [6 empty] | 63 | 14.92031 | 27.57144 | 57.45586 | 78.22557 | 513.1735
1¦66 | 241.765 | 629.4528 | 18.75477 | 3215.838 | 65.91615 | 0.2845247 | [6 empty] | 64 | 15.25805 | 28.24289 | 58.55514 | 79.15894 | 516.023
1¦67 | 245.365 | 638.9994 | 17.42627 | 2988.043 | 66.91586 | 0.2604206 | [6 empty] | 65 | 15.59807 | 28.91997 | 59.65838 | 80.0894 | 518.8505
1¦68 | 248.965 | 648.5427 | 17.71933 | 3038.294 | 67.91524 | 0.2609036 | [6 empty] | 66 | 15.94033 | 29.60265 | 60.76556 | 81.017 | 521.6566
1¦69 | 252.565 | 658.0917 | 19.58287 | 3357.831 | 68.91521 | 0.2841589 | [6 empty] | 67 | 16.28481 | 30.29088 | 61.87661 | 81.94178 | 524.4418
1¦70 | 256.165 | 667.6402 | 19.27922 | 3305.764 | 69.91512 | 0.2757518 | [6 empty] | 68 | 16.63151 | 30.98463 | 62.99151 | 82.8638 | 527.2064
1¦71 | 259.765 | 677.1842 | 20.2471 | 3471.725 | 70.91457 | 0.285514 | [6 empty] | 69 | 16.98039 | 31.68387 | 64.11019 | 83.7831 | 529.951
1¦72 | 263.365 | 686.7337 | 19.30959 | 3310.972 | 71.91459 | 0.2685073 | [6 empty] | 70 | 17.33144 | 32.38854 | 65.23263 | 84.69974 | 532.6759
1¦73 | 266.965 | 696.277 | 21.50899 | 3688.098 | 72.91396 | 0.2949914 | [6 empty] | 71 | 17.68465 | 33.09862 | 66.35878 | 85.61376 | 535.3817
1¦74 | 270.565 | 705.8278 | 21.09513 | 3617.136 | 73.91412 | 0.2854006 | [6 empty] | 72 | 18.03999 | 33.81407 | 67.4886 | 86.5252 | 538.0686
1¦75 | 274.165 | 715.3686 | 21.10096 | 3618.135 | 74.91323 | 0.281672 | [6 empty] | 73 | 18.39745 | 34.53486 | 68.62205 | 87.43411 | 540.7372
1¦76 | 277.765 | 724.9188 | 21.67154 | 3715.971 | 75.91332 | 0.2854774 | [6 empty] | 74 | 18.75702 | 35.26095 | 69.75909 | 88.34053 | 543.3877
1¦77 | 281.365 | 734.4649 | 21.57493 | 3699.405 | 76.91299 | 0.2805109 | [6 empty] | 75 | 19.11867 | 35.99231 | 70.89969 | 89.2445 | 546.0205
1¦78 | 284.965 | 744.0135 | 23.23864 | 3984.678 | 77.91292 | 0.2982643 | [6 empty] | 76 | 19.48238 | 36.72891 | 72.04381 | 90.14605 | 548.636
1¦79 | 288.565 | 753.5632 | 23.05006 | 3952.342 | 78.91296 | 0.2920947 | [6 empty] | 77 | 19.84816 | 37.4707 | 73.19141 | 91.04523 | 551.2345
1¦80 | 292.165 | 763.1097 | 23.41191 | 4014.388 | 79.91266 | 0.2929687 | [6 empty] | 78 | 20.21597 | 38.21767 | 74.34245 | 91.94207 | 553.8164
1¦81 | 295.765 | 772.6547 | 24.175 | 4145.232 | 80.91222 | 0.2987805 | [6 empty] | 79 | 20.58581 | 38.96978 | 75.49692 | 92.83662 | 556.382
1¦82 | 299.365 | 782.2002 | 23.80944 | 4082.551 | 81.91182 | 0.2906716 | [6 empty] | 80 | 20.95765 | 39.72701 | 76.65476 | 93.72889 | 558.9315
1¦83 | 302.964 | 791.7476 | 24.68234 | 4232.225 | 82.91162 | 0.2976945 | [6 empty] | 81 | 21.33149 | 40.48931 | 77.81595 | 94.61893 | 561.4653
1¦84 | 306.564 | 801.2949 | 26.6923 | 4576.87 | 83.91141 | 0.318101 | [6 empty] | 82 | 21.70731 | 41.25667 | 78.98045 | 95.50678 | 563.9837
1¦85 | 310.164 | 810.8469 | 24.71759 | 4238.27 | 84.91169 | 0.2910976 | [6 empty] | 83 | 22.0851 | 42.02904 | 80.14824 | 96.39245 | 566.4869
1¦86 | 313.764 | 820.3847 | 25.10287 | 4304.333 | 85.91048 | 0.292198 | [6 empty] | 84 | 22.46484 | 42.80642 | 81.31929 | 97.27599 | 568.9752
1¦87 | 317.364 | 829.9389 | 25.22826 | 4325.833 | 86.911 | 0.2902769 | [6 empty] | 85 | 22.84652 | 43.58876 | 82.49356 | 98.15743 | 571.4489
1¦88 | 320.964 | 839.4809 | 25.9342 | 4446.879 | 87.91023 | 0.2950077 | [6 empty] | 86 | 23.23012 | 44.37603 | 83.67103 | 99.03679 | 573.9082
1¦89 | 324.564 | 849.026 | 25.54841 | 4380.73 | 88.9098 | 0.2873521 | [6 empty] | 87 | 23.61564 | 45.16823 | 84.85166 | 99.9141 | 576.3534
1¦90 | 328.164 | 858.5747 | 25.43429 | 4361.16 | 89.90974 | 0.2828869 | [6 empty] | 88 | 24.00307 | 45.96531 | 86.03544 | 100.7894 | 578.7848
1¦91 | 331.764 | 868.1234 | 26.22155 | 4496.15 | 90.90967 | 0.2884352 | [6 empty] | 89 | 24.39238 | 46.76725 | 87.22232 | 101.6627 | 581.2025
1¦92 | 335.364 | 877.6748 | 26.652 | 4569.959 | 91.9099 | 0.2899797 | [6 empty] | 90 | 24.78356 | 47.57402 | 88.41229 | 102.534 | 583.6068
1¦93 | 338.964 | 887.2128 | 27.09722 | 4646.3 | 92.90871 | 0.2916543 | [6 empty] | 91 | 25.17662 | 48.38561 | 89.60532 | 103.4034 | 585.9979
1¦94 | 342.564 | 896.7646 | 26.94287 | 4619.834 | 93.90897 | 0.2869042 | [6 empty] | 92 | 25.57152 | 49.20198 | 90.80138 | 104.2709 | 588.376
1¦95 | 346.164 | 906.3216 | 26.88426 | 4609.784 | 94.90978 | 0.2832612 | [6 empty] | 93 | 25.96827 | 50.02311 | 92.00044 | 105.1365 | 590.7414
1¦96 | 349.764 | 915.861 | 26.43974 | 4533.562 | 95.90874 | 0.275676 | [6 empty] | 94 | 26.36685 | 50.84898 | 93.20249 | 106.0003 | 593.0942
1¦97 | 353.364 | 925.4134 | 27.36652 | 4692.476 | 96.90907 | 0.2823938 | [6 empty] | 95 | 26.76724 | 51.67956 | 94.4075 | 106.8622 | 595.4347
1¦98 | 356.964 | 934.9591 | 26.52147 | 4547.576 | 97.90869 | 0.2708796 | [6 empty] | 96 | 27.16945 | 52.51483 | 95.61544 | 107.7222 | 597.763
1¦99 | 360.564 | 944.5067 | 28.10958 | 4819.887 | 98.90852 | 0.2841978 | [6 empty] | 97 | 27.57345 | 53.35478 | 96.82629 | 108.5805 | 600.0793
1¦100 | 364.164 | 954.047 | 28.3787 | 4866.033 | 99.90757 | 0.2840496 | [6 empty] | 98 | 27.97923 | 54.19936 | 98.04003 | 109.437 | 602.3838
2¦1 | 365.224 | 954.9363 | 27.60753 | 4733.801 | 100.0007 | 0.2760733 | [6 empty] | 99 | 28.3868 | 55.04857 | 99.25663 | 110.2918 | 604.6767
2¦2 | 366.214 | 954.9292 | 26.42226 | 4530.565 | 99.99995 | 0.2642227 | [6 empty] | 100 | 28.79613 | 55.90239 | 100.4761 | 111.1448 | 606.9582
2¦3 | 367.214 | 954.9324 | 28.48646 | 4884.509 | 100.0003 | 0.2848637
2¦4 | 368.214 | 954.9395 | 27.74521 | 4757.409 | 100.001 | 0.2774492
2¦5 | 369.214 | 954.9173 | 28.52265 | 4890.716 | 99.99871 | 0.2852302
2¦6 | 370.214 | 954.9526 | 28.42419 | 4873.833 | 100.0024 | 0.2842351
2¦7 | 371.214 | 954.9186 | 27.3746 | 4693.861 | 99.99885 | 0.2737491
2¦8 | 372.214 | 954.9338 | 27.70756 | 4750.954 | 100.0004 | 0.2770744
2¦9 | 373.214 | 954.9327 | 25.56628 | 4383.792 | 100.0003 | 0.2556619
2¦10 | 374.214 | 954.921 | 27.37603 | 4694.107 | 99.99909 | 0.2737628
2¦11 | 375.214 | 954.9374 | 28.06156 | 4811.653 | 100.0008 | 0.2806133
2¦12 | 376.214 | 954.9301 | 26.90822 | 4613.893 | 100.0001 | 0.2690821
2¦13 | 377.214 | 954.9301 | 27.59817 | 4732.196 | 100 | 0.2759815
2¦14 | 378.214 | 954.9264 | 26.04519 | 4465.91 | 99.99966 | 0.2604527
2¦15 | 379.214 | 954.9289 | 27.42761 | 4702.952 | 99.99992 | 0.2742763
2¦16 | 380.214 | 954.9144 | 27.97675 | 4797.11 | 99.99841 | 0.2797719
2¦17 | 381.214 | 954.9211 | 27.71193 | 4751.703 | 99.99911 | 0.2771218
2¦18 | 382.214 | 954.9391 | 30.1104 | 5162.962 | 100.001 | 0.301101
2¦19 | 383.214 | 954.9213 | 27.90853 | 4785.413 | 99.99913 | 0.2790878
2¦20 | 384.214 | 954.9258 | 27.41932 | 4701.529 | 99.9996 | 0.2741943
2¦21 | 385.214 | 954.9226 | 27.51011 | 4717.096 | 99.99926 | 0.2751031
2¦22 | 386.214 | 954.9352 | 30.119 | 5164.438 | 100.0006 | 0.3011883
2¦23 | 387.214 | 954.93 | 27.41442 | 4700.689 | 100 | 0.2741441
2¦24 | 388.214 | 954.9214 | 27.69394 | 4748.617 | 99.99914 | 0.2769417
2¦25 | 389.214 | 954.9183 | 26.83114 | 4600.675 | 99.99881 | 0.2683146
2¦26 | 390.214 | 954.9265 | 28.31366 | 4854.88 | 99.99967 | 0.2831375
2¦27 | 391.214 | 954.9272 | 26.85231 | 4604.305 | 99.99975 | 0.2685238
2¦28 | 392.214 | 954.9197 | 27.41771 | 4701.253 | 99.99895 | 0.2741799
2¦29 | 393.214 | 954.9277 | 28.40418 | 4870.402 | 99.99979 | 0.2840424
2¦30 | 394.214 | 954.932 | 29.77318 | 5105.14 | 100.0003 | 0.297731

## Type_4_6__5___._2_thixotropy_rw
SegIndex | t in s | Ω in 1/min | τ in Pa | M in µNm | ɣ̇ in 1/s | η in Pas
3¦1 | 411.758 | 946.0775 | 51.97092 | 8911.338 | 99.07301 | 0.524572
3¦2 | 415.358 | 936.5401 | 49.30095 | 8453.524 | 98.07425 | 0.5026901
3¦3 | 418.958 | 926.9872 | 50.74102 | 8700.449 | 97.07388 | 0.5227052
3¦4 | 422.558 | 917.4533 | 49.45418 | 8479.798 | 96.07549 | 0.514743
3¦5 | 426.158 | 907.9049 | 52.12038 | 8936.966 | 95.07558 | 0.5481995
3¦6 | 429.758 | 898.3553 | 47.67001 | 8173.871 | 94.07555 | 0.5067205
3¦7 | 433.358 | 888.8127 | 47.58697 | 8159.631 | 93.07625 | 0.5112687
3¦8 | 436.958 | 879.2518 | 48.50197 | 8316.524 | 92.07504 | 0.5267657
3¦9 | 440.558 | 869.7049 | 47.34367 | 8117.912 | 91.07529 | 0.51983
3¦10 | 444.158 | 860.1564 | 46.30454 | 7939.736 | 90.07537 | 0.5140644
3¦11 | 447.758 | 850.6159 | 45.11219 | 7735.285 | 89.07629 | 0.5064444
3¦12 | 451.358 | 841.065 | 45.93819 | 7876.92 | 88.07613 | 0.5215737
3¦13 | 454.958 | 831.5179 | 45.43143 | 7790.026 | 87.07635 | 0.5217425
3¦14 | 458.558 | 821.9754 | 46.0017 | 7887.809 | 86.07706 | 0.5344246
3¦15 | 462.158 | 812.4238 | 42.56717 | 7298.897 | 85.07682 | 0.500338
3¦16 | 465.758 | 802.8888 | 42.40966 | 7271.889 | 84.07832 | 0.5044066
3¦17 | 469.358 | 793.3344 | 43.46827 | 7453.406 | 83.07779 | 0.5232236
3¦18 | 472.958 | 783.7983 | 41.62663 | 7137.625 | 82.07917 | 0.5071522
3¦19 | 476.558 | 774.2435 | 41.76857 | 7161.964 | 81.07859 | 0.5151616
3¦20 | 480.158 | 764.6926 | 40.32462 | 6914.372 | 80.07842 | 0.5035641
3¦21 | 483.758 | 755.1431 | 40.60641 | 6962.691 | 79.07841 | 0.5134956
3¦22 | 487.358 | 745.602 | 40.51761 | 6947.464 | 78.07926 | 0.5189292
3¦23 | 490.958 | 736.0553 | 40.02179 | 6862.448 | 77.07954 | 0.5192272
3¦24 | 494.558 | 726.5047 | 40.29802 | 6909.812 | 76.07939 | 0.5296838
3¦25 | 498.158 | 716.9667 | 37.92737 | 6503.321 | 75.08057 | 0.5051556
3¦26 | 501.758 | 707.4136 | 36.09319 | 6188.818 | 74.08018 | 0.4872179
3¦27 | 505.358 | 697.8691 | 36.38298 | 6238.509 | 73.08068 | 0.4978468
3¦28 | 508.958 | 688.3201 | 37.9881 | 6513.734 | 72.08071 | 0.5270217
3¦29 | 512.558 | 678.7768 | 36.65787 | 6285.643 | 71.08134 | 0.5157172
3¦30 | 516.158 | 669.2324 | 34.13388 | 5852.861 | 70.08186 | 0.4870574
3¦31 | 519.758 | 659.6821 | 34.82656 | 5971.633 | 69.08175 | 0.5041355
3¦32 | 523.358 | 650.1296 | 31.94198 | 5477.02 | 68.08141 | 0.4691733
3¦33 | 526.958 | 640.5866 | 31.46083 | 5394.518 | 67.08207 | 0.4689902
3¦34 | 530.558 | 631.0481 | 32.05292 | 5496.042 | 66.08321 | 0.4850388
3¦35 | 534.158 | 621.4821 | 31.11134 | 5334.592 | 65.08146 | 0.4780369
3¦36 | 537.758 | 611.9461 | 30.19432 | 5177.353 | 64.08285 | 0.4711764
3¦37 | 541.358 | 602.3781 | 33.44718 | 5735.113 | 63.08089 | 0.5302268
3¦38 | 544.958 | 592.8423 | 29.62863 | 5080.355 | 62.08231 | 0.4772476
3¦39 | 548.567 | 583.2751 | 28.20891 | 4836.918 | 61.08043 | 0.4618322
3¦40 | 552.167 | 573.7293 | 26.45244 | 4535.741 | 60.08079 | 0.4402812
3¦41 | 555.767 | 564.1829 | 24.74408 | 4242.812 | 59.0811 | 0.4188155
3¦42 | 559.367 | 554.6338 | 24.44 | 4190.672 | 58.08112 | 0.4207907
3¦43 | 562.967 | 545.0912 | 23.26655 | 3989.463 | 57.08182 | 0.4076
3¦44 | 566.567 | 535.5343 | 23.7101 | 4065.518 | 56.08102 | 0.422783
3¦45 | 570.167 | 525.9946 | 21.52401 | 3690.674 | 55.08203125 | 0.3907628
3¦46 | 573.767 | 516.4503 | 20.02952 | 3434.418 | 54.08255 | 0.3703509
3¦47 | 577.367 | 506.8985 | 20.47843 | 3511.391 | 53.08229 | 0.3857865
3¦48 | 580.967 | 497.3519 | 18.83257 | 3229.178 | 52.08257 | 0.3615906
3¦49 | 584.567 | 487.8092 | 17.9144 | 3071.742 | 51.08326 | 0.3506902
3¦50 | 588.167 | 478.2542 | 18.44676 | 3163.024 | 50.08266 | 0.3683262
3¦51 | 591.767 | 468.7107 | 18.45555 | 3164.533 | 49.08327 | 0.376005
3¦52 | 595.367 | 459.168 | 16.76189 | 2874.123 | 48.08397 | 0.3485962
3¦53 | 598.967 | 449.6188 | 15.75511 | 2701.493 | 47.08397 | 0.3346173
3¦54 | 602.567 | 440.0751 | 16.81033 | 2882.429 | 46.08456 | 0.3647713
3¦55 | 606.167 | 430.5235 | 14.22517 | 2439.157 | 45.08432 | 0.3155236
3¦56 | 609.767 | 420.9751 | 14.6578 | 2513.34 | 44.08441 | 0.3324939
3¦57 | 613.367 | 411.4255 | 13.67844 | 2345.411 | 43.08437 | 0.3174802
3¦58 | 616.967 | 401.8804 | 14.20043 | 2434.916 | 42.08482 | 0.337424
3¦59 | 620.567 | 392.3344 | 11.95526 | 2049.942 | 41.08516 | 0.2909873
3¦60 | 624.167 | 382.7879 | 12.15936 | 2084.938 | 40.08546 | 0.3033359
3¦61 | 627.767 | 373.2427 | 11.03753 | 1892.581 | 39.08588 | 0.2823918
3¦62 | 631.367 | 363.6918 | 13.04268 | 2236.398 | 38.08572 | 0.3424558
3¦63 | 634.967 | 354.1475 | 11.22882 | 1925.38 | 37.08624 | 0.3027758
3¦64 | 638.567 | 344.6003 | 11.36687 | 1949.052 | 36.08646 | 0.3149898
3¦65 | 642.167 | 335.0559 | 10.57702 | 1813.618 | 35.08697 | 0.3014514
3¦66 | 645.767 | 325.5048 | 9.712636 | 1665.404 | 34.08679 | 0.2849384
3¦67 | 649.367 | 315.9601 | 8.776004 | 1504.802 | 33.08726 | 0.2652381
3¦68 | 652.967 | 306.4086 | 8.375858 | 1436.19 | 32.08703 | 0.2610356
3¦69 | 656.567 | 296.8678 | 8.370096 | 1435.202 | 31.08792 | 0.2692395
3¦70 | 660.167 | 287.3197 | 6.893676 | 1182.043 | 30.08805 | 0.2291167
3¦71 | 663.767 | 277.7711 | 7.569136 | 1297.863 | 29.08812 | 0.260214
3¦72 | 667.367 | 268.2298 | 6.437521 | 1103.827 | 28.08896 | 0.2291833
3¦73 | 670.967 | 258.6776 | 6.195592 | 1062.344 | 27.08866 | 0.2287154
3¦74 | 674.567 | 249.1335 | 5.939546 | 1018.441 | 26.0892 | 0.227663
3¦75 | 678.167 | 239.5837 | 5.932909 | 1017.303 | 25.08915 | 0.2364731
3¦76 | 681.767 | 230.0372 | 4.925806 | 844.6169 | 24.08944 | 0.2044799
3¦77 | 685.367 | 220.4922 | 4.518188 | 774.7235 | 23.08989 | 0.1956782
3¦78 | 688.967 | 210.9445 | 4.053857 | 695.1058 | 22.09006 | 0.183515
3¦79 | 692.567 | 201.3963 | 4.207499 | 721.4504 | 21.09018 | 0.1995004
3¦80 | 696.167 | 191.8486 | 3.458936 | 593.096 | 20.09034 | 0.1721691
3¦81 | 699.767 | 182.302 | 3.281351 | 562.646 | 19.09062 | 0.1718829
3¦82 | 703.367 | 172.7554 | 2.844992 | 487.8245 | 18.0909 | 0.1572609
3¦83 | 706.967 | 163.2085 | 2.994247 | 513.4169 | 17.09115 | 0.1751928
3¦84 | 710.567 | 153.6619 | 2.400706 | 411.6436 | 16.09143 | 0.1491916
3¦85 | 714.167 | 144.1112 | 2.352002 | 403.2925 | 15.09129 | 0.1558517
3¦86 | 717.767 | 134.5616 | 1.873363 | 321.2213 | 14.09126 | 0.132945
3¦87 | 721.367 | 125.0115 | 1.91476 | 328.3196 | 13.09118 | 0.1462634
3¦88 | 724.967 | 115.4609 | 1.573456 | 269.797 | 12.09104 | 0.1301341
3¦89 | 728.567 | 105.9107 | 1.386025 | 237.6587 | 11.09094 | 0.1249692
3¦90 | 732.167 | 96.36079 | 1.18143 | 202.5772 | 10.09088 | 0.117079
3¦91 | 735.767 | 86.81029 | 1.010602 | 173.2857 | 9.090753 | 0.1111682
3¦92 | 739.367 | 77.26026 | 0.8908187 | 152.7467 | 8.090675 | 0.1101044
3¦93 | 742.967 | 67.71102 | 0.7884127 | 135.1874 | 7.090682 | 0.11119
3¦94 | 746.567 | 58.16273 | 0.6577293 | 112.7794 | 6.090786 | 0.1079876
3¦95 | 750.166 | 48.61448 | 0.4295096 | 73.64705 | 5.090896 | 0.08436817
3¦96 | 753.766 | 39.06584 | 0.3140859 | 53.85561 | 4.090966 | 0.07677549
3¦97 | 757.366 | 29.51633 | 0.1674044 | 28.70446 | 3.090943 | 0.05415966
3¦98 | 760.966 | 19.96725 | 0.08360465 | 14.3355 | 2.090966 | 0.03998375
3¦99 | 764.566 | 10.41742 | 0.112769 | 19.33624 | 1.09091 | 0.1033715
3¦100 | 768.166 | 0.8681416 | 0.02695168 | 4.621345 | 0.09091157 | 0.2964604

## Type_4_6_10___._3_thixotropy_rw
SegIndex | t in s | Ω in 1/min | τ in Pa | M in µNm | ɣ̇ in 1/s | η in Pas
3¦1 | 396.502 | 946.1069 | 96.04371 | 16468.4 | 99.07609 | 0.9693934 | 0.9693934
3¦2 | 400.112 | 936.541 | 90.52799 | 15522.63 | 98.07435 | 0.9230548
3¦3 | 403.712 | 926.9836 | 93.12357 | 15967.69 | 97.07349 | 0.95931
3¦4 | 407.312 | 917.4222 | 90.3991 | 15500.53 | 96.07223 | 0.9409494
3¦5 | 410.902 | 907.9154 | 91.56054 | 15699.68 | 95.07668 | 0.9630178
3¦6 | 414.502 | 898.3697 | 87.39067 | 14984.68 | 94.07706 | 0.9289265
3¦7 | 418.112 | 888.8169 | 85.40545 | 14644.28 | 93.07669 | 0.9175815
3¦8 | 421.712 | 879.2605 | 90.30573 | 15484.52 | 92.07595 | 0.9807744
3¦9 | 425.312 | 869.715 | 87.89562 | 15071.27 | 91.07635 | 0.9650763
3¦10 | 428.902 | 860.1855 | 87.74462 | 15045.37 | 90.07841 | 0.9740915
3¦11 | 432.502 | 850.6459 | 85.73524 | 14700.83 | 89.07944 | 0.9624583
3¦12 | 436.112 | 841.0594 | 87.75236 | 15046.7 | 88.07554 | 0.9963306
3¦13 | 439.712 | 831.4916 | 81.72312 | 14012.88 | 87.0736 | 0.9385522
3¦14 | 443.302 | 821.9935 | 85.07498 | 14587.62 | 86.07896 | 0.9883365
3¦15 | 446.902 | 812.4528 | 84.73411 | 14529.17 | 85.07986 | 0.9959362
3¦16 | 450.502 | 802.9042 | 85.9826 | 14743.24 | 84.07993 | 1.022629
3¦17 | 454.112 | 793.338 | 85.32297 | 14630.14 | 83.07816 | 1.02702
3¦18 | 457.702 | 783.8048 | 82.22247 | 14098.5 | 82.07985 | 1.001738
3¦19 | 461.302 | 774.2474 | 79.60611 | 13649.88 | 81.079 | 0.9818339
3¦20 | 464.902 | 764.7179 | 73.60311 | 12620.56 | 80.08108 | 0.9191074
3¦21 | 468.502 | 755.1632 | 77.09265 | 13218.9 | 79.08051 | 0.9748629
3¦22 | 472.102 | 745.6228 | 79.40778 | 13615.87 | 78.08144 | 1.016987
3¦23 | 475.702 | 736.0662 | 77.71889 | 13326.29 | 77.08067 | 1.00828
3¦24 | 479.302 | 726.521 | 78.97932 | 13542.41 | 76.0811 | 1.038094
3¦25 | 482.902 | 716.9691 | 77.28064 | 13251.14 | 75.08083 | 1.029299
3¦26 | 486.502 | 707.4278 | 74.38835 | 12755.2 | 74.08167 | 1.00414
3¦27 | 490.102 | 697.8783 | 74.09267 | 12704.5 | 73.08164 | 1.013834
3¦28 | 493.702 | 688.3285 | 71.24265 | 12215.82 | 72.08159 | 0.9883612
3¦29 | 497.302 | 678.7875 | 71.81369 | 12313.73 | 71.08247 | 1.010287
3¦30 | 500.902 | 669.2366 | 70.49536 | 12087.68 | 70.08229 | 1.005894
3¦31 | 504.511 | 659.6642 | 67.98147 | 11656.63 | 69.07988 | 0.9840994
3¦32 | 508.111 | 650.1174 | 67.50521 | 11574.97 | 68.08013 | 0.9915552
3¦33 | 511.711 | 640.5697 | 65.12601 | 11167.01 | 67.0803 | 0.9708664
3¦34 | 515.311 | 631.0293 | 68.39097 | 11726.85 | 66.08124 | 1.034953
3¦35 | 518.911 | 621.4761 | 62.93653 | 10791.59 | 65.08083 | 0.9670517
3¦36 | 522.511 | 611.931 | 61.26732 | 10505.37 | 64.08126 | 0.9560879
3¦37 | 526.111 | 602.3827 | 61.40478 | 10528.94 | 63.08137 | 0.9734219
3¦38 | 529.711 | 592.8375 | 58.81997 | 10085.73 | 62.0818 | 0.9474592
3¦39 | 533.311 | 583.2943 | 55.42388 | 9503.408 | 61.08244 | 0.9073619
3¦40 | 536.911 | 573.7386 | 55.19324 | 9463.863 | 60.08177 | 0.9186354
3¦41 | 540.511 | 564.19 | 51.66293 | 8858.528 | 59.08184 | 0.8744299
3¦42 | 544.111 | 554.6481 | 49.11087 | 8420.932 | 58.08261 | 0.8455349
3¦43 | 547.711 | 545.1003 | 49.4032 | 8471.057 | 57.08277 | 0.8654661
3¦44 | 551.311 | 535.5553 | 49.6795 | 8518.433 | 56.08322 | 0.8858176
3¦45 | 554.911 | 526.0034 | 47.41488 | 8130.123 | 55.08295 | 0.8607904
3¦46 | 558.511 | 516.4589 | 46.34173 | 7946.113 | 54.08345 | 0.8568561
3¦47 | 562.111 | 506.9099 | 45.09592 | 7732.498 | 53.08348 | 0.8495284
3¦48 | 565.711 | 497.3638 | 42.92681 | 7360.565 | 52.08381 | 0.8241872
3¦49 | 569.311 | 487.8152 | 41.05031 | 7038.805 | 51.08389 | 0.8035862
3¦50 | 572.911 | 478.2707 | 39.32176 | 6742.414 | 50.08439 | 0.78511
3¦51 | 576.511 | 468.7227 | 38.64268 | 6625.975 | 49.08453 | 0.7872681
3¦52 | 580.111 | 459.1797 | 36.03007 | 6177.995 | 48.08519 | 0.7492966
3¦53 | 583.711 | 449.6276 | 37.33251 | 6401.321 | 47.0849 | 0.7928765
3¦54 | 587.311 | 440.0817 | 34.28338 | 5878.494 | 46.08525 | 0.7439122
3¦55 | 590.911 | 430.5397 | 37.13992 | 6368.299 | 45.08601 | 0.8237572
3¦56 | 594.511 | 420.9942 | 34.44357 | 5905.963 | 44.08641 | 0.7812742
3¦57 | 598.111 | 411.4418 | 34.40715 | 5899.717 | 43.08608 | 0.7985676
3¦58 | 601.711 | 401.8953 | 34.36481 | 5892.458 | 42.08638 | 0.8165305
3¦59 | 605.311 | 392.3492 | 33.13408 | 5681.426 | 41.08671 | 0.8064428
3¦60 | 608.911 | 382.8024 | 31.94357 | 5477.292 | 40.08698 | 0.7968565
3¦61 | 612.511 | 373.2547 | 31.04311 | 5322.893 | 39.08715 | 0.7942025
3¦62 | 616.111 | 363.7085 | 32.57085 | 5584.851 | 38.08747 | 0.8551593
3¦63 | 619.711 | 354.1612 | 29.98211 | 5140.966 | 37.08768 | 0.8084117
3¦64 | 623.311 | 344.6144 | 29.10457 | 4990.495 | 36.08794 | 0.8064902
3¦65 | 626.911 | 335.0646 | 29.50489 | 5059.138 | 35.08788 | 0.8408855
3¦66 | 630.511 | 325.5219 | 26.78272 | 4592.373 | 34.08857 | 0.7856802
3¦67 | 634.111 | 315.9747 | 25.64486 | 4397.266 | 33.0888 | 0.7750313
3¦68 | 637.711 | 306.4272 | 25.16031 | 4314.181 | 32.08898 | 0.7840794
3¦69 | 641.311 | 296.881 | 24.71141 | 4237.21 | 31.08931 | 0.7948523
3¦70 | 644.911 | 287.3331 | 24.19781 | 4149.144 | 30.08945 | 0.8041956
3¦71 | 648.511 | 277.7855 | 23.58585 | 4044.212 | 29.08963 | 0.8107992
3¦72 | 652.111 | 268.2382 | 21.9268 | 3759.739 | 28.08984 | 0.7805954
3¦73 | 655.711 | 258.6915 | 19.88222 | 3409.159 | 27.09011 | 0.733929
3¦74 | 659.311 | 249.1449 | 19.10989 | 3276.73 | 26.09039 | 0.7324493
3¦75 | 662.911 | 239.5967 | 18.24078 | 3127.706 | 25.09051 | 0.726999
3¦76 | 666.511 | 230.0511 | 17.37564 | 2979.363 | 24.09089 | 0.7212537
3¦77 | 670.111 | 220.5039 | 16.26668 | 2789.211 | 23.09111 | 0.7044562
3¦78 | 673.711 | 210.958 | 16.17085 | 2772.779 | 22.09147 | 0.7319951
3¦79 | 677.311 | 201.4115 | 15.31432 | 2625.913 | 21.09176 | 0.7260809
3¦80 | 680.911 | 191.864 | 14.07607 | 2413.592 | 20.09195 | 0.7005823
3¦81 | 684.511 | 182.3166 | 13.22275 | 2267.276 | 19.09215 | 0.6925753
3¦82 | 688.111 | 172.7686 | 12.63527 | 2166.542 | 18.09229 | 0.6983787
3¦83 | 691.711 | 163.2212 | 11.77472 | 2018.986 | 17.09249 | 0.688883
3¦84 | 695.311 | 153.6758 | 10.53839 | 1806.994 | 16.09289 | 0.6548477
3¦85 | 698.911 | 144.125 | 10.12845 | 1736.703 | 15.09273 | 0.6710815
3¦86 | 702.511 | 134.5743 | 9.509872 | 1630.637 | 14.09259 | 0.6748137
3¦87 | 706.11 | 125.0246 | 9.038354 | 1549.786 | 13.09255 | 0.6903433
3¦88 | 709.71 | 115.4747 | 8.827255 | 1513.59 | 12.09249 | 0.7299786
3¦89 | 713.31 | 105.9245 | 8.359467 | 1433.379 | 11.09238 | 0.7536222
3¦90 | 716.91 | 96.37447 | 7.831923 | 1342.922 | 10.09231 | 0.7760287
3¦91 | 720.51 | 86.82534 | 7.550146 | 1294.607 | 9.092328 | 0.8303864
3¦92 | 724.11 | 77.27391 | 6.884203 | 1180.419 | 8.092105 | 0.8507309
3¦93 | 727.71 | 67.72482 | 6.436873 | 1103.716 | 7.092127 | 0.9076083
3¦94 | 731.31 | 58.17736 | 6.132535 | 1051.532 | 6.092319 | 1.006601
3¦95 | 734.91 | 48.62802 | 5.575018 | 955.9359 | 5.092315 | 1.094791
3¦96 | 738.51 | 39.07967 | 5.574071 | 955.7736 | 4.092414 | 1.36205
3¦97 | 742.11 | 29.53069 | 5.111829 | 876.514 | 3.092447 | 1.653005
3¦98 | 745.71 | 19.9798 | 3.874895 | 664.4196 | 2.09228 | 1.851996
3¦99 | 749.31 | 10.43139 | 3.192376 | 547.3895 | 1.092373 | 2.922424
3¦100 | 752.91 | 0.8824097 | 1.569098 | 269.0498 | 0.09240573 | 16.98053

## _29_01_bss_4_6_ramp_2_1_rwd
SegIndex | t in s | Ω in 1/min | τ in Pa | M in µNm | ɣ̇ in 1/s | η in Pas
1¦5 | 150.05 | 0.1600505 | 154.9225 | 2753.688 | 0.01676045 | 9243.333
1¦6 | 180.05 | 0.3200663 | 172.052 | 3058.159 | 0.03351726 | 5133.236
1¦7 | 210.05 | 0.6400581 | 172.0013 | 3057.257 | 0.06702673 | 2566.16
1¦8 | 240.05 | 1.250044 | 173.1375 | 3077.453 | 0.1309043 | 1322.626
1¦9 | 270.05 | 2.500086 | 182.7664 | 3248.603 | 0.2618084 | 698.0923
1¦10 | 300.05 | 5.0001 | 186.1649 | 3309.01 | 0.5236093 | 355.5416
1¦11 | 330.049 | 9.998253 | 203.5288 | 3617.646 | 1.047015 | 194.3896
1¦12 | 360.049 | 19.99644 | 216.5984 | 3849.954 | 2.094023 | 103.4365
1¦13 | 390.049 | 40.00197 | 229.9304 | 4086.926 | 4.188996 | 54.88915
1¦14 | 420.049 | 80.00396 | 282.1508 | 5015.122 | 8.377995 | 33.6776
1¦15 | 450.049 | 160.0462 | 347.8014 | 6182.037 | 16.76 | 20.75188
1¦16 | 480.049 | 319.9962 | 420.9308 | 7481.884 | 33.50993 | 12.56138
1¦17 | 510.048 | 639.9921 | 528.4354 | 9392.736 | 67.01981 | 7.884763
1¦18 | 540.048 | 1249.995 | 668.0875 | 11875 | 130.8991 | 5.103834

## Type_1_3_15___._1_ramp_rwd
SegIndex | t in s | Ω in 1/min | τ in Pa | M in µNm | ɣ̇ in 1/s | η in Pas
1¦18 | 359.959 | 1249.986 | 132.2831 | 22682.29 | 130.8982 | 1.01058
1¦19 | 379.9581 | 639.9948 | 96.32072 | 16515.9 | 67.0201 | 1.437191
1¦20 | 399.9581 | 319.9968 | 40.09753 | 6875.434 | 33.50999 | 1.196585
1¦21 | 419.9581 | 160.046 | 25.25558 | 4330.519 | 16.75998 | 1.506899
1¦22 | 439.9581 | 80.00357 | 18.05373 | 3095.632 | 8.377954 | 2.154909
1¦23 | 459.958 | 40.00271 | 14.10792 | 2419.054 | 4.189074 | 3.367791
1¦24 | 479.958 | 19.99683 | 11.13188 | 1908.759 | 2.094063 | 5.315927
1¦25 | 499.9581 | 9.997785 | 8.913337 | 1528.35 | 1.046966 | 8.513495
1¦26 | 519.958 | 4.999883 | 7.462399 | 1279.561 | 0.5235865 | 14.25247
1¦27 | 539.958 | 2.500009 | 6.32892 | 1085.206 | 0.2618003 | 24.17461
1¦28 | 559.958 | 1.249898 | 5.403865 | 926.5887 | 0.130889 | 41.28585
1¦29 | 579.957 | 0.640094 | 4.725891 | 810.338 | 0.06703049 | 70.5036
1¦30 | 599.957 | 0.3198952 | 4.091255 | 701.5183 | 0.03349935 | 122.1294
1¦31 | 619.957 | 0.1601115 | 3.817662 | 654.6059 | 0.01676684 | 227.6913