## Summary bar chart
Leucine | Slope | Y | K (mg^1-(1/n) L^1/n g^-1) | n | R2 | Stdev
Active | 0.564 | -0.7621 | 0.1729418 | 1.77305 | 0.96 | 0.01
Inactive | 0.3975 | -1.5366 | 0.02906699 | 2.515723 | 0.98 | 0.02
Clean | 0.7272 | -2.4569 | 0.003492207 | 1.375138 | 0.97 | 0.0004
5.949768
Serine | Slope | Y | K (mg^1-(1/n) L^1/n g^-1) | n | R2
Active | 1.1093 | -1.4087 | 0.03902114 | 0.9014694 | 0.95 | 0.003
Inactive | 1.3498 | -2.0432 | 0.009053156 | 0.7408505 | 0.97 | 0.005
Clean | 0.5579 | -2.0089 | 0.009797155 | 1.792436 | 0.98 | 0.002
4.310226
Resorcinol | Slope | Y | K (mg^1-(1/n) L^1/n g^-1) | n | R2
Active | 0.4328 | -1.6757 | 0.02110085 | 2.310536 | 0.94 | 0.002
Inactive | 0.8923 | -2.6876 | 0.002053052 | 1.120699 | 0.98 | 0.0005
Clean | 0.7992 | -2.895 | 0.001273503 | 1.251251 | 0.99 | 4e-05
BAC | 1.8757 | 4.1295 | 13474.11 | 0.5331343 | 0.99 | 0.1
10.2778
Metaldehyde | Slope | Y | K (mg^1-(1/n) L^1/n g^-1) | n | R2
Active | 1.4272 | -2.2295 | 0.00589522 | 0.7006726 | 0.98 | 0.004
Inactive | 1.4567 | -2.0999 | 0.007945112 | 0.6864831 | 0.98 | 4e-05
Clean | 1.5312 | -3.2222 | 0.0005995149 | 0.6530825 | 0.95 | 5e-05