## Figure SI 14(a)
Long Name | As-deposited | As-deposited | Annealed 450 | Annealed 450 | Annealed 600 | Annealed 600
Unit | nm | Itensity | nm | Itensity | nm | Itensity
| 320 | 95674.9331 | 320 | 124059.9 | 320 | 265562.7
| 321 | 99336.34816 | 321 | 125546.9 | 321 | 258014.1
| 322 | 95971.38865 | 322 | 123839.5 | 322 | 248636.2
| 323 | 94894.60927 | 323 | 124655.1 | 323 | 247125.4
| 324 | 95517.95042 | 324 | 122402.3 | 324 | 245918.6
| 325 | 96148.86102 | 325 | 123669.3 | 325 | 239274.7
| 326 | 93337.19993 | 326 | 124653.7 | 326 | 238394.2074
| 327 | 94549.91582 | 327 | 124456.4 | 327 | 239837.1
| 328 | 95862.17962 | 328 | 123633.9 | 328 | 234686.6657
| 329 | 94862.39317 | 329 | 128161 | 329 | 233823.9
| 330 | 92189.70173 | 330 | 124731.1 | 330 | 231456.1
| 331 | 92027.8752 | 331 | 122988.9 | 331 | 227444.2
| 332 | 90835.78789 | 332 | 127541 | 332 | 224948.1
| 333 | 95864.50268 | 333 | 123277.2 | 333 | 226190.8
| 334 | 93490.12548 | 334 | 123683.2248 | 334 | 222352.2
| 335 | 93882.21223 | 335 | 125634 | 335 | 220777.3
| 336 | 97832.06935 | 336 | 122801.1 | 336 | 217354
| 337 | 97719.54437 | 337 | 126875.2 | 337 | 213460
| 338 | 96293.72635 | 338 | 127851.4 | 338 | 215352.4
| 339 | 92494.90672 | 339 | 127906.8 | 339 | 210374.2
| 340 | 93572.81263 | 340 | 128133.0906 | 340 | 205396.8
| 341 | 95099.84532 | 341 | 123590.3 | 341 | 201389.7
| 342 | 94624.21343 | 342 | 126882.7 | 342 | 195483.7
| 343 | 93141.56965 | 343 | 125582.5 | 343 | 199195.1
| 344 | 94064.47734 | 344 | 128027 | 344 | 213319.6
| 345 | 96792.94446 | 345 | 130855.2 | 345 | 275072.7
| 346 | 95732.83861 | 346 | 128337.7 | 346 | 193166.1
| 347 | 96533.02365 | 347 | 126546.8 | 347 | 181047.0861
| 348 | 92325.70448 | 348 | 127599.1 | 348 | 176676.6
| 349 | 91850.77711 | 349 | 127816.7 | 349 | 168699.7
| 350 | 96702.40002 | 350 | 124887.6 | 350 | 169447.8
| 351 | 92333.30094 | 351 | 126771.9 | 351 | 165711.9
| 352 | 96304.98453 | 352 | 129574.8 | 352 | 160832.8
| 353 | 93740.30862 | 353 | 127496.7 | 353 | 158132.9
| 354 | 92454.09499 | 354 | 128018.4 | 354 | 155823.3
| 355 | 92907.96468 | 355 | 126955.5157 | 355 | 151123
| 356 | 92769.08152 | 356 | 122129.1 | 356 | 151231
| 357 | 89887.64338 | 357 | 121624.792 | 357 | 150981.6
| 358 | 89984.29239 | 358 | 122212.8 | 358 | 144814.8
| 359 | 93256.61677 | 359 | 121021.8 | 359 | 147912.3
| 360 | 102456.5 | 360 | 131637.3 | 360 | 159957.8
| 361 | 118500.6 | 361 | 155266.7 | 361 | 194950.9
| 362 | 121390.1319 | 362 | 158515.3 | 362 | 217558.7
| 363 | 96474.51649 | 363 | 125412.1 | 363 | 158786.9
| 364 | 87562.59059 | 364 | 112636.2 | 364 | 138057.256
| 365 | 85109.41815 | 365 | 111843.5 | 365 | 140231.9
| 366 | 82077.88735 | 366 | 108813.7 | 366 | 135904.7867
| 367 | 78226.9096 | 367 | 98989.99169 | 367 | 126478.1
| 368 | 73455.12189 | 368 | 93677.12227 | 368 | 120134
| 369 | 68773.29891 | 369 | 85042.81193 | 369 | 115228.1
| 370 | 66185.08759 | 370 | 83215.87737 | 370 | 110492.6
| 371 | 68334.70472 | 371 | 81624.51983 | 371 | 113388.8
| 372 | 69452.72938 | 372 | 84146.16835 | 372 | 123814.9
| 373 | 73465.48072 | 373 | 91618.43665 | 373 | 137523.9
| 374 | 82921.95571 | 374 | 97266.35479 | 374 | 155782.5
| 375 | 91440.78327 | 375 | 111650.4 | 375 | 187616.8517
| 376 | 99970.51418 | 376 | 122319.1 | 376 | 215198.4
| 377 | 95701.56996 | 377 | 114246.8 | 377 | 214425.4
| 378 | 91879.3246 | 378 | 111040 | 378 | 210582.4
| 379 | 94921.99516 | 379 | 116008 | 379 | 227480.0879
| 380 | 99126.57233 | 380 | 117695.3 | 380 | 250927.4
| 381 | 99709.17351 | 381 | 121218.9 | 381 | 258297.8
| 382 | 101247.8 | 382 | 118681.5 | 382 | 269672.1
| 383 | 98004.27084 | 383 | 116353.4 | 383 | 271275.3
| 384 | 87046.11663 | 384 | 104266.4 | 384 | 256330.2
| 385 | 81006.26318 | 385 | 95011.55927 | 385 | 234468.3
| 386 | 71228.88603 | 386 | 84956.70614 | 386 | 216864.4
| 387 | 61672.47413 | 387 | 71162.34708 | 387 | 196000.3
| 388 | 52565.94365 | 388 | 63776.51176 | 388 | 175343.7
| 389 | 46206.85254 | 389 | 58152.70664 | 389 | 165263.9
| 390 | 48438.81114 | 390 | 58240.25798 | 390 | 177154.6
| 391 | 68437.1334 | 391 | 81194.74113 | 391 | 270572.4
| 392 | 152257.3426 | 392 | 182730.4 | 392 | 620967.5
| 393 | 311699.6 | 393 | 387311.5 | 393 | 1400440
| 394 | 381722.5 | 394 | 491291.9 | 394 | 1882210
| 395 | 281941.2121 | 395 | 361990.1 | 395 | 1507350
| 396 | 174704.1 | 396 | 226790.8 | 396 | 999188.7
| 397 | 137860.2 | 397 | 171888.3 | 397 | 785153.2
| 398 | 119464.7705 | 398 | 144745.6 | 398 | 687797.1
| 399 | 112622.5 | 399 | 142118.8 | 399 | 686243.2
| 400 | 108449.3 | 400 | 138517.1 | 400 | 687566.3
| 401 | 86735.90779 | 401 | 113071.6 | 401 | 614700.8
| 402 | 57682.88162 | 402 | 72811.34807 | 402 | 430320.3
| 403 | 39009.92548 | 403 | 46556.66939 | 403 | 277206.6
| 404 | 29446.54397 | 404 | 36379.85191 | 404 | 209622.4
| 405 | 23713.0167 | 405 | 29107.21978 | 405 | 185336
| 406 | 20511.30474 | 406 | 26169.38634 | 406 | 155993.6
| 407 | 19121.53658 | 407 | 21478.85471 | 407 | 137870.6
| 408 | 18086.74702 | 408 | 21864.6546 | 408 | 138051
| 409 | 22631.46176 | 409 | 25803.19965 | 409 | 156383.8
| 410 | 23345.37496 | 410 | 26334.90164 | 410 | 172368.4
| 411 | 25710.5394 | 411 | 28652.66385 | 411 | 188145.5
| 412 | 30689.99269 | 412 | 36507.88114 | 412 | 238383.941
| 413 | 38942.76672 | 413 | 45912.48954 | 413 | 304427.7
| 414 | 40691.48621 | 414 | 49692.41969 | 414 | 323819.6525
| 415 | 35417.34409 | 415 | 43368.53763 | 415 | 293031.6208
| 416 | 31644.30903 | 416 | 38030.15688 | 416 | 253683.4
| 417 | 25762.22356 | 417 | 32559.65647 | 417 | 213155.4
| 418 | 20830.67345 | 418 | 26314.8585 | 418 | 164069
| 419 | 16303.04621 | 419 | 18803.87709 | 419 | 118378.3977
| 420 | 11604.50766 | 420 | 14150.89639 | 420 | 81202.5396
| 421 | 10758.94881 | 421 | 11094.61238 | 421 | 59735.67289
| 422 | 17047.80159 | 422 | 20796.84245 | 422 | 105228.2
| 423 | 10167.75411 | 423 | 12479.47175 | 423 | 62084.09563
| 424 | 6639.8618 | 424 | 7527.49188 | 424 | 32515.6024
| 425 | 6518.47882 | 425 | 7593.75903 | 425 | 35732.97339
| 426 | 7090.94263 | 426 | 8112.50778 | 426 | 37928.36492
| 427 | 7268.50865 | 427 | 7816.33261 | 427 | 35633.99875
| 428 | 6177.90465 | 428 | 6685.65147 | 428 | 31918.37432
| 429 | 5910.22189 | 429 | 6275.54591 | 429 | 29045.9942
| 430 | 5759.61716 | 430 | 5661.67776 | 430 | 26585.60214
| 431 | 5161.34448 | 431 | 6611.94594 | 431 | 24870.01282
| 432 | 5396.43408 | 432 | 5421.15944 | 432 | 23558.48475
| 433 | 4569.61247 | 433 | 5478.13891 | 433 | 21444.35598
| 434 | 4876.97257 | 434 | 4882.58604 | 434 | 21532.62997
| 435 | 4422.27866 | 435 | 5371.28184 | 435 | 20708.38417
| 436 | 4620.94109 | 436 | 5521.44717 | 436 | 21148.30665
| 437 | 4707.2635 | 437 | 5063.62023 | 437 | 22218.4597
| 438 | 5153.42932 | 438 | 5354.78519 | 438 | 22224.37715
| 439 | 4379.70872 | 439 | 5289.44648 | 439 | 22162.37108
| 440 | 4497.07518 | 440 | 5205.18452 | 440 | 21777.78735
| 441 | 4735.48374 | 441 | 5289.71513 | 441 | 21801.5294
| 442 | 5140.18821 | 442 | 5587.22091 | 442 | 22611.0781
| 443 | 5170.68407 | 443 | 5353.06941 | 443 | 24933.88799
| 444 | 5753.92305 | 444 | 5854.85462 | 444 | 28444.77661
| 445 | 5820.78025 | 445 | 6642.95384 | 445 | 30843.79939
| 446 | 6820.00939 | 446 | 7483.47469 | 446 | 34530.23249
| 447 | 7162.77537 | 447 | 7689.003 | 447 | 39003.40634
| 448 | 6859.61724 | 448 | 8039.27569 | 448 | 41628.12067
| 449 | 7413.20094 | 449 | 8432.01073 | 449 | 45706.41006
| 450 | 8283.08066 | 450 | 9838.7645 | 450 | 49841.20863
| 451 | 9881.13257 | 451 | 12186.14397 | 451 | 62077.86509
| 452 | 10759.86899 | 452 | 12834.5456 | 452 | 67753.11439
| 453 | 12093.96715 | 453 | 13581.8163 | 453 | 74323.41196
| 454 | 13208.62138 | 454 | 14252.40726 | 454 | 80128.69284
| 455 | 12951.56626 | 455 | 15002.18398 | 455 | 86010.46153
| 456 | 13700.21298 | 456 | 16328.76101 | 456 | 93081.87795
| 457 | 13686.46817 | 457 | 17124.33514 | 457 | 94543.5151
| 458 | 14610.43095 | 458 | 17955.05695 | 458 | 103652
| 459 | 17585.41024 | 459 | 19890.21643 | 459 | 117377.9
| 460 | 23683.10189 | 460 | 27046.5935 | 460 | 155103.5
| 461 | 41935.06923 | 461 | 45073.88181 | 461 | 282773.6
| 462 | 99300.78812 | 462 | 111114.3 | 462 | 675626.1
| 463 | 224209.9832 | 463 | 267803.5 | 463 | 1532100
| 464 | 302785.9 | 464 | 375106 | 464 | 2173700
| 465 | 206452.1 | 465 | 269246.9 | 465 | 1658410
| 466 | 83005.0794 | 466 | 106148.2 | 466 | 799426.8664
| 467 | 28296.7752 | 467 | 33558.93199 | 467 | 278780.9
| 468 | 18206.65688 | 468 | 21901.35711 | 468 | 165064.6985
| 469 | 17718.77306 | 469 | 20820.95963 | 469 | 145526.2
| 470 | 17002.40972 | 470 | 20088.20201 | 470 | 119110.2
| 471 | 16280.9333 | 471 | 17568.63484 | 471 | 108628.7821
| 472 | 13271.3459 | 472 | 16926.49789 | 472 | 93005.44399
| 473 | 11434.23435 | 473 | 14180.85552 | 473 | 83391.07444
| 474 | 10031.01517 | 474 | 11801.38019 | 474 | 71701.31795
| 475 | 9159.97231 | 475 | 10809.00941 | 475 | 62020.27374
| 476 | 8148.46202 | 476 | 9148.34268 | 476 | 53071.91947
| 477 | 7319.71182 | 477 | 7581.73022 | 477 | 44765.64869
| 478 | 6031.45339 | 478 | 6701.69446 | 478 | 34015.59552
| 479 | 4490.97148 | 479 | 5415.17295 | 479 | 25393.1111
| 480 | 4557.44079 | 480 | 4819.28282 | 480 | 23819.07475
| 481 | 4513.92354 | 481 | 4285.25391 | 481 | 21931.04633
| 482 | 4600.96311 | 482 | 5004.56538 | 482 | 24005.73236
| 483 | 4958.22381 | 483 | 5078.84572 | 483 | 26733.60478
| 484 | 5804.80264 | 484 | 6337.31608 | 484 | 32377.19535
| 485 | 6477.24816 | 485 | 7330.74701 | 485 | 36111.19248
| 486 | 6552.83376 | 486 | 6943.96447 | 486 | 37005.91205
| 487 | 5359.77677 | 487 | 6392.02879 | 487 | 34773.83214
| 488 | 5755.86753 | 488 | 5980.53037 | 488 | 31815.13271
| 489 | 4795.99043 | 489 | 6046.39268 | 489 | 28359.00418
| 490 | 4763.44419 | 490 | 5404.688 | 490 | 25582.32416
| 491 | 4443.05383 | 491 | 4913.51795 | 491 | 22632.46783
| 492 | 3865.44404 | 492 | 4290.05986 | 492 | 21317.39693
| 493 | 4268.6012 | 493 | 4165.15106 | 493 | 20466.72397
| 494 | 3763.06726 | 494 | 4208.37351 | 494 | 19976.11167
| 495 | 3877.94006 | 495 | 4058.64811 | 495 | 18367.2713
| 496 | 3463.19027 | 496 | 3648.23724 | 496 | 18331.68865
| 497 | 3778.73332 | 497 | 3840.76111 | 497 | 17889.79856
| 498 | 4103.85362 | 498 | 4469.18265 | 498 | 20279.02692
| 499 | 17305.06626 | 499 | 21088.81588 | 499 | 98046.11952
| 500 | 19717.74215 | 500 | 27901.13478 | 500 | 158675.7

## Figure SI 14(b)
Long Name | As-deposited | As-deposited | Annealed 450 | Annealed 450 | Annealed 600 | Annealed 600
Unit | nm | Itensity | nm | Itensity | nm | Itensity
| 320 | 131959.9 | 320 | 154802.6 | 320 | 352290.6814
| 321 | 130729.7 | 321 | 157965.1 | 321 | 356178.7
| 322 | 131970 | 322 | 157980.5 | 322 | 353556.9
| 323 | 130413.5 | 323 | 163489.3 | 323 | 354530.6
| 324 | 130130.9 | 324 | 157954.9 | 324 | 358959
| 325 | 129789.8731 | 325 | 156519.7 | 325 | 354450
| 326 | 134706.4 | 326 | 164174.9 | 326 | 354084.4
| 327 | 128551.9 | 327 | 160621 | 327 | 354684.2729
| 328 | 129225.4 | 328 | 164672.2 | 328 | 354123.5
| 329 | 128253.3 | 329 | 161933.7958 | 329 | 359183
| 330 | 129392.8 | 330 | 165271.8 | 330 | 356742.8
| 331 | 128715.8 | 331 | 162566.4 | 331 | 355862.8
| 332 | 131288.6 | 332 | 170088.5 | 332 | 359143.4
| 333 | 130959.6 | 333 | 168266.9431 | 333 | 358283
| 334 | 131687.2119 | 334 | 168592.3 | 334 | 359154.7
| 335 | 132146.7 | 335 | 171088.5 | 335 | 354985.8
| 336 | 133655.2 | 336 | 171164.7 | 336 | 360145.2387
| 337 | 131447.3 | 337 | 173158.9 | 337 | 354332.9
| 338 | 133593.5847 | 338 | 174869.2 | 338 | 354722.6
| 339 | 127890.9825 | 339 | 169708.5 | 339 | 356396.1
| 340 | 129268.4 | 340 | 175989.5 | 340 | 354910.1
| 341 | 132858.7 | 341 | 174925 | 341 | 355472.3175
| 342 | 136597.9 | 342 | 172077.9 | 342 | 354074.5
| 343 | 134982.9 | 343 | 172314.3 | 343 | 354288.5
| 344 | 137319.5 | 344 | 178980.2 | 344 | 358982.5
| 345 | 135342 | 345 | 182326.1 | 345 | 367551.9
| 346 | 133713.6 | 346 | 176325.3 | 346 | 358156.9
| 347 | 133881.2 | 347 | 178064.4 | 347 | 349326.7
| 348 | 133606.6 | 348 | 177179.6 | 348 | 351154.7
| 349 | 132999.1 | 349 | 177701.6 | 349 | 348594.7
| 350 | 130606.8 | 350 | 174981.2 | 350 | 348353.2414
| 351 | 132617.7 | 351 | 177883.8 | 351 | 340467.5
| 352 | 131090.8 | 352 | 176073.4 | 352 | 335658.8
| 353 | 129216.9 | 353 | 176061.8 | 353 | 334342.2
| 354 | 129264.6 | 354 | 171911.2 | 354 | 333736.1
| 355 | 128107.9 | 355 | 169454.2 | 355 | 327641.6377
| 356 | 127447.1 | 356 | 165287.8 | 356 | 317133.1
| 357 | 125316.3 | 357 | 167952.1 | 357 | 311796.2
| 358 | 126138 | 358 | 165500.9 | 358 | 306129.6
| 359 | 127512.2 | 359 | 163197.9 | 359 | 308711.3
| 360 | 139080.1656 | 360 | 176297.3 | 360 | 337206.2
| 361 | 165784.9 | 361 | 214388.4326 | 361 | 420172.9
| 362 | 170908.9 | 362 | 222871.7 | 362 | 437907
| 363 | 128597.5 | 363 | 171035 | 363 | 314866.7
| 364 | 114539.3 | 364 | 148892.4 | 364 | 284172.6
| 365 | 114423.9 | 365 | 146483.2 | 365 | 280960.8
| 366 | 111643.7 | 366 | 141433.2 | 366 | 272090.9
| 367 | 100258.8 | 367 | 129882.3 | 367 | 246493.6
| 368 | 92387.53337 | 368 | 119714.8 | 368 | 233512.6
| 369 | 89403.2007 | 369 | 113234.2 | 369 | 221332.7
| 370 | 85793.22761 | 370 | 105796 | 370 | 209325.1
| 371 | 85369.54787 | 371 | 106302 | 371 | 212043.3
| 372 | 91898.99691 | 372 | 112773.6 | 372 | 233814.1
| 373 | 98342.22047 | 373 | 121227.2 | 373 | 260923.5
| 374 | 107578.4511 | 374 | 132588.7 | 374 | 299442.6
| 375 | 121822.6 | 375 | 152591.8 | 375 | 353869.5
| 376 | 134240.9 | 376 | 165194.4 | 376 | 403120.2
| 377 | 128233.1 | 377 | 159286.4 | 377 | 386103.8
| 378 | 125685.832 | 378 | 153907.4 | 378 | 380062
| 379 | 133486.1 | 379 | 160063.8 | 379 | 414378.7
| 380 | 136410.3 | 380 | 168363 | 380 | 443014.6
| 381 | 136914.3 | 381 | 170317.6 | 381 | 461451.2
| 382 | 139258.3178 | 382 | 168227.4 | 382 | 474843.7
| 383 | 132159.085 | 383 | 168897.6 | 383 | 468824.2
| 384 | 119773.6 | 384 | 150987.8 | 384 | 436267.0836
| 385 | 105804.5 | 385 | 134933.4 | 385 | 397498.3663
| 386 | 95588.10748 | 386 | 119509.2 | 386 | 351911.5
| 387 | 82696.80258 | 387 | 104210.6896 | 387 | 314624.8
| 388 | 70364.53411 | 388 | 90883.84233 | 388 | 277285.2
| 389 | 63523.45548 | 389 | 81843.04829 | 389 | 252346.1
| 390 | 63864.98975 | 390 | 81745.46369 | 390 | 263168.8771
| 391 | 95568.08297 | 391 | 116755.9 | 391 | 411935.6
| 392 | 214865.1 | 392 | 262571.6 | 392 | 941580.4
| 393 | 441446.483 | 393 | 557432 | 393 | 1982340
| 394 | 529775.2 | 394 | 701180.1 | 394 | 2478720
| 395 | 388805.5 | 395 | 525416 | 395 | 1874640
| 396 | 243807.1199 | 396 | 328854.6 | 396 | 1231710
| 397 | 189346.3 | 397 | 250239.2 | 397 | 976076.1
| 398 | 160186.5 | 398 | 221378.3 | 398 | 857053.8
| 399 | 154337.8 | 399 | 209202.2622 | 399 | 834706.1
| 400 | 150326.6 | 400 | 204995.9152 | 400 | 822158.2
| 401 | 119143.8211 | 401 | 164707.5 | 401 | 674368.9
| 402 | 79242.20509 | 402 | 108464.2 | 402 | 445330.7
| 403 | 52356.82481 | 403 | 67627.12736 | 403 | 278764.8
| 404 | 39664.87709 | 404 | 51141.37539 | 404 | 199865
| 405 | 31480.23587 | 405 | 42782.336 | 405 | 163926.1
| 406 | 27388.40198 | 406 | 36565.2265 | 406 | 136797.1975
| 407 | 24044.09697 | 407 | 33280.81014 | 407 | 122126.3
| 408 | 25265.3882 | 408 | 32337.16768 | 408 | 123043.7
| 409 | 28318.50444 | 409 | 37140.00337 | 409 | 139984.2881
| 410 | 31257.87743 | 410 | 39021.11957 | 410 | 153336.7
| 411 | 32480.64708 | 411 | 44321.78127 | 411 | 170954.4
| 412 | 43827.16529 | 412 | 54190.37039 | 412 | 221425.5
| 413 | 52780.52929 | 413 | 67399.47986 | 413 | 285273
| 414 | 54168.47687 | 414 | 71696.96717 | 414 | 304591.9
| 415 | 47821.73165 | 415 | 62581.11355 | 415 | 270982.7
| 416 | 42155.08132 | 416 | 55530.57907 | 416 | 232210
| 417 | 35064.5337 | 417 | 46888.70259 | 417 | 194151.7
| 418 | 27347.90919 | 418 | 37337.06573 | 418 | 145925.4
| 419 | 20680.77638 | 419 | 26779.79501 | 419 | 104521.5
| 420 | 15871.80011 | 420 | 19456.63489 | 420 | 68259.15197
| 421 | 13396.23536 | 421 | 15985.86165 | 421 | 46552.45916
| 422 | 20071.86232 | 422 | 26053.41656 | 422 | 74566.59245
| 423 | 11284.15779 | 423 | 17031.10951 | 423 | 43894.03302
| 424 | 7515.98084 | 424 | 9158.84268 | 424 | 25253.90963
| 425 | 8489.32089 | 425 | 10360.64587 | 425 | 27831.06122
| 426 | 8924.605 | 426 | 10564.61211 | 426 | 31544.2446
| 427 | 8631.15946 | 427 | 9968.24505 | 427 | 28880.01116
| 428 | 7545.33621 | 428 | 8846.23094 | 428 | 25672.54609
| 429 | 7611.9327 | 429 | 7981.77618 | 429 | 21736.89458
| 430 | 6670.49141 | 430 | 7815.10952 | 430 | 19746.03444
| 431 | 6101.15205 | 431 | 7445.39183 | 431 | 18044.81073
| 432 | 5824.89799 | 432 | 7595.41636 | 432 | 15360.9393
| 433 | 5079.53271 | 433 | 6961.85429 | 433 | 15429.70178
| 434 | 5025.772 | 434 | 6586.34229 | 434 | 14702.80415
| 435 | 5570.13092 | 435 | 6029.77678 | 435 | 13898.42076
| 436 | 5443.81069 | 436 | 6488.25024 | 436 | 14448.14269
| 437 | 5760.43471 | 437 | 6607.15935 | 437 | 14903.89549
| 438 | 5035.0714 | 438 | 6540.54692 | 438 | 15091.1689
| 439 | 5833.65566 | 439 | 6263.01999 | 439 | 14483.34884
| 440 | 5336.58145 | 440 | 6756.8719 | 440 | 14616.05982
| 441 | 5207.64365 | 441 | 6266.63416 | 441 | 16211.65814
| 442 | 5545.05183 | 442 | 7477.93488 | 442 | 16185.16476
| 443 | 6099.90706 | 443 | 7254.16864 | 443 | 17677.32739
| 444 | 6607.53206 | 444 | 7832.5721 | 444 | 19905.55398
| 445 | 7345.18775 | 445 | 8584.10142 | 445 | 24056.62413
| 446 | 8659.0339 | 446 | 9969.21634 | 446 | 27906.57491
| 447 | 7967.33887 | 447 | 9740.43064 | 447 | 32065.33202
| 448 | 9563.26079 | 448 | 11619.40096 | 448 | 35280.02679
| 449 | 9618.40168 | 449 | 11462.67867 | 449 | 38543.34038
| 450 | 10470.37461 | 450 | 13038.63686 | 450 | 46075.05489
| 451 | 12384.42953 | 451 | 15703.2899 | 451 | 57328.4739
| 452 | 13405.24615 | 452 | 16805.67156 | 452 | 62058.07626
| 453 | 14913.37097 | 453 | 18080.61552 | 453 | 69603.29439
| 454 | 15387.47255 | 454 | 19195.26369 | 454 | 74259.34793
| 455 | 15504.65398 | 455 | 21225.41061 | 455 | 80260.88471
| 456 | 17471.41141 | 456 | 21653.9963 | 456 | 82810.1329
| 457 | 17783.6762 | 457 | 22874.69455 | 457 | 89895.12608
| 458 | 18799.11872 | 458 | 24666.98889 | 458 | 94718.21364
| 459 | 22929.00236 | 459 | 27917.63866 | 459 | 110336.6
| 460 | 30796.35285 | 460 | 38706.35491 | 460 | 150859.3
| 461 | 56313.5107 | 461 | 65793.90736 | 461 | 270915.8
| 462 | 131431.7 | 462 | 160885 | 462 | 658780.1
| 463 | 283758.8 | 463 | 364065.3 | 463 | 1464840
| 464 | 368382.3 | 464 | 506417.8 | 464 | 1998770
| 465 | 258904.1 | 465 | 368287.6 | 465 | 1457510
| 466 | 105083.5386 | 466 | 148113.9 | 466 | 593463.4
| 467 | 37643.21872 | 467 | 49845.21759 | 467 | 187666.7
| 468 | 23453.59302 | 468 | 32088.15394 | 468 | 115946.4738
| 469 | 23359.01349 | 469 | 30034.72695 | 469 | 114302.5
| 470 | 21751.55283 | 470 | 28245.48866 | 470 | 106053.9
| 471 | 20321.10009 | 471 | 26186.12953 | 471 | 95582.92663
| 472 | 17530.52795 | 472 | 22893.54127 | 472 | 87023.57329
| 473 | 15301.30591 | 473 | 19855.35971 | 473 | 70250.51484
| 474 | 12764.98965 | 474 | 17026.99589 | 474 | 59351.04194
| 475 | 11572.0853 | 475 | 14381.71478 | 475 | 48614.6326
| 476 | 10330.77475 | 476 | 12652.628 | 476 | 41900.62093
| 477 | 8544.09952 | 477 | 10150.27309 | 477 | 35413.35366
| 478 | 7041.50401 | 478 | 8861.55573 | 478 | 26738.78796
| 479 | 5586.83583 | 479 | 6997.10579 | 479 | 20091.56412
| 480 | 4921.06771 | 480 | 6133.33162 | 480 | 17820.77069
| 481 | 5090.93947 | 481 | 5933.37029 | 481 | 16005.82165
| 482 | 5352.98678 | 482 | 6522.95773 | 482 | 17578.83054
| 483 | 6325.04642 | 483 | 7131.54884 | 483 | 21375.17435
| 484 | 7039.92962 | 484 | 8803.23938 | 484 | 26804.37184
| 485 | 7702.84143 | 485 | 9476.79709 | 485 | 29885.17864
| 486 | 7681.97698 | 486 | 10069.37331 | 486 | 30655.81811
| 487 | 7691.24661 | 487 | 9320.47663 | 487 | 28078.74419
| 488 | 7037.18276 | 488 | 8146.6256 | 488 | 24741.673
| 489 | 6515.4617 | 489 | 7447.83097 | 489 | 22729.35308
| 490 | 5681.01979 | 490 | 6604.80352 | 490 | 19523.52594
| 491 | 5494.05654 | 491 | 5843.70408 | 491 | 16699.87417
| 492 | 4830.52136 | 492 | 5793.9825 | 492 | 16582.92606
| 493 | 4862.53299 | 493 | 5598.53766 | 493 | 14708.70586
| 494 | 4663.43006 | 494 | 5434.58736 | 494 | 13932.87783
| 495 | 4873.0078 | 495 | 5160.02547 | 495 | 12673.94251
| 496 | 4604.47167 | 496 | 5097.10102 | 496 | 12251.97477
| 497 | 4911.8311 | 497 | 4533.46594 | 497 | 12151.84645
| 498 | 5259.76634 | 498 | 5256.54737 | 498 | 13539.10453
| 499 | 19671.88781 | 499 | 25567.78413 | 499 | 75437.62994
| 500 | 23961.12102 | 500 | 38925.55882 | 500 | 110105.8

## Figure SI 15(a)
Long Name | As-deposited | As-deposited | Annealed 450 | Annealed 450 | Annealed 600 | Annealed 600
Unit | nm | Itensity | nm | Itensity | nm | Itensity
| 550 | 20591.4414 | 550 | 20435.72853 | 550 | 38115.07283
| 551 | 20024.56043 | 551 | 21505.34258 | 551 | 41000.57092
| 552 | 20012.99563 | 552 | 23112.94976 | 552 | 40579.36044
| 553 | 18796.40047 | 553 | 22442.46189 | 553 | 41135.26726
| 554 | 19406.45775 | 554 | 22033.67356 | 554 | 39242.47281
| 555 | 18736.65384 | 555 | 20719.11871 | 555 | 37892.91806
| 556 | 18495.54601 | 556 | 20114.90206 | 556 | 37078.74429
| 557 | 17359.45507 | 557 | 20712.06611 | 557 | 37025.03796
| 558 | 17124.5923 | 558 | 19203.15206 | 558 | 38397.51705
| 559 | 16556.43808 | 559 | 18403.6382 | 559 | 36071.44098
| 560 | 16954.43315 | 560 | 18787.39287 | 560 | 36524.77906
| 561 | 16010.33502 | 561 | 17722.71396 | 561 | 36813.12905
| 562 | 16221.70199 | 562 | 17369.31403 | 562 | 36216.58356
| 563 | 16175.02415 | 563 | 16857.2568 | 563 | 36482.2903
| 564 | 14586.41046 | 564 | 16333.8976 | 564 | 35492.39113
| 565 | 14894.85023 | 565 | 15734.75972 | 565 | 36795.06191
| 566 | 14574.84485 | 566 | 15858.81303 | 566 | 35446.42925
| 567 | 13907.79716 | 567 | 15099.53545 | 567 | 34370.46959
| 568 | 13833.31933 | 568 | 15296.91053 | 568 | 34534.98275
| 569 | 13857.31441 | 569 | 14671.55818 | 569 | 34312.95929
| 570 | 14204.58053 | 570 | 15410.63673 | 570 | 37497.10197
| 571 | 18110.44825 | 571 | 21561.37972 | 571 | 70862.08028
| 572 | 26300.21323 | 572 | 32165.41252 | 572 | 116650.2
| 573 | 23728.52487 | 573 | 25861.32405 | 573 | 86620.06206
| 574 | 16203.20688 | 574 | 18759.61049 | 574 | 51422.64598
| 575 | 16355.74756 | 575 | 18998.79268 | 575 | 57205.08903
| 576 | 20767.21176 | 576 | 23578.59153 | 576 | 78366.20318
| 577 | 29525.76833 | 577 | 32055.7594 | 577 | 115740.7
| 578 | 39072.10488 | 578 | 41824.0051 | 578 | 161882.5
| 579 | 38024.37449 | 579 | 44142.4938 | 579 | 165328.9801
| 580 | 27329.99458 | 580 | 31334.02829 | 580 | 118096.8
| 581 | 23374.89032 | 581 | 26628.62519 | 581 | 94248.19494
| 582 | 28353.56036 | 582 | 31377.38946 | 582 | 111165.0923
| 583 | 36502.97665 | 583 | 44674.80172 | 583 | 147254.2
| 584 | 46813.27935 | 584 | 56380.74647 | 584 | 199382.4
| 585 | 59810.63606 | 585 | 73137.43977 | 585 | 260463.8
| 586 | 71637.81403 | 586 | 90703.60829 | 586 | 321967.4
| 587 | 81903.55899 | 587 | 102833.6 | 587 | 374923.5
| 588 | 87035.49792 | 588 | 108653.1 | 588 | 404855.6
| 589 | 87815.83217 | 589 | 109128.1 | 589 | 418803.7
| 590 | 91253.96298 | 590 | 115778.2 | 590 | 442090.3
| 591 | 95866.19193 | 591 | 123843.5 | 591 | 469924.4
| 592 | 96287.24414 | 592 | 124013.6 | 592 | 478987.7
| 593 | 92271.79303 | 593 | 113593.6 | 593 | 449602.9
| 594 | 80057.45051 | 594 | 102051 | 594 | 398628.1
| 595 | 78737.46332 | 595 | 99213.8165 | 595 | 389780.1
| 596 | 86736.75933 | 596 | 105417.2 | 596 | 414685
| 597 | 86322.76169 | 597 | 106159.3 | 597 | 420778.7
| 598 | 75990.50608 | 598 | 91557.27114 | 598 | 362156.8
| 599 | 59049.51331 | 599 | 70321.5784 | 599 | 278299
| 600 | 45065.668 | 600 | 52461.77719 | 600 | 214164.2
| 601 | 37950.36922 | 601 | 43898.01272 | 601 | 173167.6133
| 602 | 31678.15548 | 602 | 37150.2491 | 602 | 146461.8
| 603 | 30091.61116 | 603 | 36887.03004 | 603 | 137274.2
| 604 | 31651.10366 | 604 | 37013.34998 | 604 | 141412.9
| 605 | 36522.88331 | 605 | 42163.1422 | 605 | 164657.6466
| 606 | 45268.29759 | 606 | 51814.45048 | 606 | 209999.1
| 607 | 61048.60326 | 607 | 73901.70573 | 607 | 289775.9
| 608 | 87006.42567 | 608 | 109005.209 | 608 | 442716
| 609 | 142643.6 | 609 | 176285.1 | 609 | 693115.2
| 610 | 224522.4 | 610 | 284902.8 | 610 | 1129360
| 611 | 329322.6099 | 611 | 412334.3 | 611 | 1645290
| 612 | 391275.5 | 612 | 490976.8 | 612 | 1974350
| 613 | 394635.8999 | 613 | 483354.4 | 613 | 1964470
| 614 | 363600.5 | 614 | 447361.9614 | 614 | 1837040
| 615 | 335908.5 | 615 | 409221.2 | 615 | 1679880
| 616 | 309606.4 | 616 | 380316.9 | 616 | 1531070
| 617 | 288840.0276 | 617 | 346473.7 | 617 | 1405150
| 618 | 261369.4 | 618 | 315621.4 | 618 | 1258230
| 619 | 233209.2 | 619 | 288176.8213 | 619 | 1140910
| 620 | 213665.1351 | 620 | 266203.2 | 620 | 1031990
| 621 | 193279.6 | 621 | 237792.4 | 621 | 937470.4
| 622 | 172593.2 | 622 | 216535.7 | 622 | 840894.8
| 623 | 156203.0542 | 623 | 193822.1283 | 623 | 762237.6385
| 624 | 138693.4 | 624 | 174952.3 | 624 | 679684.4084
| 625 | 116975.6 | 625 | 148612.4 | 625 | 588121.1
| 626 | 95453.96028 | 626 | 122254.4 | 626 | 486592.4
| 627 | 73210.51256 | 627 | 92022.93253 | 627 | 380977.8
| 628 | 57475.36717 | 628 | 73532.29526 | 628 | 298731.2
| 629 | 45366.35893 | 629 | 56249.52742 | 629 | 231206.2
| 630 | 35632.84441 | 630 | 45328.24289 | 630 | 187550.9
| 631 | 30173.41516 | 631 | 38901.93619 | 631 | 154136.3
| 632 | 27270.77214 | 632 | 32651.8967 | 632 | 134357.6
| 633 | 24715.53466 | 633 | 29516.12074 | 633 | 117550
| 634 | 20683.04413 | 634 | 26775.45187 | 634 | 109748.3
| 635 | 19700.17216 | 635 | 24735.47113 | 635 | 101487.3
| 636 | 17658.48972 | 636 | 21950.67107 | 636 | 90380.4078
| 637 | 17149.54335 | 637 | 21483.19649 | 637 | 86893.87434
| 638 | 14885.69749 | 638 | 20235.27205 | 638 | 78614.8709
| 639 | 15318.25908 | 639 | 18360.06423 | 639 | 73939.36401
| 640 | 14931.61625 | 640 | 17628.05615 | 640 | 68252.03597
| 641 | 13679.50626 | 641 | 16628.30963 | 641 | 66396.76339
| 642 | 12553.73879 | 642 | 15196.97759 | 642 | 61218.77535
| 643 | 13008.76478 | 643 | 15452.78618 | 643 | 62307.88242
| 644 | 12063.97561 | 644 | 14918.28403 | 644 | 60341.24696
| 645 | 12688.96654 | 645 | 14604.78392 | 645 | 59595.9998
| 646 | 12345.34459 | 646 | 16242.52247 | 646 | 62385.01139
| 647 | 13858.15498 | 647 | 16595.45987 | 647 | 66740.30351
| 648 | 15335.80238 | 648 | 19586.1633 | 648 | 74321.81156
| 649 | 16661.7598 | 649 | 20885.42614 | 649 | 83026.07032
| 650 | 17438.34911 | 650 | 22131.57157 | 650 | 90108.72214
| 651 | 17786.76489 | 651 | 23253.3692 | 651 | 93330.18335
| 652 | 18030.41751 | 652 | 22743.62454 | 652 | 94587.66769
| 653 | 17063.69775 | 653 | 22510.30557 | 653 | 90352.34413
| 654 | 17241.97071 | 654 | 20611.63126 | 654 | 88308.1549
| 655 | 16003.36771 | 655 | 19336.47644 | 655 | 83309.74416
| 656 | 14799.19104 | 656 | 17991.18364 | 656 | 76183.02655
| 657 | 13131.86629 | 657 | 15551.07137 | 657 | 68016.4458
| 658 | 11474.85265 | 658 | 13150.11755 | 658 | 55983.39784
| 659 | 9430.67429 | 659 | 11430.62195 | 659 | 48709.74002
| 660 | 8546.43054 | 660 | 9755.56026 | 660 | 41897.07751
| 661 | 7660.33925 | 661 | 8702.61993 | 661 | 37580.65518
| 662 | 7089.64805 | 662 | 8467.90951 | 662 | 36268.88967
| 663 | 6828.33342 | 663 | 7591.3182 | 663 | 33152.72703
| 664 | 6202.06345 | 664 | 7800.34475 | 664 | 32587.79957
| 665 | 6551.81071 | 665 | 7479.2952 | 665 | 31792.58911
| 666 | 6682.36161 | 666 | 7550.32611 | 666 | 30517.23835
| 667 | 6327.7438 | 667 | 7022.31801 | 667 | 30606.69565
| 668 | 5948.05944 | 668 | 7271.89087 | 668 | 30345.18432
| 669 | 6912.1378 | 669 | 7608.14512 | 669 | 30784.07162
| 670 | 6428.67669 | 670 | 8020.30249 | 670 | 31847.78075
| 671 | 6357.98422 | 671 | 7711.42892 | 671 | 30083.31088
| 672 | 6395.75785 | 672 | 7176.45136 | 672 | 30489.86824
| 673 | 5853.2061 | 673 | 7483.3918 | 673 | 31252.85598
| 674 | 6344.14458 | 674 | 6893.04587 | 674 | 31584.03871
| 675 | 6602.86858 | 675 | 7563.44728 | 675 | 31970.84551
| 676 | 6590.51 | 676 | 7256.08114 | 676 | 32492.16855
| 677 | 6387.55226 | 677 | 7900.36672 | 677 | 33097.177
| 678 | 6281.67064 | 678 | 8112.22957 | 678 | 33866.0376
| 679 | 7453.77809 | 679 | 8156.01308 | 679 | 35321.87372
| 680 | 7750.1006 | 680 | 8928.12114 | 680 | 37129.92203
| 681 | 8024.35709 | 681 | 10003.906 | 681 | 41786.50554
| 682 | 9076.84741 | 682 | 11626.43847 | 682 | 46538.57306
| 683 | 10593.3384 | 683 | 13238.75532 | 683 | 51331.97018
| 684 | 11467.91139 | 684 | 14955.49993 | 684 | 58875.89714
| 685 | 12630.15445 | 685 | 16804.25091 | 685 | 65414.03387
| 686 | 14099.71787 | 686 | 18065.43158 | 686 | 70137.21805
| 687 | 14922.92482 | 687 | 19954.58167 | 687 | 76648.77433
| 688 | 16459.03312 | 688 | 20940.68615 | 688 | 81313.70278
| 689 | 17414.73516 | 689 | 22331.50445 | 689 | 85437.26551
| 690 | 17307.43693 | 690 | 24113.61661 | 690 | 89697.05331
| 691 | 19031.62038 | 691 | 25640.57248 | 691 | 96885.74141
| 692 | 20247.04547 | 692 | 26768.42451 | 692 | 100969.5
| 693 | 20683.57754 | 693 | 28135.0021 | 693 | 106991
| 694 | 20701.49814 | 694 | 28932.40501 | 694 | 111489.5
| 695 | 22099.14366 | 695 | 30636.93619 | 695 | 117117.4
| 696 | 22770.1625 | 696 | 32608.72994 | 696 | 119430.1
| 697 | 25031.27747 | 697 | 33836.44981 | 697 | 128777.5
| 698 | 26845.92474 | 698 | 37777.01536 | 698 | 145251.9
| 699 | 38391.6591 | 699 | 55496.86082 | 699 | 228371.7
| 700 | 58427.77975 | 700 | 80241.23628 | 700 | 337156.2
| 701 | 58759.47193 | 701 | 76445.00666 | 701 | 304902.3
| 702 | 40067.96324 | 702 | 52641.10465 | 702 | 203842.3
| 703 | 30357.52432 | 703 | 40617.5695 | 703 | 161611.5
| 704 | 27940.57566 | 704 | 37692.71413 | 704 | 147035.4
| 705 | 22887.43035 | 705 | 32754.94142 | 705 | 132919.3
| 706 | 21514.17589 | 706 | 27124.75227 | 706 | 113420.4
| 707 | 16991.16914 | 707 | 21553.20859 | 707 | 93709.65704
| 708 | 14009.61863 | 708 | 17971.92715 | 708 | 74639.36051
| 709 | 10872.66108 | 709 | 12656.08834 | 709 | 59906.71647
| 710 | 8511.97787 | 710 | 11002.9203 | 710 | 47619.20995

## Figure SI 15(b)
Long Name | As-deposited | As-deposited | Annealed 450 | Annealed 450 | Annealed 600 | Annealed 600
Unit | nm | Itensity | nm | Itensity | nm | Itensity
| 550 | 21554.59508 | 550 | 28531.24821 | 550 | 29555.33935
| 551 | 21974.76208 | 551 | 27003.34866 | 551 | 30879.19801
| 552 | 21504.95413 | 552 | 29558.89937 | 552 | 32980.93767
| 553 | 21572.82294 | 553 | 27347.95387 | 553 | 33669.7037
| 554 | 21367.57147 | 554 | 28253.64827 | 554 | 31756.69098
| 555 | 20220.79738 | 555 | 26608.66136 | 555 | 32409.53588
| 556 | 19728.40601 | 556 | 26472.77132 | 556 | 30392.19281
| 557 | 20033.79188 | 557 | 26764.94222 | 557 | 29009.39892
| 558 | 17999.9787 | 558 | 25844.60794 | 558 | 28595.45323
| 559 | 17950.476 | 559 | 25348.48769 | 559 | 27867.56754
| 560 | 17659.45502 | 560 | 25337.18171 | 560 | 29128.18702
| 561 | 17471.18608 | 561 | 24945.42256 | 561 | 28047.48204
| 562 | 17025.79531 | 562 | 23221.00453 | 562 | 28349.70048
| 563 | 17305.44597 | 563 | 24548.12903 | 563 | 28242.43275
| 564 | 16607.37343 | 564 | 23113.85575 | 564 | 27656.11099
| 565 | 15583.49526 | 565 | 22176.52246 | 565 | 27045.67073
| 566 | 15358.98402 | 566 | 22747.5337 | 566 | 26042.43986
| 567 | 15799.7776 | 567 | 21921.60893 | 567 | 26303.11504
| 568 | 15201.47575 | 568 | 22618.78721 | 568 | 27167.0099
| 569 | 14818.60671 | 569 | 21225.53279 | 569 | 27480.83134
| 570 | 16156.71969 | 570 | 23661.1714 | 570 | 30511.00166
| 571 | 19949.51388 | 571 | 47282.66464 | 571 | 52384.55271
| 572 | 29932.81247 | 572 | 66929.75237 | 572 | 87913.00807
| 573 | 26219.75112 | 573 | 44071.92522 | 573 | 71543.60352
| 574 | 19137.34472 | 574 | 24285.62967 | 574 | 46965.35573
| 575 | 20129.39304 | 575 | 20610.88976 | 575 | 56201.96423
| 576 | 27333.48538 | 576 | 20710.30095 | 576 | 83388.67023
| 577 | 37282.72441 | 577 | 22766.63183 | 577 | 134433.4527
| 578 | 49923.27095 | 578 | 24706.92122 | 578 | 196516.1
| 579 | 49035.47114 | 579 | 23280.06433 | 579 | 194134.5
| 580 | 34797.37099 | 580 | 26336.73733 | 580 | 129396
| 581 | 29829.31468 | 581 | 28106.23762 | 581 | 102729.7
| 582 | 37013.5462 | 582 | 21857.37488 | 582 | 129658
| 583 | 46835.60692 | 583 | 23252.11597 | 583 | 185404
| 584 | 60160.01467 | 584 | 23228.09358 | 584 | 260259.8112
| 585 | 77957.40626 | 585 | 22958.78037 | 585 | 346923
| 586 | 92734.11147 | 586 | 23206.94241 | 586 | 429127.7
| 587 | 105545.5 | 587 | 23112.38579 | 587 | 502617.2
| 588 | 111938.4 | 588 | 25162.42253 | 588 | 543076.3
| 589 | 115896.2 | 589 | 29304.11055 | 589 | 565448.6
| 590 | 116264.4213 | 590 | 32594.02405 | 590 | 585068.9
| 591 | 125827.5 | 591 | 31021.38541 | 591 | 621367.1
| 592 | 129174.4498 | 592 | 30434.26982 | 592 | 643714.2
| 593 | 120920.6 | 593 | 32556.82085 | 593 | 599274
| 594 | 107654.4 | 594 | 33364.71039 | 594 | 529520
| 595 | 101656 | 595 | 32866.44574 | 595 | 513362
| 596 | 110249.3 | 596 | 30195.52019 | 596 | 562043.61
| 597 | 112166.3 | 597 | 27760.98301 | 597 | 553434.1
| 598 | 95595.59837 | 598 | 25793.94116 | 598 | 472004.6
| 599 | 75833.37378 | 599 | 23399.00234 | 599 | 360673.1
| 600 | 57954.16443 | 600 | 21722.95419 | 600 | 262024.7
| 601 | 46641.10598 | 601 | 20903.53114 | 601 | 207916.4
| 602 | 42544.48333 | 602 | 19812.05985 | 602 | 174980.5
| 603 | 38455.03563 | 603 | 18036.14263 | 603 | 164037.2
| 604 | 40720.76741 | 604 | 18204.92065 | 604 | 173159.7
| 605 | 46850.06972 | 605 | 19305.71491 | 605 | 197370.4
| 606 | 59833.03361 | 606 | 21485.24495 | 606 | 257021.9
| 607 | 80332.52767 | 607 | 22132.6822 | 607 | 363741.4416
| 608 | 126065.9 | 608 | 26955.72966 | 608 | 563255.3
| 609 | 198334.2 | 609 | 31907.55569 | 609 | 902608.9
| 610 | 316180.7 | 610 | 52267.19515 | 610 | 1452180
| 611 | 451043.9 | 611 | 83857.05116 | 611 | 2103640
| 612 | 535552.4 | 612 | 91925.85212 | 612 | 2528700
| 613 | 532032 | 613 | 85860.13779 | 613 | 2541330
| 614 | 493314.9 | 614 | 82694.50465 | 614 | 2367660
| 615 | 450814.1 | 615 | 75486.58857 | 615 | 2181460
| 616 | 415139.7 | 616 | 64775.39239 | 616 | 2010740
| 617 | 384140 | 617 | 55289.25129 | 617 | 1855050
| 618 | 345389.1 | 618 | 48586.19149 | 618 | 1680050
| 619 | 311978.2 | 619 | 45944.05918 | 619 | 1513210
| 620 | 280996 | 620 | 52347.77895 | 620 | 1383470
| 621 | 254723 | 621 | 66902.55648 | 621 | 1257750
| 622 | 230536.3447 | 622 | 83460.57053 | 622 | 1119070
| 623 | 208443.6 | 623 | 83763.4601 | 623 | 1013870
| 624 | 184480.5 | 624 | 77007.52921 | 624 | 902727.5
| 625 | 159403.7 | 625 | 72453.09597 | 625 | 762252.4652
| 626 | 130319 | 626 | 70601.97847 | 626 | 619853.7
| 627 | 102834.9 | 627 | 68359.47763 | 627 | 479151.7
| 628 | 77826.22952 | 628 | 63910.20316 | 628 | 362226.5
| 629 | 61091.59425 | 629 | 59611.69477 | 629 | 281932.2
| 630 | 49278.67304 | 630 | 53933.97866 | 630 | 223579.8
| 631 | 39889.53932 | 631 | 44922.95518 | 631 | 187636.9
| 632 | 35310.65259 | 632 | 36633.04774 | 632 | 166183.4
| 633 | 31876.93588 | 633 | 26834.59029 | 633 | 145114.3
| 634 | 28952.28584 | 634 | 21775.03166 | 634 | 131346.9
| 635 | 25968.07162 | 635 | 18915.5545 | 635 | 119780.3
| 636 | 24890.41482 | 636 | 17218.97453 | 636 | 111043.8
| 637 | 21486.64331 | 637 | 17332.53071 | 637 | 100536.6
| 638 | 20281.79865 | 638 | 16373.99493 | 638 | 93244.74428
| 639 | 19742.50755 | 639 | 15764.89277 | 639 | 84286.54445
| 640 | 17743.05068 | 640 | 15356.64695 | 640 | 76915.37527
| 641 | 16185.16454 | 641 | 16591.90921 | 641 | 72687.8096
| 642 | 15820.28735 | 642 | 15513.36088 | 642 | 68244.67212
| 643 | 16366.68546 | 643 | 15545.75957 | 643 | 66688.06113
| 644 | 15382.44406 | 644 | 15388.36626 | 644 | 65547.41885
| 645 | 15672.11274 | 645 | 15838.51079 | 645 | 66709.08619
| 646 | 17208.82331 | 646 | 16497.3891 | 646 | 69917.58158
| 647 | 17779.3345 | 647 | 15974.49151 | 647 | 73928.96387
| 648 | 18551.73505 | 648 | 15724.75148 | 648 | 87290.58871
| 649 | 22200.427 | 649 | 15613.25306 | 649 | 96079.59537
| 650 | 24022.77211 | 650 | 16948.25608 | 650 | 105327.3
| 651 | 23189.94502 | 651 | 16582.8889 | 651 | 108230.8
| 652 | 23230.92813 | 652 | 16191.69082 | 652 | 108323.6
| 653 | 23602.97146 | 653 | 17437.29102 | 653 | 108265.4
| 654 | 22697.85208 | 654 | 17223.06029 | 654 | 101795.7
| 655 | 21832.99817 | 655 | 18057.33726 | 655 | 90551.42731
| 656 | 18857.5743 | 656 | 17576.8238 | 656 | 82914.49981
| 657 | 16561.74972 | 657 | 17774.39246 | 657 | 68769.69958
| 658 | 13438.71411 | 658 | 16945.60948 | 658 | 55533.32921
| 659 | 12254.7907 | 659 | 15982.33001 | 659 | 47389.55807
| 660 | 10989.43402 | 660 | 16992.54621 | 660 | 37787.32121
| 661 | 10077.00856 | 661 | 17441.32452 | 661 | 33844.20674
| 662 | 8754.36698 | 662 | 17819.06544 | 662 | 29594.07167
| 663 | 8024.52417 | 663 | 16323.2462 | 663 | 28766.77862
| 664 | 7493.2637 | 664 | 15960.30582 | 664 | 26551.96736
| 665 | 7914.10225 | 665 | 16193.67894 | 665 | 25890.74181
| 666 | 7660.15999 | 666 | 16173.72817 | 666 | 25734.95114
| 667 | 7218.72521 | 667 | 15221.85747 | 667 | 25025.65272
| 668 | 7864.07218 | 668 | 15698.13157 | 668 | 25516.83238
| 669 | 7752.60364 | 669 | 16277.1088 | 669 | 24047.06475
| 670 | 7922.68135 | 670 | 16202.59562 | 670 | 25289.14011
| 671 | 8061.14935 | 671 | 17185.66243 | 671 | 25727.25692
| 672 | 7872.01816 | 672 | 17392.02539 | 672 | 26729.22806
| 673 | 7159.6233 | 673 | 16459.53562 | 673 | 28133.62245
| 674 | 7158.37059 | 674 | 17058.82586 | 674 | 25691.01834
| 675 | 7959.93562 | 675 | 16715.78069 | 675 | 26288.92928
| 676 | 7617.24562 | 676 | 16490.10289 | 676 | 27926.00878
| 677 | 7861.94218 | 677 | 17116.16872 | 677 | 27860.21123
| 678 | 8146.81827 | 678 | 17609.23047 | 678 | 30150.19082
| 679 | 9264.10813 | 679 | 16353.17382 | 679 | 32197.98328
| 680 | 9775.69538 | 680 | 17640.28794 | 680 | 35587.34114
| 681 | 9947.52798 | 681 | 16199.30686 | 681 | 41616.17622
| 682 | 10630.76233 | 682 | 18000.99457 | 682 | 46199.12827
| 683 | 13073.14457 | 683 | 18939.39069 | 683 | 56144.33081
| 684 | 14134.35086 | 684 | 18626.54502 | 684 | 65767.83413
| 685 | 16524.8993 | 685 | 18722.38628 | 685 | 76479.68189
| 686 | 17336.29283 | 686 | 19047.3376 | 686 | 83422.30069
| 687 | 19979.04904 | 687 | 19023.005 | 687 | 90931.80076
| 688 | 20454.90482 | 688 | 18933.55465 | 688 | 97365.06457
| 689 | 20868.2215 | 689 | 18402.3049 | 689 | 103033.4
| 690 | 23213.7676 | 690 | 19476.80646 | 690 | 113674.6
| 691 | 24919.46188 | 691 | 18902.63015 | 691 | 119725
| 692 | 24678.57295 | 692 | 19217.57964 | 692 | 126464.8
| 693 | 27281.6485 | 693 | 19590.25194 | 693 | 132349.4
| 694 | 27315.18704 | 694 | 19482.26854 | 694 | 140226.6
| 695 | 29178.55079 | 695 | 20400.89623 | 695 | 148667.1
| 696 | 31431.67456 | 696 | 19269.85927 | 696 | 155542.8
| 697 | 30958.40227 | 697 | 19108.63161 | 697 | 166095.3
| 698 | 36154.50783 | 698 | 28755.18971 | 698 | 183550.1
| 699 | 49581.74323 | 699 | 78871.14707 | 699 | 249253.5
| 700 | 73099.691 | 700 | 125217.7 | 700 | 337462.1
| 701 | 73061.1303 | 701 | 104285.6138 | 701 | 325116.7
| 702 | 52681.32127 | 702 | 43672.64775 | 702 | 245669.5
| 703 | 38607.28035 | 703 | 22797.61063 | 703 | 204114.6
| 704 | 35828.00862 | 704 | 23414.56184 | 704 | 187711.5
| 705 | 31774.80084 | 705 | 25262.6108 | 705 | 162881.2
| 706 | 26500.22141 | 706 | 28254.64358 | 706 | 133559.7545
| 707 | 22654.68127 | 707 | 27667.71236 | 707 | 104317.6
| 708 | 16719.34985 | 708 | 26169.76785 | 708 | 79640.76575
| 709 | 14056.0572 | 709 | 24254.45969 | 709 | 58822.08885
| 710 | 10371.36285 | 710 | 22497.16589 | 710 | 43192.14552