## Sheet1
Material | Group_M1 | Period_M1 | Atomic number_M1 | Atomic mass_M1 | Covalent radius_M1 | Pauling electronegativity_M1 | Enthalpy of fusion_M1 | Density_M1 | First ionization potential_M1 | Surface free energy_M1 | Work function_M1 | Wigner-Seitz radius_M1 | Group_Ads | Period_Ads | Atomic number_Ads | Atomic mass_Ads | Covalent radius_Ads | Pauling electronegativity_Ads | Enthalpy of fusion_Ads | Density_Ads | First ionization potential_Ads | Group_M2 | Period_M2 | Atomic number_M2 | Atomic mass_M2 | Covalent radius_M2 | Pauling electronegativity_M2 | Enthalpy of fusion_M2 | Density_M2 | First ionization potential_M2 | Surface free energy_M2 | Work function_M2 | Wigner-Seitz radius_M2 | Ratio | Adsorption Energy
Fe | 8 | 4 | 26 | 55.845 | 125 | 1.83 | 13.8 | 7.87 | 759 | 2.73 | 5.16 | 2.66 | 14 | 2 | 6 | 12.011 | 76 | 2.55 | 117 | 2.267 | 1086 | 8 | 4 | 26 | 55.845 | 125 | 1.83 | 13.8 | 7.87 | 759 | 2.73 | 5.16 | 2.66 | 1 | -8.521385
Al | 13 | 3 | 13 | 26.981 | 121 | 1.61 | 10.71 | 2.7 | 577.5 | 0.77 | 4.25 | 2.07 | 14 | 2 | 6 | 12.011 | 76 | 2.55 | 117 | 2.267 | 1086 | 13 | 3 | 13 | 26.981 | 121 | 1.61 | 10.71 | 2.7 | 577.5 | 0.77 | 4.25 | 2.07 | 1
Ni | 10 | 4 | 28 | 58.693 | 121 | 1.91 | 17.61 | 8.9 | 736 | 2.011 | 5.68 | 2.6 | 14 | 2 | 6 | 12.011 | 76 | 2.55 | 117 | 2.267 | 1086 | 10 | 4 | 28 | 58.693 | 121 | 1.91 | 17.61 | 8.9 | 736 | 2.011 | 5.68 | 2.6 | 1 | -7.856272
Ca | 2 | 4 | 20 | 40.078 | 174 | 1 | 8.54 | 1.54 | 589.8 | 0.502 | 2.87 | 3.27 | 14 | 2 | 6 | 12.011 | 76 | 2.55 | 117 | 2.267 | 1086 | 2 | 4 | 20 | 40.078 | 174 | 1 | 8.54 | 1.54 | 589.8 | 0.502 | 2.87 | 3.27 | 1 | -6.36948
Zr | 4 | 5 | 40 | 91.224 | 164 | 1.33 | 21 | 6.52 | 640.074 | 1.909 | 4.05 | 3.06 | 14 | 2 | 6 | 12.011 | 76 | 2.55 | 117 | 2.267 | 1086 | 4 | 5 | 40 | 91.224 | 164 | 1.33 | 21 | 6.52 | 640.074 | 1.909 | 4.05 | 3.06 | 1 | -10.32549
Co | 9 | 4 | 27 | 58.933 | 126 | 1.88 | 15.48 | 8.9 | 758 | 2.53 | 5.48 | 2.62 | 14 | 2 | 6 | 12.011 | 76 | 2.55 | 117 | 2.267 | 1086 | 9 | 4 | 27 | 58.933 | 126 | 1.88 | 15.48 | 8.9 | 758 | 2.53 | 5.48 | 2.62 | 1 | -7.66625
Cu | 11 | 4 | 29 | 63.546 | 138 | 1.9 | 13.01 | 8.96 | 745 | 1.952 | 5.3 | 2.67 | 14 | 2 | 6 | 12.011 | 76 | 2.55 | 117 | 2.267 | 1086 | 11 | 4 | 29 | 63.546 | 138 | 1.9 | 13.01 | 8.96 | 745 | 1.952 | 5.3 | 2.67 | 1 | -6.249905
Zn | 12 | 4 | 30 | 65.38 | 131 | 1.65 | 7.32 | 7.13 | 906 | 0.989 | 3.63 | 2.3 | 14 | 2 | 6 | 12.011 | 76 | 2.55 | 117 | 2.267 | 1086 | 12 | 4 | 30 | 65.38 | 131 | 1.65 | 7.32 | 7.13 | 906 | 0.989 | 3.63 | 2.3 | 1 | -6.44822
Ge | 14 | 4 | 32 | 72.631 | 122 | 2.01 | 36.94 | 5.323 | 762 | 1.11 | 5 | 2.6176 | 14 | 2 | 6 | 12.011 | 76 | 2.55 | 117 | 2.267 | 1086 | 14 | 4 | 32 | 72.631 | 122 | 2.01 | 36.94 | 5.323 | 762 | 1.11 | 5 | 2.6176 | 1 | -6.547829
Nb | 5 | 5 | 41 | 92.906 | 156 | 1.6 | 26.8 | 8.57 | 652.13 | 2.655 | 4.02 | 3.07 | 14 | 2 | 6 | 12.011 | 76 | 2.55 | 117 | 2.267 | 1086 | 5 | 5 | 41 | 92.906 | 156 | 1.6 | 26.8 | 8.57 | 652.13 | 2.655 | 4.02 | 3.07 | 1 | -9.51
Ru | 8 | 5 | 44 | 101.07 | 126 | 2.2 | 25.5 | 12.41 | 710 | 3.928 | 5.84 | 2.79 | 14 | 2 | 6 | 12.011 | 76 | 2.55 | 117 | 2.267 | 1086 | 8 | 5 | 44 | 101.07 | 126 | 2.2 | 25.5 | 12.41 | 710 | 3.928 | 5.84 | 2.79 | 1 | -9.173946
Mo | 6 | 5 | 42 | 95.95 | 146 | 2.16 | 36 | 10.2 | 684.316 | 2.907 | 4.53 | 3.0486 | 14 | 2 | 6 | 12.011 | 76 | 2.55 | 117 | 2.267 | 1086 | 6 | 5 | 42 | 95.95 | 146 | 2.16 | 36 | 10.2 | 684.316 | 2.907 | 4.53 | 3.0486 | 1 | -8.812
Rh | 9 | 5 | 45 | 102.906 | 135 | 2.28 | 21.8 | 12.41 | 719 | 2.472 | 5.91 | 2.81 | 14 | 2 | 6 | 12.011 | 76 | 2.55 | 117 | 2.267 | 1086 | 9 | 5 | 45 | 102.906 | 135 | 2.28 | 21.8 | 12.41 | 719 | 2.472 | 5.91 | 2.81 | 1 | -8.3556
Tc | 7 | 5 | 43 | 98 | 138 | 2.1 | 23 | 11 | 702.41 | 3.15 | 4.95 | 3.08 | 14 | 2 | 6 | 12.011 | 76 | 2.55 | 117 | 2.267 | 1086 | 7 | 5 | 43 | 98 | 138 | 2.1 | 23 | 11 | 702.41 | 3.15 | 4.95 | 3.08 | 1 | -8.88951
Pd | 10 | 5 | 46 | 106.42 | 131 | 2.2 | 17.24 | 12.02 | 803 | 1.92 | 5.9 | 2.87 | 14 | 2 | 6 | 12.011 | 76 | 2.55 | 117 | 2.267 | 1086 | 10 | 5 | 46 | 106.42 | 131 | 2.2 | 17.24 | 12.02 | 803 | 1.92 | 5.9 | 2.87 | 1 | -7.919825
Cd | 12 | 5 | 48 | 112.41 | 148 | 1.69 | 6.21 | 8.65 | 867.772 | 0.762 | 4.08 | 2.59 | 14 | 2 | 6 | 12.011 | 76 | 2.55 | 117 | 2.267 | 1086 | 12 | 5 | 48 | 112.41 | 148 | 1.69 | 6.21 | 8.65 | 867.772 | 0.762 | 4.08 | 2.59 | 1 | -5.76175
Ag | 11 | 5 | 47 | 107.868 | 153 | 1.93 | 11.95 | 10.5 | 730 | 1.172 | 5.01 | 3.01 | 14 | 2 | 6 | 12.011 | 76 | 2.55 | 117 | 2.267 | 1086 | 11 | 5 | 47 | 107.868 | 153 | 1.93 | 11.95 | 10.5 | 730 | 1.172 | 5.01 | 3.01 | 1 | -4.82
Re | 7 | 6 | 75 | 186.21 | 159 | 1.9 | 34 | 21.02 | 759 | 3.6 | 5.88 | 2.87 | 14 | 2 | 6 | 12.011 | 76 | 2.55 | 117 | 2.267 | 1086 | 7 | 6 | 75 | 186.21 | 159 | 1.9 | 34 | 21.02 | 759 | 3.6 | 5.88 | 2.87 | 1 | -6.9901
Ir | 9 | 6 | 77 | 192.217 | 137 | 2.2 | 26 | 22.56 | 868 | 2.971 | 6.63 | 2.84 | 14 | 2 | 6 | 12.011 | 76 | 2.55 | 117 | 2.267 | 1086 | 9 | 6 | 77 | 192.217 | 137 | 2.2 | 26 | 22.56 | 868 | 2.971 | 6.63 | 2.84 | 1 | -7.458015887
Os | 8 | 6 | 76 | 190.23 | 136 | 2.2 | 31 | 22.5872 | 814.165 | 3.45 | 5.93 |  | 14 | 2 | 6 | 12.011 | 76 | 2.55 | 117 | 2.267 | 1086 | 8 | 6 | 76 | 190.23 | 136 | 2.2 | 31 | 22.5872 | 814.165 | 3.45 | 5.93 |  | 1 | -7.97492
Pt | 10 | 6 | 78 | 195.085 | 128 | 2.28 | 21.76 | 21.09 | 868 | 2.299 | 6.74 | 2.9 | 14 | 2 | 6 | 12.011 | 76 | 2.55 | 117 | 2.267 | 1086 | 10 | 6 | 78 | 195.085 | 128 | 2.28 | 21.76 | 21.09 | 868 | 2.299 | 6.74 | 2.9 | 1 | -8.214977
Ce | 3 | 6 | 58 | 140.116 | 184 | 1.12 | 5.46 | 6.77 | 534.4 |  | 2.9 | 3.0535 | 14 | 2 | 6 | 12.011 | 76 | 2.55 | 117 | 2.267 | 1086 | 3 | 6 | 58 | 140.116 | 184 | 1.12 | 5.46 | 6.77 | 534.4 |  | 2.9 | 3.0535 | 1 | -6.78143
Au | 11 | 6 | 79 | 196.967 | 144 | 2.54 | 12.68 | 19.3 | 889 | 1.283 | 6.01 | 3 | 14 | 2 | 6 | 12.011 | 76 | 2.55 | 117 | 2.267 | 1086 | 11 | 6 | 79 | 196.967 | 144 | 2.54 | 12.68 | 19.3 | 889 | 1.283 | 6.01 | 3 | 1 | -5.564861
Fe | 8 | 4 | 26 | 55.845 | 125 | 1.83 | 13.8 | 7.87 | 759 | 2.73 | 5.16 | 2.66 | 16 | 2 | 8 | 15.999 | 66 | 3.44 | 0.44 | 1.1429 | 1313 | 8 | 4 | 26 | 55.845 | 125 | 1.83 | 13.8 | 7.87 | 759 | 2.73 | 5.16 | 2.66 | 1 | -6.474464
Ca | 2 | 4 | 20 | 40.078 | 174 | 1 | 8.54 | 1.54 | 589.8 | 0.502 | 2.87 | 3.27 | 16 | 2 | 8 | 15.999 | 66 | 3.44 | 0.44 | 1.1429 | 1313 | 2 | 4 | 20 | 40.078 | 174 | 1 | 8.54 | 1.54 | 589.8 | 0.502 | 2.87 | 3.27 | 1 | -3.44292
Ni | 10 | 4 | 28 | 58.693 | 121 | 1.91 | 17.61 | 8.9 | 736 | 2.011 | 5.68 | 2.6 | 16 | 2 | 8 | 15.999 | 66 | 3.44 | 0.44 | 1.1429 | 1313 | 10 | 4 | 28 | 58.693 | 121 | 1.91 | 17.61 | 8.9 | 736 | 2.011 | 5.68 | 2.6 | 1 | -5.358371
Co | 9 | 4 | 27 | 58.933 | 126 | 1.88 | 15.48 | 8.9 | 758 | 2.53 | 5.48 | 2.62 | 16 | 2 | 8 | 15.999 | 66 | 3.44 | 0.44 | 1.1429 | 1313 | 9 | 4 | 27 | 58.933 | 126 | 1.88 | 15.48 | 8.9 | 758 | 2.53 | 5.48 | 2.62 | 1 | -6.94568
Cu | 11 | 4 | 29 | 63.546 | 138 | 1.9 | 13.01 | 8.96 | 745 | 1.952 | 5.3 | 2.67 | 16 | 2 | 8 | 15.999 | 66 | 3.44 | 0.44 | 1.1429 | 1313 | 11 | 4 | 29 | 63.546 | 138 | 1.9 | 13.01 | 8.96 | 745 | 1.952 | 5.3 | 2.67 | 1 | -4.699046
Zn | 12 | 4 | 30 | 65.38 | 131 | 1.65 | 7.32 | 7.13 | 906 | 0.989 | 3.63 | 2.3 | 16 | 2 | 8 | 15.999 | 66 | 3.44 | 0.44 | 1.1429 | 1313 | 12 | 4 | 30 | 65.38 | 131 | 1.65 | 7.32 | 7.13 | 906 | 0.989 | 3.63 | 2.3 | 1 | -5.24007
Ge | 14 | 4 | 32 | 72.631 | 122 | 2.01 | 36.94 | 5.323 | 762 | 1.11 | 5 | 2.6176 | 16 | 2 | 8 | 15.999 | 66 | 3.44 | 0.44 | 1.1429 | 1313 | 14 | 4 | 32 | 72.631 | 122 | 2.01 | 36.94 | 5.323 | 762 | 1.11 | 5 | 2.6176 | 1 | -7.1013
Nb | 5 | 5 | 41 | 92.906 | 156 | 1.6 | 26.8 | 8.57 | 652.13 | 2.655 | 4.02 | 3.07 | 16 | 2 | 8 | 15.999 | 66 | 3.44 | 0.44 | 1.1429 | 1313 | 5 | 5 | 41 | 92.906 | 156 | 1.6 | 26.8 | 8.57 | 652.13 | 2.655 | 4.02 | 3.07 | 1 | -4.43428
Zr | 4 | 5 | 40 | 91.224 | 164 | 1.33 | 21 | 6.52 | 640.074 | 1.909 | 4.05 | 3.06 | 16 | 2 | 8 | 15.999 | 66 | 3.44 | 0.44 | 1.1429 | 1313 | 4 | 5 | 40 | 91.224 | 164 | 1.33 | 21 | 6.52 | 640.074 | 1.909 | 4.05 | 3.06 | 1 | -3.745953
Mo | 6 | 5 | 42 | 95.95 | 146 | 2.16 | 36 | 10.2 | 684.316 | 2.907 | 4.53 | 3.0486 | 16 | 2 | 8 | 15.999 | 66 | 3.44 | 0.44 | 1.1429 | 1313 | 6 | 5 | 42 | 95.95 | 146 | 2.16 | 36 | 10.2 | 684.316 | 2.907 | 4.53 | 3.0486 | 1 | -4.8357
Ru | 8 | 5 | 44 | 101.07 | 126 | 2.2 | 25.5 | 12.41 | 710 | 3.928 | 5.84 | 2.79 | 16 | 2 | 8 | 15.999 | 66 | 3.44 | 0.44 | 1.1429 | 1313 | 8 | 5 | 44 | 101.07 | 126 | 2.2 | 25.5 | 12.41 | 710 | 3.928 | 5.84 | 2.79 | 1 | -6.130133
Tc | 7 | 5 | 43 | 98 | 138 | 2.1 | 23 | 11 | 702.41 | 3.15 | 4.95 | 3.08 | 16 | 2 | 8 | 15.999 | 66 | 3.44 | 0.44 | 1.1429 | 1313 | 7 | 5 | 43 | 98 | 138 | 2.1 | 23 | 11 | 702.41 | 3.15 | 4.95 | 3.08 | 1 | -5.20188
Rh | 9 | 5 | 45 | 102.906 | 135 | 2.28 | 21.8 | 12.41 | 719 | 2.472 | 5.91 | 2.81 | 16 | 2 | 8 | 15.999 | 66 | 3.44 | 0.44 | 1.1429 | 1313 | 9 | 5 | 45 | 102.906 | 135 | 2.28 | 21.8 | 12.41 | 719 | 2.472 | 5.91 | 2.81 | 1 | -4.934317
Cd | 12 | 5 | 48 | 112.41 | 148 | 1.69 | 6.21 | 8.65 | 867.772 | 0.762 | 4.08 | 2.59 | 16 | 2 | 8 | 15.999 | 66 | 3.44 | 0.44 | 1.1429 | 1313 | 12 | 5 | 48 | 112.41 | 148 | 1.69 | 6.21 | 8.65 | 867.772 | 0.762 | 4.08 | 2.59 | 1 | -4.9422
Pd | 10 | 5 | 46 | 106.42 | 131 | 2.2 | 17.24 | 12.02 | 803 | 1.92 | 5.9 | 2.87 | 16 | 2 | 8 | 15.999 | 66 | 3.44 | 0.44 | 1.1429 | 1313 | 10 | 5 | 46 | 106.42 | 131 | 2.2 | 17.24 | 12.02 | 803 | 1.92 | 5.9 | 2.87 | 1 | -4.430404
Ce | 3 | 6 | 58 | 140.116 | 184 | 1.12 | 5.46 | 6.77 | 534.4 |  | 2.9 | 3.0535 | 16 | 2 | 8 | 15.999 | 66 | 3.44 | 0.44 | 1.1429 | 1313 | 3 | 6 | 58 | 140.116 | 184 | 1.12 | 5.46 | 6.77 | 534.4 |  | 2.9 | 3.0535 | 1 | -3.21141
Ag | 11 | 5 | 47 | 107.868 | 153 | 1.93 | 11.95 | 10.5 | 730 | 1.172 | 5.01 | 3.01 | 16 | 2 | 8 | 15.999 | 66 | 3.44 | 0.44 | 1.1429 | 1313 | 11 | 5 | 47 | 107.868 | 153 | 1.93 | 11.95 | 10.5 | 730 | 1.172 | 5.01 | 3.01 | 1 | -3.53
Re | 7 | 6 | 75 | 186.21 | 159 | 1.9 | 34 | 21.02 | 759 | 3.6 | 5.88 | 2.87 | 16 | 2 | 8 | 15.999 | 66 | 3.44 | 0.44 | 1.1429 | 1313 | 7 | 6 | 75 | 186.21 | 159 | 1.9 | 34 | 21.02 | 759 | 3.6 | 5.88 | 2.87 | 1 | -4.10887
Ir | 9 | 6 | 77 | 192.217 | 137 | 2.2 | 26 | 22.56 | 868 | 2.971 | 6.63 | 2.84 | 16 | 2 | 8 | 15.999 | 66 | 3.44 | 0.44 | 1.1429 | 1313 | 9 | 6 | 77 | 192.217 | 137 | 2.2 | 26 | 22.56 | 868 | 2.971 | 6.63 | 2.84 | 1 | -0.910055334
Os | 8 | 6 | 76 | 190.23 | 136 | 2.2 | 31 | 22.5872 | 814.165 | 3.45 | 5.93 |  | 16 | 2 | 8 | 15.999 | 66 | 3.44 | 0.44 | 1.1429 | 1313 | 8 | 6 | 76 | 190.23 | 136 | 2.2 | 31 | 22.5872 | 814.165 | 3.45 | 5.93 |  | 1 | -4.53827
Pt | 10 | 6 | 78 | 195.085 | 128 | 2.28 | 21.76 | 21.09 | 868 | 2.299 | 6.74 | 2.9 | 16 | 2 | 8 | 15.999 | 66 | 3.44 | 0.44 | 1.1429 | 1313 | 10 | 6 | 78 | 195.085 | 128 | 2.28 | 21.76 | 21.09 | 868 | 2.299 | 6.74 | 2.9 | 1 | -4.431165
Au | 11 | 6 | 79 | 196.967 | 144 | 2.54 | 12.68 | 19.3 | 889 | 1.283 | 6.01 | 3 | 16 | 2 | 8 | 15.999 | 66 | 3.44 | 0.44 | 1.1429 | 1313 | 11 | 6 | 79 | 196.967 | 144 | 2.54 | 12.68 | 19.3 | 889 | 1.283 | 6.01 | 3 | 1 | -3.08614
Fe | 8 | 4 | 26 | 55.845 | 125 | 1.83 | 13.8 | 7.87 | 759 | 2.73 | 5.16 | 2.66 | 1 | 1 | 1 | 1.008 | 32 | 2.2 | 0.12 | 0.08988 | 1312 | 8 | 4 | 26 | 55.845 | 125 | 1.83 | 13.8 | 7.87 | 759 | 2.73 | 5.16 | 2.66 | 1 | -4.208113
Ca | 2 | 4 | 20 | 40.078 | 174 | 1 | 8.54 | 1.54 | 589.8 | 0.502 | 2.87 | 3.27 | 1 | 1 | 1 | 1.008 | 32 | 2.2 | 0.12 | 0.08988 | 1312 | 2 | 4 | 20 | 40.078 | 174 | 1 | 8.54 | 1.54 | 589.8 | 0.502 | 2.87 | 3.27 | 1 | -3.864054
Ni | 10 | 4 | 28 | 58.693 | 121 | 1.91 | 17.61 | 8.9 | 736 | 2.011 | 5.68 | 2.6 | 1 | 1 | 1 | 1.008 | 32 | 2.2 | 0.12 | 0.08988 | 1312 | 10 | 4 | 28 | 58.693 | 121 | 1.91 | 17.61 | 8.9 | 736 | 2.011 | 5.68 | 2.6 | 1 | -3.097039
Co | 9 | 4 | 27 | 58.933 | 126 | 1.88 | 15.48 | 8.9 | 758 | 2.53 | 5.48 | 2.62 | 1 | 1 | 1 | 1.008 | 32 | 2.2 | 0.12 | 0.08988 | 1312 | 9 | 4 | 27 | 58.933 | 126 | 1.88 | 15.48 | 8.9 | 758 | 2.53 | 5.48 | 2.62 | 1 | -3.7214494
Cu | 11 | 4 | 29 | 63.546 | 138 | 1.9 | 13.01 | 8.96 | 745 | 1.952 | 5.3 | 2.67 | 1 | 1 | 1 | 1.008 | 32 | 2.2 | 0.12 | 0.08988 | 1312 | 11 | 4 | 29 | 63.546 | 138 | 1.9 | 13.01 | 8.96 | 745 | 1.952 | 5.3 | 2.67 | 1 | -3.059544
Zn | 12 | 4 | 30 | 65.38 | 131 | 1.65 | 7.32 | 7.13 | 906 | 0.989 | 3.63 | 2.3 | 1 | 1 | 1 | 1.008 | 32 | 2.2 | 0.12 | 0.08988 | 1312 | 12 | 4 | 30 | 65.38 | 131 | 1.65 | 7.32 | 7.13 | 906 | 0.989 | 3.63 | 2.3 | 1 | -3.7893379
Ge | 14 | 4 | 32 | 72.631 | 122 | 2.01 | 36.94 | 5.323 | 762 | 1.11 | 5 | 2.6176 | 1 | 1 | 1 | 1.008 | 32 | 2.2 | 0.12 | 0.08988 | 1312 | 14 | 4 | 32 | 72.631 | 122 | 2.01 | 36.94 | 5.323 | 762 | 1.11 | 5 | 2.6176 | 1 | -2.174575
Nb | 5 | 5 | 41 | 92.906 | 156 | 1.6 | 26.8 | 8.57 | 652.13 | 2.655 | 4.02 | 3.07 | 1 | 1 | 1 | 1.008 | 32 | 2.2 | 0.12 | 0.08988 | 1312 | 5 | 5 | 41 | 92.906 | 156 | 1.6 | 26.8 | 8.57 | 652.13 | 2.655 | 4.02 | 3.07 | 1 | -6.9092577
Zr | 4 | 5 | 40 | 91.224 | 164 | 1.33 | 21 | 6.52 | 640.074 | 1.909 | 4.05 | 3.06 | 1 | 1 | 1 | 1.008 | 32 | 2.2 | 0.12 | 0.08988 | 1312 | 4 | 5 | 40 | 91.224 | 164 | 1.33 | 21 | 6.52 | 640.074 | 1.909 | 4.05 | 3.06 | 1 | -6.909258
Mo | 6 | 5 | 42 | 95.95 | 146 | 2.16 | 36 | 10.2 | 684.316 | 2.907 | 4.53 | 3.0486 | 1 | 1 | 1 | 1.008 | 32 | 2.2 | 0.12 | 0.08988 | 1312 | 6 | 5 | 42 | 95.95 | 146 | 2.16 | 36 | 10.2 | 684.316 | 2.907 | 4.53 | 3.0486 | 1 | -4.9661245
Ru | 8 | 5 | 44 | 101.07 | 126 | 2.2 | 25.5 | 12.41 | 710 | 3.928 | 5.84 | 2.79 | 1 | 1 | 1 | 1.008 | 32 | 2.2 | 0.12 | 0.08988 | 1312 | 8 | 5 | 44 | 101.07 | 126 | 2.2 | 25.5 | 12.41 | 710 | 3.928 | 5.84 | 2.79 | 1 | -3.902334
Tc | 7 | 5 | 43 | 98 | 138 | 2.1 | 23 | 11 | 702.41 | 3.15 | 4.95 | 3.08 | 1 | 1 | 1 | 1.008 | 32 | 2.2 | 0.12 | 0.08988 | 1312 | 7 | 5 | 43 | 98 | 138 | 2.1 | 23 | 11 | 702.41 | 3.15 | 4.95 | 3.08 | 1 | -4.4291514
Rh | 9 | 5 | 45 | 102.906 | 135 | 2.28 | 21.8 | 12.41 | 719 | 2.472 | 5.91 | 2.81 | 1 | 1 | 1 | 1.008 | 32 | 2.2 | 0.12 | 0.08988 | 1312 | 9 | 5 | 45 | 102.906 | 135 | 2.28 | 21.8 | 12.41 | 719 | 2.472 | 5.91 | 2.81 | 1 | -2.828
Pd | 10 | 5 | 46 | 106.42 | 131 | 2.2 | 17.24 | 12.02 | 803 | 1.92 | 5.9 | 2.87 | 1 | 1 | 1 | 1.008 | 32 | 2.2 | 0.12 | 0.08988 | 1312 | 10 | 5 | 46 | 106.42 | 131 | 2.2 | 17.24 | 12.02 | 803 | 1.92 | 5.9 | 2.87 | 1 | -2.9965666
Cd | 12 | 5 | 48 | 112.41 | 148 | 1.69 | 6.21 | 8.65 | 867.772 | 0.762 | 4.08 | 2.59 | 1 | 1 | 1 | 1.008 | 32 | 2.2 | 0.12 | 0.08988 | 1312 | 12 | 5 | 48 | 112.41 | 148 | 1.69 | 6.21 | 8.65 | 867.772 | 0.762 | 4.08 | 2.59 | 1 | -4.39422
Ag | 11 | 5 | 47 | 107.868 | 153 | 1.93 | 11.95 | 10.5 | 730 | 1.172 | 5.01 | 3.01 | 1 | 1 | 1 | 1.008 | 32 | 2.2 | 0.12 | 0.08988 | 1312 | 11 | 5 | 47 | 107.868 | 153 | 1.93 | 11.95 | 10.5 | 730 | 1.172 | 5.01 | 3.01 | 1 | -2.47961057
Ce | 3 | 6 | 58 | 140.116 | 184 | 1.12 | 5.46 | 6.77 | 534.4 |  | 2.9 | 3.0535 | 1 | 1 | 1 | 1.008 | 32 | 2.2 | 0.12 | 0.08988 | 1312 | 3 | 6 | 58 | 140.116 | 184 | 1.12 | 5.46 | 6.77 | 534.4 |  | 2.9 | 3.0535 | 1 | -4.3937009
Re | 7 | 6 | 75 | 186.21 | 159 | 1.9 | 34 | 21.02 | 759 | 3.6 | 5.88 | 2.87 | 1 | 1 | 1 | 1.008 | 32 | 2.2 | 0.12 | 0.08988 | 1312 | 7 | 6 | 75 | 186.21 | 159 | 1.9 | 34 | 21.02 | 759 | 3.6 | 5.88 | 2.87 | 1 | -2.576329
Ir | 9 | 6 | 77 | 192.217 | 137 | 2.2 | 26 | 22.56 | 868 | 2.971 | 6.63 | 2.84 | 1 | 1 | 1 | 1.008 | 32 | 2.2 | 0.12 | 0.08988 | 1312 | 9 | 6 | 77 | 192.217 | 137 | 2.2 | 26 | 22.56 | 868 | 2.971 | 6.63 | 2.84 | 1 | -2.727210397
Os | 8 | 6 | 76 | 190.23 | 136 | 2.2 | 31 | 22.5872 | 814.165 | 3.45 | 5.93 |  | 1 | 1 | 1 | 1.008 | 32 | 2.2 | 0.12 | 0.08988 | 1312 | 8 | 6 | 76 | 190.23 | 136 | 2.2 | 31 | 22.5872 | 814.165 | 3.45 | 5.93 |  | 1 | -3.0683886
Pt | 10 | 6 | 78 | 195.085 | 128 | 2.28 | 21.76 | 21.09 | 868 | 2.299 | 6.74 | 2.9 | 1 | 1 | 1 | 1.008 | 32 | 2.2 | 0.12 | 0.08988 | 1312 | 10 | 6 | 78 | 195.085 | 128 | 2.28 | 21.76 | 21.09 | 868 | 2.299 | 6.74 | 2.9 | 1 | -3.178925
Au | 11 | 6 | 79 | 196.967 | 144 | 2.54 | 12.68 | 19.3 | 889 | 1.283 | 6.01 | 3 | 1 | 1 | 1 | 1.008 | 32 | 2.2 | 0.12 | 0.08988 | 1312 | 11 | 6 | 79 | 196.967 | 144 | 2.54 | 12.68 | 19.3 | 889 | 1.283 | 6.01 | 3 | 1 | -2.607897
Fe | 8 | 4 | 26 | 55.845 | 125 | 1.83 | 13.8 | 7.87 | 759 | 2.73 | 5.16 | 2.66 | 16 | 3 | 16 | 32.066 | 105 | 2.58 | 1.73 | 2.067 | 1000 | 8 | 4 | 26 | 55.845 | 125 | 1.83 | 13.8 | 7.87 | 759 | 2.73 | 5.16 | 2.66 | 1 | -6.357269
Ni | 10 | 4 | 28 | 58.693 | 121 | 1.91 | 17.61 | 8.9 | 736 | 2.011 | 5.68 | 2.6 | 16 | 3 | 16 | 32.066 | 105 | 2.58 | 1.73 | 2.067 | 1000 | 10 | 4 | 28 | 58.693 | 121 | 1.91 | 17.61 | 8.9 | 736 | 2.011 | 5.68 | 2.6 | 1 | -5.197157
Ca | 2 | 4 | 20 | 40.078 | 174 | 1 | 8.54 | 1.54 | 589.8 | 0.502 | 2.87 | 3.27 | 16 | 3 | 16 | 32.066 | 105 | 2.58 | 1.73 | 2.067 | 1000 | 2 | 4 | 20 | 40.078 | 174 | 1 | 8.54 | 1.54 | 589.8 | 0.502 | 2.87 | 3.27 | 1 | -4.445382
Cu | 11 | 4 | 29 | 63.546 | 138 | 1.9 | 13.01 | 8.96 | 745 | 1.952 | 5.3 | 2.67 | 16 | 3 | 16 | 32.066 | 105 | 2.58 | 1.73 | 2.067 | 1000 | 11 | 4 | 29 | 63.546 | 138 | 1.9 | 13.01 | 8.96 | 745 | 1.952 | 5.3 | 2.67 | 1 | -4.495149
Co | 9 | 4 | 27 | 58.933 | 126 | 1.88 | 15.48 | 8.9 | 758 | 2.53 | 5.48 | 2.62 | 16 | 3 | 16 | 32.066 | 105 | 2.58 | 1.73 | 2.067 | 1000 | 9 | 4 | 27 | 58.933 | 126 | 1.88 | 15.48 | 8.9 | 758 | 2.53 | 5.48 | 2.62 | 1 | -4.210213
Ge | 14 | 4 | 32 | 72.631 | 122 | 2.01 | 36.94 | 5.323 | 762 | 1.11 | 5 | 2.6176 | 16 | 3 | 16 | 32.066 | 105 | 2.58 | 1.73 | 2.067 | 1000 | 14 | 4 | 32 | 72.631 | 122 | 2.01 | 36.94 | 5.323 | 762 | 1.11 | 5 | 2.6176 | 1 | -4.584124
Zn | 12 | 4 | 30 | 65.38 | 131 | 1.65 | 7.32 | 7.13 | 906 | 0.989 | 3.63 | 2.3 | 16 | 3 | 16 | 32.066 | 105 | 2.58 | 1.73 | 2.067 | 1000 | 12 | 4 | 30 | 65.38 | 131 | 1.65 | 7.32 | 7.13 | 906 | 0.989 | 3.63 | 2.3 | 1 | -4.588183
Zr | 4 | 5 | 40 | 91.224 | 164 | 1.33 | 21 | 6.52 | 640.074 | 1.909 | 4.05 | 3.06 | 16 | 3 | 16 | 32.066 | 105 | 2.58 | 1.73 | 2.067 | 1000 | 4 | 5 | 40 | 91.224 | 164 | 1.33 | 21 | 6.52 | 640.074 | 1.909 | 4.05 | 3.06 | 1 | -7.425155
Nb | 5 | 5 | 41 | 92.906 | 156 | 1.6 | 26.8 | 8.57 | 652.13 | 2.655 | 4.02 | 3.07 | 16 | 3 | 16 | 32.066 | 105 | 2.58 | 1.73 | 2.067 | 1000 | 5 | 5 | 41 | 92.906 | 156 | 1.6 | 26.8 | 8.57 | 652.13 | 2.655 | 4.02 | 3.07 | 1 | -7.108015
Mo | 6 | 5 | 42 | 95.95 | 146 | 2.16 | 36 | 10.2 | 684.316 | 2.907 | 4.53 | 3.0486 | 16 | 3 | 16 | 32.066 | 105 | 2.58 | 1.73 | 2.067 | 1000 | 6 | 5 | 42 | 95.95 | 146 | 2.16 | 36 | 10.2 | 684.316 | 2.907 | 4.53 | 3.0486 | 1 | -6.982792
Ru | 8 | 5 | 44 | 101.07 | 126 | 2.2 | 25.5 | 12.41 | 710 | 3.928 | 5.84 | 2.79 | 16 | 3 | 16 | 32.066 | 105 | 2.58 | 1.73 | 2.067 | 1000 | 8 | 5 | 44 | 101.07 | 126 | 2.2 | 25.5 | 12.41 | 710 | 3.928 | 5.84 | 2.79 | 1 | -7.293024
Tc | 7 | 5 | 43 | 98 | 138 | 2.1 | 23 | 11 | 702.41 | 3.15 | 4.95 | 3.08 | 16 | 3 | 16 | 32.066 | 105 | 2.58 | 1.73 | 2.067 | 1000 | 7 | 5 | 43 | 98 | 138 | 2.1 | 23 | 11 | 702.41 | 3.15 | 4.95 | 3.08 | 1 | -6.708968
Rh | 9 | 5 | 45 | 102.906 | 135 | 2.28 | 21.8 | 12.41 | 719 | 2.472 | 5.91 | 2.81 | 16 | 3 | 16 | 32.066 | 105 | 2.58 | 1.73 | 2.067 | 1000 | 9 | 5 | 45 | 102.906 | 135 | 2.28 | 21.8 | 12.41 | 719 | 2.472 | 5.91 | 2.81 | 1 | -5.3398
Pd | 10 | 5 | 46 | 106.42 | 131 | 2.2 | 17.24 | 12.02 | 803 | 1.92 | 5.9 | 2.87 | 16 | 3 | 16 | 32.066 | 105 | 2.58 | 1.73 | 2.067 | 1000 | 10 | 5 | 46 | 106.42 | 131 | 2.2 | 17.24 | 12.02 | 803 | 1.92 | 5.9 | 2.87 | 1 | -4.837659
Cd | 12 | 5 | 48 | 112.41 | 148 | 1.69 | 6.21 | 8.65 | 867.772 | 0.762 | 4.08 | 2.59 | 16 | 3 | 16 | 32.066 | 105 | 2.58 | 1.73 | 2.067 | 1000 | 12 | 5 | 48 | 112.41 | 148 | 1.69 | 6.21 | 8.65 | 867.772 | 0.762 | 4.08 | 2.59 | 1 | -3.1799
Ag | 11 | 5 | 47 | 107.868 | 153 | 1.93 | 11.95 | 10.5 | 730 | 1.172 | 5.01 | 3.01 | 16 | 3 | 16 | 32.066 | 105 | 2.58 | 1.73 | 2.067 | 1000 | 11 | 5 | 47 | 107.868 | 153 | 1.93 | 11.95 | 10.5 | 730 | 1.172 | 5.01 | 3.01 | 1 | -2.420913114
Ce | 3 | 6 | 58 | 140.116 | 184 | 1.12 | 5.46 | 6.77 | 534.4 |  | 2.9 | 3.0535 | 16 | 3 | 16 | 32.066 | 105 | 2.58 | 1.73 | 2.067 | 1000 | 3 | 6 | 58 | 140.116 | 184 | 1.12 | 5.46 | 6.77 | 534.4 |  | 2.9 | 3.0535 | 1 | -4.710297
Re | 7 | 6 | 75 | 186.21 | 159 | 1.9 | 34 | 21.02 | 759 | 3.6 | 5.88 | 2.87 | 16 | 3 | 16 | 32.066 | 105 | 2.58 | 1.73 | 2.067 | 1000 | 7 | 6 | 75 | 186.21 | 159 | 1.9 | 34 | 21.02 | 759 | 3.6 | 5.88 | 2.87 | 1 | -3.779788
Ir | 9 | 6 | 77 | 192.217 | 137 | 2.2 | 26 | 22.56 | 868 | 2.971 | 6.63 | 2.84 | 16 | 3 | 16 | 32.066 | 105 | 2.58 | 1.73 | 2.067 | 1000 | 9 | 6 | 77 | 192.217 | 137 | 2.2 | 26 | 22.56 | 868 | 2.971 | 6.63 | 2.84 | 1 | -5.165362
Os | 8 | 6 | 76 | 190.23 | 136 | 2.2 | 31 | 22.5872 | 814.165 | 3.45 | 5.93 |  | 16 | 3 | 16 | 32.066 | 105 | 2.58 | 1.73 | 2.067 | 1000 | 8 | 6 | 76 | 190.23 | 136 | 2.2 | 31 | 22.5872 | 814.165 | 3.45 | 5.93 |  | 1 | -4.779917
Pt | 10 | 6 | 78 | 195.085 | 128 | 2.28 | 21.76 | 21.09 | 868 | 2.299 | 6.74 | 2.9 | 16 | 3 | 16 | 32.066 | 105 | 2.58 | 1.73 | 2.067 | 1000 | 10 | 6 | 78 | 195.085 | 128 | 2.28 | 21.76 | 21.09 | 868 | 2.299 | 6.74 | 2.9 | 1 | -4.879731
Au | 11 | 6 | 79 | 196.967 | 144 | 2.54 | 12.68 | 19.3 | 889 | 1.283 | 6.01 | 3 | 16 | 3 | 16 | 32.066 | 105 | 2.58 | 1.73 | 2.067 | 1000 | 11 | 6 | 79 | 196.967 | 144 | 2.54 | 12.68 | 19.3 | 889 | 1.283 | 6.01 | 3 | 1 | -3.225962
Ni3Ge1 | 10 | 4 | 28 | 58.693 | 121 | 1.91 | 17.61 | 8.9 | 736 | 2.011 | 5.68 | 2.6 | 14 | 2 | 6 | 12.011 | 76 | 2.55 | 117 | 2.267 | 1086 | 14 | 4 | 32 | 72.631 | 122 | 2.01 | 36.94 | 5.323 | 762 | 1.11 | 5 | 2.6176 | 3 | -6.799363
Ni3Cu1 | 10 | 4 | 28 | 58.693 | 121 | 1.91 | 17.61 | 8.9 | 736 | 2.011 | 5.68 | 2.6 | 14 | 2 | 6 | 12.011 | 76 | 2.55 | 117 | 2.267 | 1086 | 11 | 4 | 29 | 63.546 | 138 | 1.9 | 13.01 | 8.96 | 745 | 1.952 | 5.3 | 2.67 | 3 | -7.85
Ni3Fe1 | 10 | 4 | 28 | 58.693 | 121 | 1.91 | 17.61 | 8.9 | 736 | 2.011 | 5.68 | 2.6 | 14 | 2 | 6 | 12.011 | 76 | 2.55 | 117 | 2.267 | 1086 | 8 | 4 | 26 | 55.845 | 125 | 1.83 | 13.8 | 7.87 | 759 | 2.73 | 5.16 | 2.66 | 3 | -6.989662
Ni3Al1 | 10 | 4 | 28 | 58.693 | 121 | 1.91 | 17.61 | 8.9 | 736 | 2.011 | 5.68 | 2.6 | 14 | 2 | 6 | 12.011 | 76 | 2.55 | 117 | 2.267 | 1086 | 13 | 3 | 13 | 26.981 | 121 | 1.61 | 10.71 | 2.7 | 577.5 | 0.77 | 4.25 | 2.07 | 3 | -8.620393
Cu3Au1 | 11 | 4 | 29 | 63.546 | 138 | 1.9 | 13.01 | 8.96 | 745 | 1.952 | 5.3 | 2.67 | 14 | 2 | 6 | 12.011 | 76 | 2.55 | 117 | 2.267 | 1086 | 11 | 6 | 79 | 196.967 | 144 | 2.54 | 12.68 | 19.3 | 889 | 1.283 | 6.01 | 3 | 3 | -10.78758
Pd3Fe1 | 10 | 5 | 46 | 106.42 | 131 | 2.2 | 17.24 | 12.02 | 803 | 1.92 | 5.9 | 2.87 | 14 | 2 | 6 | 12.011 | 76 | 2.55 | 117 | 2.267 | 1086 | 8 | 4 | 26 | 55.845 | 125 | 1.83 | 13.8 | 7.87 | 759 | 2.73 | 5.16 | 2.66 | 3 | -6.279186
Ni3Ru1 | 10 | 4 | 28 | 58.693 | 121 | 1.91 | 17.61 | 8.9 | 736 | 2.011 | 5.68 | 2.6 | 14 | 2 | 6 | 12.011 | 76 | 2.55 | 117 | 2.267 | 1086 | 8 | 5 | 44 | 101.07 | 126 | 2.2 | 25.5 | 12.41 | 710 | 3.928 | 5.84 | 2.79 | 3 | -7.882556
Cu3Ni1 | 11 | 4 | 29 | 63.546 | 138 | 1.9 | 13.01 | 8.96 | 745 | 1.952 | 5.3 | 2.67 | 14 | 2 | 6 | 12.011 | 76 | 2.55 | 117 | 2.267 | 1086 | 10 | 4 | 28 | 58.693 | 121 | 1.91 | 17.61 | 8.9 | 736 | 2.011 | 5.68 | 2.6 | 3 | -6.95
Pd3Ce1 | 10 | 5 | 46 | 106.42 | 131 | 2.2 | 17.24 | 12.02 | 803 | 1.92 | 5.9 | 2.87 | 14 | 2 | 6 | 12.011 | 76 | 2.55 | 117 | 2.267 | 1086 | 3 | 6 | 58 | 140.116 | 184 | 1.12 | 5.46 | 6.77 | 534.4 |  | 2.9 | 3.0535 | 3 | -1.181302
Pt3Ce1 | 10 | 6 | 78 | 195.085 | 128 | 2.28 | 21.76 | 21.09 | 868 | 2.299 | 6.74 | 2.9 | 14 | 2 | 6 | 12.011 | 76 | 2.55 | 117 | 2.267 | 1086 | 3 | 6 | 58 | 140.116 | 184 | 1.12 | 5.46 | 6.77 | 534.4 |  | 2.9 | 3.0535 | 3 | -3.789435
Ni1Ge1 | 10 | 4 | 28 | 58.693 | 121 | 1.91 | 17.61 | 8.9 | 736 | 2.011 | 5.68 | 2.6 | 14 | 2 | 6 | 12.011 | 76 | 2.55 | 117 | 2.267 | 1086 | 14 | 4 | 32 | 72.631 | 122 | 2.01 | 36.94 | 5.323 | 762 | 1.11 | 5 | 2.6176 | 1 | -3.949444
Ni1Cu1 | 10 | 4 | 28 | 58.693 | 121 | 1.91 | 17.61 | 8.9 | 736 | 2.011 | 5.68 | 2.6 | 14 | 2 | 6 | 12.011 | 76 | 2.55 | 117 | 2.267 | 1086 | 11 | 4 | 29 | 63.546 | 138 | 1.9 | 13.01 | 8.96 | 745 | 1.952 | 5.3 | 2.67 | 1 | -7.74
Ni3Ge1 | 10 | 4 | 28 | 58.693 | 121 | 1.91 | 17.61 | 8.9 | 736 | 2.011 | 5.68 | 2.6 | 16 | 2 | 8 | 15.999 | 66 | 3.44 | 0.44 | 1.1429 | 1313 | 14 | 4 | 32 | 72.631 | 122 | 2.01 | 36.94 | 5.323 | 762 | 1.11 | 5 | 2.6176 | 3 | -2.941971
Ni3Cu1 | 10 | 4 | 28 | 58.693 | 121 | 1.91 | 17.61 | 8.9 | 736 | 2.011 | 5.68 | 2.6 | 16 | 2 | 8 | 15.999 | 66 | 3.44 | 0.44 | 1.1429 | 1313 | 11 | 4 | 29 | 63.546 | 138 | 1.9 | 13.01 | 8.96 | 745 | 1.952 | 5.3 | 2.67 | 3 | -5.31
Ni3Fe1 | 10 | 4 | 28 | 58.693 | 121 | 1.91 | 17.61 | 8.9 | 736 | 2.011 | 5.68 | 2.6 | 16 | 2 | 8 | 15.999 | 66 | 3.44 | 0.44 | 1.1429 | 1313 | 8 | 4 | 26 | 55.845 | 125 | 1.83 | 13.8 | 7.87 | 759 | 2.73 | 5.16 | 2.66 | 3 | -1.42708
Ni3Al1 | 10 | 4 | 28 | 58.693 | 121 | 1.91 | 17.61 | 8.9 | 736 | 2.011 | 5.68 | 2.6 | 16 | 2 | 8 | 15.999 | 66 | 3.44 | 0.44 | 1.1429 | 1313 | 13 | 3 | 13 | 26.981 | 121 | 1.61 | 10.71 | 2.7 | 577.5 | 0.77 | 4.25 | 2.07 | 3
Cu3Au1 | 11 | 4 | 29 | 63.546 | 138 | 1.9 | 13.01 | 8.96 | 745 | 1.952 | 5.3 | 2.67 | 16 | 2 | 8 | 15.999 | 66 | 3.44 | 0.44 | 1.1429 | 1313 | 11 | 6 | 79 | 196.967 | 144 | 2.54 | 12.68 | 19.3 | 889 | 1.283 | 6.01 | 3 | 3 | -4.830744
Pd3Fe1 | 10 | 5 | 46 | 106.42 | 131 | 2.2 | 17.24 | 12.02 | 803 | 1.92 | 5.9 | 2.87 | 16 | 2 | 8 | 15.999 | 66 | 3.44 | 0.44 | 1.1429 | 1313 | 8 | 4 | 26 | 55.845 | 125 | 1.83 | 13.8 | 7.87 | 759 | 2.73 | 5.16 | 2.66 | 3
Ni3Ru1 | 10 | 4 | 28 | 58.693 | 121 | 1.91 | 17.61 | 8.9 | 736 | 2.011 | 5.68 | 2.6 | 16 | 2 | 8 | 15.999 | 66 | 3.44 | 0.44 | 1.1429 | 1313 | 8 | 5 | 44 | 101.07 | 126 | 2.2 | 25.5 | 12.41 | 710 | 3.928 | 5.84 | 2.79 | 3 | -6.13983
Cu3Ni1 | 11 | 4 | 29 | 63.546 | 138 | 1.9 | 13.01 | 8.96 | 745 | 1.952 | 5.3 | 2.67 | 16 | 2 | 8 | 15.999 | 66 | 3.44 | 0.44 | 1.1429 | 1313 | 10 | 4 | 28 | 58.693 | 121 | 1.91 | 17.61 | 8.9 | 736 | 2.011 | 5.68 | 2.6 | 3 | -5.03
Pd3Ce1 | 10 | 5 | 46 | 106.42 | 131 | 2.2 | 17.24 | 12.02 | 803 | 1.92 | 5.9 | 2.87 | 16 | 2 | 8 | 15.999 | 66 | 3.44 | 0.44 | 1.1429 | 1313 | 3 | 6 | 58 | 140.116 | 184 | 1.12 | 5.46 | 6.77 | 534.4 |  | 2.9 | 3.0535 | 3 | -1.459963
Pt3Ce1 | 10 | 6 | 78 | 195.085 | 128 | 2.28 | 21.76 | 21.09 | 868 | 2.299 | 6.74 | 2.9 | 16 | 2 | 8 | 15.999 | 66 | 3.44 | 0.44 | 1.1429 | 1313 | 3 | 6 | 58 | 140.116 | 184 | 1.12 | 5.46 | 6.77 | 534.4 |  | 2.9 | 3.0535 | 3 | -4.676795
Ni1Ge1 | 10 | 4 | 28 | 58.693 | 121 | 1.91 | 17.61 | 8.9 | 736 | 2.011 | 5.68 | 2.6 | 16 | 2 | 8 | 15.999 | 66 | 3.44 | 0.44 | 1.1429 | 1313 | 14 | 4 | 32 | 72.631 | 122 | 2.01 | 36.94 | 5.323 | 762 | 1.11 | 5 | 2.6176 | 1 | 0.92444
Ni1Cu1 | 10 | 4 | 28 | 58.693 | 121 | 1.91 | 17.61 | 8.9 | 736 | 2.011 | 5.68 | 2.6 | 16 | 2 | 8 | 15.999 | 66 | 3.44 | 0.44 | 1.1429 | 1313 | 11 | 4 | 29 | 63.546 | 138 | 1.9 | 13.01 | 8.96 | 745 | 1.952 | 5.3 | 2.67 | 1 | -5.28
Ni3Ge1 | 10 | 4 | 28 | 58.693 | 121 | 1.91 | 17.61 | 8.9 | 736 | 2.011 | 5.68 | 2.6 | 1 | 1 | 1 | 1.008 | 32 | 2.2 | 0.12 | 0.08988 | 1312 | 14 | 4 | 32 | 72.631 | 122 | 2.01 | 36.94 | 5.323 | 762 | 1.11 | 5 | 2.6176 | 3 | -5.603727
Ni3Cu1 | 10 | 4 | 28 | 58.693 | 121 | 1.91 | 17.61 | 8.9 | 736 | 2.011 | 5.68 | 2.6 | 1 | 1 | 1 | 1.008 | 32 | 2.2 | 0.12 | 0.08988 | 1312 | 11 | 4 | 29 | 63.546 | 138 | 1.9 | 13.01 | 8.96 | 745 | 1.952 | 5.3 | 2.67 | 3 | -3.91654
Ni3Fe1 | 10 | 4 | 28 | 58.693 | 121 | 1.91 | 17.61 | 8.9 | 736 | 2.011 | 5.68 | 2.6 | 1 | 1 | 1 | 1.008 | 32 | 2.2 | 0.12 | 0.08988 | 1312 | 8 | 4 | 26 | 55.845 | 125 | 1.83 | 13.8 | 7.87 | 759 | 2.73 | 5.16 | 2.66 | 3 | -3.695398
Ni3Al1 | 10 | 4 | 28 | 58.693 | 121 | 1.91 | 17.61 | 8.9 | 736 | 2.011 | 5.68 | 2.6 | 1 | 1 | 1 | 1.008 | 32 | 2.2 | 0.12 | 0.08988 | 1312 | 13 | 3 | 13 | 26.981 | 121 | 1.61 | 10.71 | 2.7 | 577.5 | 0.77 | 4.25 | 2.07 | 3 | -3.924719
Cu3Au1 | 11 | 4 | 29 | 63.546 | 138 | 1.9 | 13.01 | 8.96 | 745 | 1.952 | 5.3 | 2.67 | 1 | 1 | 1 | 1.008 | 32 | 2.2 | 0.12 | 0.08988 | 1312 | 11 | 6 | 79 | 196.967 | 144 | 2.54 | 12.68 | 19.3 | 889 | 1.283 | 6.01 | 3 | 3 | -9.798782
Pd3Fe1 | 10 | 5 | 46 | 106.42 | 131 | 2.2 | 17.24 | 12.02 | 803 | 1.92 | 5.9 | 2.87 | 1 | 1 | 1 | 1.008 | 32 | 2.2 | 0.12 | 0.08988 | 1312 | 8 | 4 | 26 | 55.845 | 125 | 1.83 | 13.8 | 7.87 | 759 | 2.73 | 5.16 | 2.66 | 3 | -3.564431
Ni3Ru1 | 10 | 4 | 28 | 58.693 | 121 | 1.91 | 17.61 | 8.9 | 736 | 2.011 | 5.68 | 2.6 | 1 | 1 | 1 | 1.008 | 32 | 2.2 | 0.12 | 0.08988 | 1312 | 8 | 5 | 44 | 101.07 | 126 | 2.2 | 25.5 | 12.41 | 710 | 3.928 | 5.84 | 2.79 | 3 | -4.204598
Cu3Ni1 | 11 | 4 | 29 | 63.546 | 138 | 1.9 | 13.01 | 8.96 | 745 | 1.952 | 5.3 | 2.67 | 1 | 1 | 1 | 1.008 | 32 | 2.2 | 0.12 | 0.08988 | 1312 | 10 | 4 | 28 | 58.693 | 121 | 1.91 | 17.61 | 8.9 | 736 | 2.011 | 5.68 | 2.6 | 3 | -3.564093
Pd3Ce1 | 10 | 5 | 46 | 106.42 | 131 | 2.2 | 17.24 | 12.02 | 803 | 1.92 | 5.9 | 2.87 | 1 | 1 | 1 | 1.008 | 32 | 2.2 | 0.12 | 0.08988 | 1312 | 3 | 6 | 58 | 140.116 | 184 | 1.12 | 5.46 | 6.77 | 534.4 |  | 2.9 | 3.0535 | 3
Pt3Ce1 | 10 | 6 | 78 | 195.085 | 128 | 2.28 | 21.76 | 21.09 | 868 | 2.299 | 6.74 | 2.9 | 1 | 1 | 1 | 1.008 | 32 | 2.2 | 0.12 | 0.08988 | 1312 | 3 | 6 | 58 | 140.116 | 184 | 1.12 | 5.46 | 6.77 | 534.4 |  | 2.9 | 3.0535 | 3 | -1.56493
Ni1Ge1 | 10 | 4 | 28 | 58.693 | 121 | 1.91 | 17.61 | 8.9 | 736 | 2.011 | 5.68 | 2.6 | 1 | 1 | 1 | 1.008 | 32 | 2.2 | 0.12 | 0.08988 | 1312 | 14 | 4 | 32 | 72.631 | 122 | 2.01 | 36.94 | 5.323 | 762 | 1.11 | 5 | 2.6176 | 1 | -1.409488
Ni1Cu1 | 10 | 4 | 28 | 58.693 | 121 | 1.91 | 17.61 | 8.9 | 736 | 2.011 | 5.68 | 2.6 | 1 | 1 | 1 | 1.008 | 32 | 2.2 | 0.12 | 0.08988 | 1312 | 11 | 4 | 29 | 63.546 | 138 | 1.9 | 13.01 | 8.96 | 745 | 1.952 | 5.3 | 2.67 | 1 | -3.708115
Ni3Ge1 | 10 | 4 | 28 | 58.693 | 121 | 1.91 | 17.61 | 8.9 | 736 | 2.011 | 5.68 | 2.6 | 16 | 3 | 16 | 32.066 | 105 | 2.58 | 1.73 | 2.067 | 1000 | 14 | 4 | 32 | 72.631 | 122 | 2.01 | 36.94 | 5.323 | 762 | 1.11 | 5 | 2.6176 | 3 | -6.892139
Ni3Cu1 | 10 | 4 | 28 | 58.693 | 121 | 1.91 | 17.61 | 8.9 | 736 | 2.011 | 5.68 | 2.6 | 16 | 3 | 16 | 32.066 | 105 | 2.58 | 1.73 | 2.067 | 1000 | 11 | 4 | 29 | 63.546 | 138 | 1.9 | 13.01 | 8.96 | 745 | 1.952 | 5.3 | 2.67 | 3 | -6.10292
Ni3Fe1 | 10 | 4 | 28 | 58.693 | 121 | 1.91 | 17.61 | 8.9 | 736 | 2.011 | 5.68 | 2.6 | 16 | 3 | 16 | 32.066 | 105 | 2.58 | 1.73 | 2.067 | 1000 | 8 | 4 | 26 | 55.845 | 125 | 1.83 | 13.8 | 7.87 | 759 | 2.73 | 5.16 | 2.66 | 3 | -6.286253
Ni3Al1 | 10 | 4 | 28 | 58.693 | 121 | 1.91 | 17.61 | 8.9 | 736 | 2.011 | 5.68 | 2.6 | 16 | 3 | 16 | 32.066 | 105 | 2.58 | 1.73 | 2.067 | 1000 | 13 | 3 | 13 | 26.981 | 121 | 1.61 | 10.71 | 2.7 | 577.5 | 0.77 | 4.25 | 2.07 | 3 | -4.406134
Cu3Au1 | 11 | 4 | 29 | 63.546 | 138 | 1.9 | 13.01 | 8.96 | 745 | 1.952 | 5.3 | 2.67 | 16 | 3 | 16 | 32.066 | 105 | 2.58 | 1.73 | 2.067 | 1000 | 11 | 6 | 79 | 196.967 | 144 | 2.54 | 12.68 | 19.3 | 889 | 1.283 | 6.01 | 3 | 3 | -5.724309
Pd3Fe1 | 10 | 5 | 46 | 106.42 | 131 | 2.2 | 17.24 | 12.02 | 803 | 1.92 | 5.9 | 2.87 | 16 | 3 | 16 | 32.066 | 105 | 2.58 | 1.73 | 2.067 | 1000 | 8 | 4 | 26 | 55.845 | 125 | 1.83 | 13.8 | 7.87 | 759 | 2.73 | 5.16 | 2.66 | 3 | -4.317014
Ni3Ru1 | 10 | 4 | 28 | 58.693 | 121 | 1.91 | 17.61 | 8.9 | 736 | 2.011 | 5.68 | 2.6 | 16 | 3 | 16 | 32.066 | 105 | 2.58 | 1.73 | 2.067 | 1000 | 8 | 5 | 44 | 101.07 | 126 | 2.2 | 25.5 | 12.41 | 710 | 3.928 | 5.84 | 2.79 | 3 | -12.34063
Cu3Ni1 | 11 | 4 | 29 | 63.546 | 138 | 1.9 | 13.01 | 8.96 | 745 | 1.952 | 5.3 | 2.67 | 16 | 3 | 16 | 32.066 | 105 | 2.58 | 1.73 | 2.067 | 1000 | 10 | 4 | 28 | 58.693 | 121 | 1.91 | 17.61 | 8.9 | 736 | 2.011 | 5.68 | 2.6 | 3 | -12.81282
Pd3Ce1 | 10 | 5 | 46 | 106.42 | 131 | 2.2 | 17.24 | 12.02 | 803 | 1.92 | 5.9 | 2.87 | 16 | 3 | 16 | 32.066 | 105 | 2.58 | 1.73 | 2.067 | 1000 | 3 | 6 | 58 | 140.116 | 184 | 1.12 | 5.46 | 6.77 | 534.4 |  | 2.9 | 3.0535 | 3 | -6.307913
Pt3Ce1 | 10 | 6 | 78 | 195.085 | 128 | 2.28 | 21.76 | 21.09 | 868 | 2.299 | 6.74 | 2.9 | 16 | 3 | 16 | 32.066 | 105 | 2.58 | 1.73 | 2.067 | 1000 | 3 | 6 | 58 | 140.116 | 184 | 1.12 | 5.46 | 6.77 | 534.4 |  | 2.9 | 3.0535 | 3 | 0.4466232
Ni1Ge1 | 10 | 4 | 28 | 58.693 | 121 | 1.91 | 17.61 | 8.9 | 736 | 2.011 | 5.68 | 2.6 | 16 | 3 | 16 | 32.066 | 105 | 2.58 | 1.73 | 2.067 | 1000 | 14 | 4 | 32 | 72.631 | 122 | 2.01 | 36.94 | 5.323 | 762 | 1.11 | 5 | 2.6176 | 2 | -1.915522
Ni1Cu1 | 10 | 4 | 28 | 58.693 | 121 | 1.91 | 17.61 | 8.9 | 736 | 2.011 | 5.68 | 2.6 | 16 | 3 | 16 | 32.066 | 105 | 2.58 | 1.73 | 2.067 | 1000 | 11 | 4 | 29 | 63.546 | 138 | 1.9 | 13.01 | 8.96 | 745 | 1.952 | 5.3 | 2.67 | 2 | -9.582858

## Sheet2
| Carbon | Oxygen | Hydrogen | Sulphur
Ni3Ge1 | -6.799363 | -2.941971 | -5.603727 | -6.892139
Ni3Cu1 | -7.85 | -5.31 | -3.91654 | -6.10292
Ni3Fe1 | -6.989662 | -1.42708 | -3.695398 | -6.286253
Ni3Al1 | -8.620393 |  | -3.924719 | -4.406134
Cu3Au1 | -10.78758 | -4.830744 | -9.798782 | -5.724309
Pd3Fe1 | -6.279186 |  | -3.564431 | -4.317014
Ni3Ru1 | -7.882556 | -6.13983 | -4.204598 | -12.34063
Ni1Ge1 | -3.949444 | -0.92444 | -1.409488 | -1.915522
Ni1Cu1 | -7.74 | -5.28 | -3.708115 | -9.582858
Ni1Cu3 | -6.95 | -5.03 | -3.564093 | -12.81282
Ce1Pd3 | -1.181302 | -1.459963 |  | -6.307913
Ce1Pt3 | -3.789435 | -4.676795 | -1.56493 | -0.4466232

## Sheet3
Group_M1 | Period_M1 | Atomic number_M1 | Atomic mass_M1 | Covalent radius_M1 | Pauling electronegativity_M1 | Enthalpy of fusion_M1 | Density_M1 | First ionization potential_M1 | Surface free energy_M1 | Work function_M1 | Wigner-Seitz radius_M1 | Group_Ads | Period_Ads | Atomic number_Ads | Atomic mass_Ads | Covalent radius_Ads | Pauling electronegativity_Ads | Enthalpy of fusion_Ads | Density_Ads | First ionization potential_Ads | Group_M2 | Period_M2 | Atomic number_M2 | Atomic mass_M2 | Covalent radius_M2 | Pauling electronegativity_M2 | Enthalpy of fusion_M2 | Density_M2 | First ionization potential_M2 | Surface free energy_M2 | Work function_M2 | Wigner-Seitz radius_M2 | Ratio | Adsorption Energy
8 | 4 | 26 | 55.845 | 125 | 1.83 | 13.8 | 7.87 | 759 | 2.73 | 5.16 | 2.66 | 14 | 2 | 6 | 12.011 | 76 | 2.55 | 117 | 2.267 | 1086 | 8 | 4 | 26 | 55.845 | 125 | 1.83 | 13.8 | 7.87 | 759 | 2.73 | 5.16 | 2.66 | 1 | -8.521385
13 | 3 | 13 | 26.981 | 121 | 1.61 | 10.71 | 2.7 | 577.5 | 0.77 | 4.25 | 2.07 | 14 | 2 | 6 | 12.011 | 76 | 2.55 | 117 | 2.267 | 1086 | 13 | 3 | 13 | 26.981 | 121 | 1.61 | 10.71 | 2.7 | 577.5 | 0.77 | 4.25 | 2.07 | 1
10 | 4 | 28 | 58.693 | 121 | 1.91 | 17.61 | 8.9 | 736 | 2.011 | 5.68 | 2.6 | 14 | 2 | 6 | 12.011 | 76 | 2.55 | 117 | 2.267 | 1086 | 10 | 4 | 28 | 58.693 | 121 | 1.91 | 17.61 | 8.9 | 736 | 2.011 | 5.68 | 2.6 | 1 | -7.856272
2 | 4 | 20 | 40.078 | 174 | 1 | 8.54 | 1.54 | 589.8 | 0.502 | 2.87 | 3.27 | 14 | 2 | 6 | 12.011 | 76 | 2.55 | 117 | 2.267 | 1086 | 2 | 4 | 20 | 40.078 | 174 | 1 | 8.54 | 1.54 | 589.8 | 0.502 | 2.87 | 3.27 | 1 | -6.36948
4 | 5 | 40 | 91.224 | 164 | 1.33 | 21 | 6.52 | 640.074 | 1.909 | 4.05 | 3.06 | 14 | 2 | 6 | 12.011 | 76 | 2.55 | 117 | 2.267 | 1086 | 4 | 5 | 40 | 91.224 | 164 | 1.33 | 21 | 6.52 | 640.074 | 1.909 | 4.05 | 3.06 | 1 | -10.32549
9 | 4 | 27 | 58.933 | 126 | 1.88 | 15.48 | 8.9 | 758 | 2.53 | 5.48 | 2.62 | 14 | 2 | 6 | 12.011 | 76 | 2.55 | 117 | 2.267 | 1086 | 9 | 4 | 27 | 58.933 | 126 | 1.88 | 15.48 | 8.9 | 758 | 2.53 | 5.48 | 2.62 | 1 | -7.66625
11 | 4 | 29 | 63.546 | 138 | 1.9 | 13.01 | 8.96 | 745 | 1.952 | 5.3 | 2.67 | 14 | 2 | 6 | 12.011 | 76 | 2.55 | 117 | 2.267 | 1086 | 11 | 4 | 29 | 63.546 | 138 | 1.9 | 13.01 | 8.96 | 745 | 1.952 | 5.3 | 2.67 | 1 | -6.249905
12 | 4 | 30 | 65.38 | 131 | 1.65 | 7.32 | 7.13 | 906 | 0.989 | 3.63 | 2.3 | 14 | 2 | 6 | 12.011 | 76 | 2.55 | 117 | 2.267 | 1086 | 12 | 4 | 30 | 65.38 | 131 | 1.65 | 7.32 | 7.13 | 906 | 0.989 | 3.63 | 2.3 | 1 | -6.44822
14 | 4 | 32 | 72.631 | 122 | 2.01 | 36.94 | 5.323 | 762 | 1.11 | 5 | 2.6176 | 14 | 2 | 6 | 12.011 | 76 | 2.55 | 117 | 2.267 | 1086 | 14 | 4 | 32 | 72.631 | 122 | 2.01 | 36.94 | 5.323 | 762 | 1.11 | 5 | 2.6176 | 1 | -6.547829
5 | 5 | 41 | 92.906 | 156 | 1.6 | 26.8 | 8.57 | 652.13 | 2.655 | 4.02 | 3.07 | 14 | 2 | 6 | 12.011 | 76 | 2.55 | 117 | 2.267 | 1086 | 5 | 5 | 41 | 92.906 | 156 | 1.6 | 26.8 | 8.57 | 652.13 | 2.655 | 4.02 | 3.07 | 1 | -9.51
8 | 5 | 44 | 101.07 | 126 | 2.2 | 25.5 | 12.41 | 710 | 3.928 | 5.84 | 2.79 | 14 | 2 | 6 | 12.011 | 76 | 2.55 | 117 | 2.267 | 1086 | 8 | 5 | 44 | 101.07 | 126 | 2.2 | 25.5 | 12.41 | 710 | 3.928 | 5.84 | 2.79 | 1 | -9.173946
6 | 5 | 42 | 95.95 | 146 | 2.16 | 36 | 10.2 | 684.316 | 2.907 | 4.53 | 3.0486 | 14 | 2 | 6 | 12.011 | 76 | 2.55 | 117 | 2.267 | 1086 | 6 | 5 | 42 | 95.95 | 146 | 2.16 | 36 | 10.2 | 684.316 | 2.907 | 4.53 | 3.0486 | 1 | -8.812
9 | 5 | 45 | 102.906 | 135 | 2.28 | 21.8 | 12.41 | 719 | 2.472 | 5.91 | 2.81 | 14 | 2 | 6 | 12.011 | 76 | 2.55 | 117 | 2.267 | 1086 | 9 | 5 | 45 | 102.906 | 135 | 2.28 | 21.8 | 12.41 | 719 | 2.472 | 5.91 | 2.81 | 1 | -8.3556
7 | 5 | 43 | 98 | 138 | 2.1 | 23 | 11 | 702.41 | 3.15 | 4.95 | 3.08 | 14 | 2 | 6 | 12.011 | 76 | 2.55 | 117 | 2.267 | 1086 | 7 | 5 | 43 | 98 | 138 | 2.1 | 23 | 11 | 702.41 | 3.15 | 4.95 | 3.08 | 1 | -8.88951
10 | 5 | 46 | 106.42 | 131 | 2.2 | 17.24 | 12.02 | 803 | 1.92 | 5.9 | 2.87 | 14 | 2 | 6 | 12.011 | 76 | 2.55 | 117 | 2.267 | 1086 | 10 | 5 | 46 | 106.42 | 131 | 2.2 | 17.24 | 12.02 | 803 | 1.92 | 5.9 | 2.87 | 1 | -7.919825
12 | 5 | 48 | 112.41 | 148 | 1.69 | 6.21 | 8.65 | 867.772 | 0.762 | 4.08 | 2.59 | 14 | 2 | 6 | 12.011 | 76 | 2.55 | 117 | 2.267 | 1086 | 12 | 5 | 48 | 112.41 | 148 | 1.69 | 6.21 | 8.65 | 867.772 | 0.762 | 4.08 | 2.59 | 1 | -5.76175
11 | 5 | 47 | 107.868 | 153 | 1.93 | 11.95 | 10.5 | 730 | 1.172 | 5.01 | 3.01 | 14 | 2 | 6 | 12.011 | 76 | 2.55 | 117 | 2.267 | 1086 | 11 | 5 | 47 | 107.868 | 153 | 1.93 | 11.95 | 10.5 | 730 | 1.172 | 5.01 | 3.01 | 1 | -4.82
7 | 6 | 75 | 186.21 | 159 | 1.9 | 34 | 21.02 | 759 | 3.6 | 5.88 | 2.87 | 14 | 2 | 6 | 12.011 | 76 | 2.55 | 117 | 2.267 | 1086 | 7 | 6 | 75 | 186.21 | 159 | 1.9 | 34 | 21.02 | 759 | 3.6 | 5.88 | 2.87 | 1 | -6.9901
9 | 6 | 77 | 192.217 | 137 | 2.2 | 26 | 22.56 | 868 | 2.971 | 6.63 | 2.84 | 14 | 2 | 6 | 12.011 | 76 | 2.55 | 117 | 2.267 | 1086 | 9 | 6 | 77 | 192.217 | 137 | 2.2 | 26 | 22.56 | 868 | 2.971 | 6.63 | 2.84 | 1 | -7.458015887
8 | 6 | 76 | 190.23 | 136 | 2.2 | 31 | 22.5872 | 814.165 | 3.45 | 5.93 |  | 14 | 2 | 6 | 12.011 | 76 | 2.55 | 117 | 2.267 | 1086 | 8 | 6 | 76 | 190.23 | 136 | 2.2 | 31 | 22.5872 | 814.165 | 3.45 | 5.93 |  | 1 | -7.97492
10 | 6 | 78 | 195.085 | 128 | 2.28 | 21.76 | 21.09 | 868 | 2.299 | 6.74 | 2.9 | 14 | 2 | 6 | 12.011 | 76 | 2.55 | 117 | 2.267 | 1086 | 10 | 6 | 78 | 195.085 | 128 | 2.28 | 21.76 | 21.09 | 868 | 2.299 | 6.74 | 2.9 | 1 | -8.214977
3 | 6 | 58 | 140.116 | 184 | 1.12 | 5.46 | 6.77 | 534.4 |  | 2.9 | 3.0535 | 14 | 2 | 6 | 12.011 | 76 | 2.55 | 117 | 2.267 | 1086 | 3 | 6 | 58 | 140.116 | 184 | 1.12 | 5.46 | 6.77 | 534.4 |  | 2.9 | 3.0535 | 1 | -6.78143
11 | 6 | 79 | 196.967 | 144 | 2.54 | 12.68 | 19.3 | 889 | 1.283 | 6.01 | 3 | 14 | 2 | 6 | 12.011 | 76 | 2.55 | 117 | 2.267 | 1086 | 11 | 6 | 79 | 196.967 | 144 | 2.54 | 12.68 | 19.3 | 889 | 1.283 | 6.01 | 3 | 1 | -5.564861
10 | 4 | 28 | 58.693 | 121 | 1.91 | 17.61 | 8.9 | 736 | 2.011 | 5.68 | 2.6 | 14 | 2 | 6 | 12.011 | 76 | 2.55 | 117 | 2.267 | 1086 | 14 | 4 | 32 | 72.631 | 122 | 2.01 | 36.94 | 5.323 | 762 | 1.11 | 5 | 2.6176 | 3 | -6.799363
10 | 4 | 28 | 58.693 | 121 | 1.91 | 17.61 | 8.9 | 736 | 2.011 | 5.68 | 2.6 | 14 | 2 | 6 | 12.011 | 76 | 2.55 | 117 | 2.267 | 1086 | 11 | 4 | 29 | 63.546 | 138 | 1.9 | 13.01 | 8.96 | 745 | 1.952 | 5.3 | 2.67 | 3 | -7.85
10 | 4 | 28 | 58.693 | 121 | 1.91 | 17.61 | 8.9 | 736 | 2.011 | 5.68 | 2.6 | 14 | 2 | 6 | 12.011 | 76 | 2.55 | 117 | 2.267 | 1086 | 8 | 4 | 26 | 55.845 | 125 | 1.83 | 13.8 | 7.87 | 759 | 2.73 | 5.16 | 2.66 | 3 | -6.989662
10 | 4 | 28 | 58.693 | 121 | 1.91 | 17.61 | 8.9 | 736 | 2.011 | 5.68 | 2.6 | 14 | 2 | 6 | 12.011 | 76 | 2.55 | 117 | 2.267 | 1086 | 13 | 3 | 13 | 26.981 | 121 | 1.61 | 10.71 | 2.7 | 577.5 | 0.77 | 4.25 | 2.07 | 3 | -8.620393
11 | 4 | 29 | 63.546 | 138 | 1.9 | 13.01 | 8.96 | 745 | 1.952 | 5.3 | 2.67 | 14 | 2 | 6 | 12.011 | 76 | 2.55 | 117 | 2.267 | 1086 | 11 | 6 | 79 | 196.967 | 144 | 2.54 | 12.68 | 19.3 | 889 | 1.283 | 6.01 | 3 | 3 | -10.78758
10 | 5 | 46 | 106.42 | 131 | 2.2 | 17.24 | 12.02 | 803 | 1.92 | 5.9 | 2.87 | 14 | 2 | 6 | 12.011 | 76 | 2.55 | 117 | 2.267 | 1086 | 8 | 4 | 26 | 55.845 | 125 | 1.83 | 13.8 | 7.87 | 759 | 2.73 | 5.16 | 2.66 | 3 | -6.279186
10 | 4 | 28 | 58.693 | 121 | 1.91 | 17.61 | 8.9 | 736 | 2.011 | 5.68 | 2.6 | 14 | 2 | 6 | 12.011 | 76 | 2.55 | 117 | 2.267 | 1086 | 8 | 5 | 44 | 101.07 | 126 | 2.2 | 25.5 | 12.41 | 710 | 3.928 | 5.84 | 2.79 | 3 | -7.882556
11 | 4 | 29 | 63.546 | 138 | 1.9 | 13.01 | 8.96 | 745 | 1.952 | 5.3 | 2.67 | 14 | 2 | 6 | 12.011 | 76 | 2.55 | 117 | 2.267 | 1086 | 10 | 4 | 28 | 58.693 | 121 | 1.91 | 17.61 | 8.9 | 736 | 2.011 | 5.68 | 2.6 | 3 | -6.95
10 | 5 | 46 | 106.42 | 131 | 2.2 | 17.24 | 12.02 | 803 | 1.92 | 5.9 | 2.87 | 14 | 2 | 6 | 12.011 | 76 | 2.55 | 117 | 2.267 | 1086 | 3 | 6 | 58 | 140.116 | 184 | 1.12 | 5.46 | 6.77 | 534.4 |  | 2.9 | 3.0535 | 3 | -1.181302
10 | 6 | 78 | 195.085 | 128 | 2.28 | 21.76 | 21.09 | 868 | 2.299 | 6.74 | 2.9 | 14 | 2 | 6 | 12.011 | 76 | 2.55 | 117 | 2.267 | 1086 | 3 | 6 | 58 | 140.116 | 184 | 1.12 | 5.46 | 6.77 | 534.4 |  | 2.9 | 3.0535 | 3 | -3.789435
10 | 4 | 28 | 58.693 | 121 | 1.91 | 17.61 | 8.9 | 736 | 2.011 | 5.68 | 2.6 | 14 | 2 | 6 | 12.011 | 76 | 2.55 | 117 | 2.267 | 1086 | 14 | 4 | 32 | 72.631 | 122 | 2.01 | 36.94 | 5.323 | 762 | 1.11 | 5 | 2.6176 | 1 | -3.949444
10 | 4 | 28 | 58.693 | 121 | 1.91 | 17.61 | 8.9 | 736 | 2.011 | 5.68 | 2.6 | 14 | 2 | 6 | 12.011 | 76 | 2.55 | 117 | 2.267 | 1086 | 11 | 4 | 29 | 63.546 | 138 | 1.9 | 13.01 | 8.96 | 745 | 1.952 | 5.3 | 2.67 | 1 | -7.74