## Tube dimensions
Measurement container | External diameter (mm) | Internal diameter (mm)
Tube 1 | 5 | 2
Tube 2 | 9 | 7
Tube 3 | 18 | 17

## Wheelers Formula Verification e
n-number of turns | a- Radius (mm) | b- length of coil (mm) | Experimental Inductance (H)
152 | 3.7 | 145 | 6.7e-06
83 | 9 | 85 | 2.14e-05
72 | 3.7 | 80 | 2.55e-06
312 | 3.7 | 170 | 2.47e-05
40 | 9 | 75 | 8.9e-06
184 | 4.5 | 250 | 8e-06

## Measurements for water
Tube | Pipe length (cm) | Copper diameter (mm) | Solenoid diameter (cm) | Water Relative magnetic permeability
Tube 1 | 8 | 0.71 | 1 | 0.998
0.995
| 10 | 0.71 | 1.8 | 1.006
0.968
| 20 | 0.71 | 1 | 0.991
1.002
Tube 2 | 21 | 0.71 | 0.8 | 1.007
| 21 | 0.8 | 0.9 | 1.038

## Winding method
Coil Winding Method | Solenoid inductance (uH) | Inductance with ferrofluid (uH)
Directly Wound | 10.91 | 15.25
| 11.1 | 15.2
Wound Separately | 12.3 | 16.33
| 12.38 | 16.31

## NP agglemoration
Time (Seconds) | Measured Relative Magnetic Permebility
| Volume Fraction 15% | Volume Fraction 10% | Volume Fraction 5%
0 | 2.25 | . | 1.83
5 | 1.9 | 1.82 | 1.79
10 | 1.83 | 1.77 | 1.77
15 | 1.76 | 1.76 | 1.77
20 | 1.76 | 1.76 | 1.77
25 | 1.75 | 1.76 | 1.77
30 | 1.74 | 1.76 | 1.77
35 | 1.75 | 1.76 | 1.76
40 | 1.75 | 1.76 | 1.76
45 | 1.75 | 1.76 | 1.76
50 | 1.77 | 1.76 | 1.76
55 | 1.76 | 1.76 | 1.77
60 | 1.76 | 1.76 | 1.76