## Viscosity
Temperature (degC) | degree of cure | Viscosity (Pas) | Temperature (degC) | degree of cure | Viscosity (Pas) | Temperature (degC) | degree of cure | Viscosity (Pas) | Temperature (degC) | degree of cure | Viscosity (Pas) | Temperature (degC) | degree of cure | Viscosity (Pas)
80 | 0.003800496 | 0.08786178 | 90 | 0.01892235 | 0.074547367 | 100 | 0.01828538 | 0.05626617 | 110 | 0.0251598 | 0.041417016 | 120 | 0.03315673 | 0.03075332
80 | 0.02254247 | 0.0979409 | 90 | 0.03621888 | 0.081309509 | 100 | 0.03593522 | 0.060552198 | 110 | 0.05119383 | 0.03859 | 120 | 0.06760576 | 0.036343784
80 | 0.04084376 | 0.10809925 | 90 | 0.05313416 | 0.08868 | 100 | 0.05318833 | 0.05361188 | 110 | 0.07636044 | 0.054624217 | 120 | 0.1004991 | 0.052745419
80 | 0.05871678 | 0.1184 | 90 | 0.06967827 | 0.09649 | 100 | 0.07005542 | 0.073058177 | 110 | 0.1006942 | 0.056697333 | 120 | 0.1319611 | 0.05284
80 | 0.07617355 | 0.1301 | 90 | 0.08586096 | 0.106199583 | 100 | 0.08654682 | 0.077971281 | 110 | 0.1242281 | 0.05371803 | 120 | 0.1620376 | 0.04777
80 | 0.09322567 | 0.144299167 | 90 | 0.1016871 | 0.1164 | 100 | 0.1026726 | 0.072944 | 110 | 0.1469936 | 0.072738973 | 120 | 0.1908173 | 0.07263
80 | 0.1098844 | 0.158305833 | 90 | 0.1171752 | 0.1273 | 100 | 0.1184424 | 0.093697717 | 110 | 0.1690206 | 0.07932975 | 120 | 0.2183563 | 0.08207
80 | 0.1261606 | 0.174709167 | 90 | 0.1323294 | 0.1398 | 100 | 0.1338657 | 0.1002 | 110 | 0.1903379 | 0.08063 | 120 | 0.2447353 | 0.09372
80 | 0.1420647 | 0.194299167 | 90 | 0.1471583 | 0.1537 | 100 | 0.1489516 | 0.09872 | 110 | 0.2109728 | 0.106 | 120 | 0.2700223 | 0.1367
80 | 0.1576071 | 0.214504167 | 90 | 0.1616703 | 0.17 | 100 | 0.1637089 | 0.1236 | 110 | 0.2309513 | 0.124133058 | 120 | 0.2942446 | 0.1726
80 | 0.1727975 | 0.237915 | 90 | 0.1758735 | 0.1877 | 100 | 0.1781462 | 0.1327 | 110 | 0.2503061 | 0.134514167 | 120 | 0.3174658 | 0.218
80 | 0.1876454 | 0.265405 | 90 | 0.1897758 | 0.2076 | 100 | 0.1922719 | 0.1355 | 110 | 0.2690457 | 0.17272562 | 120 | 0.3397352 | 0.3072
80 | 0.2021603 | 0.2957125 | 90 | 0.2033849 | 0.2312 | 100 | 0.2060941 | 0.1647 | 110 | 0.2872006 | 0.206235537 | 120 | 0.3610995 | 0.4097
80 | 0.2163509 | 0.330919167 | 90 | 0.2167081 | 0.258416667 | 100 | 0.2196204 | 0.1829 | 110 | 0.3047859 | 0.2358 | 120 | 0.3816026 | 0.5454
80 | 0.230226 | 0.371606667 | 90 | 0.2297527 | 0.289613333 | 100 | 0.2328585 | 0.190626446 | 110 | 0.3218362 | 0.3014425 | 120 | 0.4012859 | 0.765
80 | 0.2437939 | 0.417910833 | 90 | 0.2425256 | 0.3242225 | 100 | 0.2458158 | 0.228116529 | 110 | 0.3383646 | 0.366763333 | 120 | 0.4201886 | 1.059
80 | 0.2570629 | 0.471345 | 90 | 0.2550336 | 0.364928333 | 100 | 0.2584994 | 0.256909917 | 110 | 0.3543902 | 0.438481667 | 120 | 0.4383314 | 1.475
80 | 0.2700408 | 0.536521667 | 90 | 0.2672834 | 0.412031667 | 100 | 0.2709163 | 0.275844167 | 110 | 0.3699312 | 0.556883333 | 120 | 0.4557824 | 2.097
80 | 0.2827353 | 0.609221667 | 90 | 0.2792812 | 0.467423333 | 100 | 0.2830731 | 0.329318333 | 110 | 0.3849993 | 0.691353333
80 | 0.2951538 | 0.69449 | 90 | 0.2910333 | 0.531536667 | 100 | 0.2949764 | 0.3735225 | 110 | 0.3996233 | 0.859455
80 | 0.3073034 | 0.795025 | 90 | 0.3025458 | 0.605456667 | 100 | 0.3066278 | 0.412650833 | 110 | 0.4138131 | 1.088218487
80 | 0.3191912 | 0.916278333 | 90 | 0.3138244 | 0.69196 | 100 | 0.3180431 | 0.48695 | 110 | 0.4275841 | 1.367366667
80 | 0.330824 | 1.056083333 | 90 | 0.324875 | 0.7956775 | 100 | 0.3292233 | 0.5567675 | 110 | 0.4409461 | 1.722883333
80 | 0.3422082 | 1.223166667 | 90 | 0.335703 | 0.917153333 | 100 | 0.3401742 | 0.627094167 | 110 | 0.4539186 | 2.210033333
80 | 0.3533502 | 1.419166667 | 90 | 0.3463137 | 1.056091667 | 100 | 0.3509015 | 0.742296667
80 | 0.3642563 | 1.6552 | 90 | 0.3567125 | 1.224108333 | 100 | 0.3614107 | 0.862489167
80 | 0.3749343 | 1.926375 | 90 | 0.3669044 | 1.422133333 | 100 | 0.3717071 | 0.98682
80 | 0.3853862 | 2.25425 | 90 | 0.3768943 | 1.655158333 | 100 | 0.3817959 | 1.170116667
80 | 0.3956195 | 2.652375 | 90 | 0.386687 | 1.930175 | 100 | 0.391682 | 1.360033333
|  |  | 90 | 0.3962872 | 2.26815 | 100 | 0.4013703 | 1.572425
|  |  | 90 | 0.4056995 | 2.654241667 | 100 | 0.4108657 | 1.858275
|  |  | 90 | 0.4149282 | 3.1253 | 100 | 0.4201726 | 2.1842
|  |  | 90 | 0.4239776 | 3.696516667 | 100 | 0.4292957 | 2.562433333
|  |  | 90 | 0.432852 | 4.356883333 | 100 | 0.4382392 | 3.042466667
[6 empty] | 100 | 0.4470073 | 3.600425

## Modulus
Time (min) | Temperature (degC) | Degree of cure | Modulus(Gpa) | Time (min) | Temperature (degC) | Degree of cure | Modulus(Gpa) | Time (min) | Temperature (degC) | alpha | Modulus(Gpa) | Time (min) | Temperature (degC) | Degree of cure | Modulus(Gpa)
1 | 24.14218 | 0.67 | 2.473903 | 1 | 23.9928548 | 0.793 | 2.919995 | 1 | 26.62654 | 0.853 | 2.682773 | 1 | 26.41272 | 1 | 2.347731
1.5 | 25.20799 | 0.67 | 2.473388 | 1.5 | 25.0041056 | 0.793 | 2.91791744 | 1.5 | 27.55523 | 0.853 | 2.681698 | 3 | 31.45685 | 1 | 2.331389
2 | 26.47665 | 0.67 | 2.471554 | 2 | 26.2337644 | 0.793 | 2.9146498 | 2 | 28.7506 | 0.853 | 2.679545 | 5 | 37.2775371 | 1 | 2.30014687
2.5 | 27.83379 | 0.67 | 2.46795 | 2.5 | 27.5777452 | 0.793 | 2.91016272 | 2.5 | 30.07761 | 0.853 | 2.676332 | 7 | 43.29478 | 1 | 2.258248
3 | 29.23209 | 0.67 | 2.462486 | 3 | 28.97484 | 0.793 | 2.904151 | 3 | 31.45766 | 0.853 | 2.671763 | 9 | 49.29337 | 1 | 2.206476
3.5 | 30.65373 | 0.67 | 2.455395 | 3.5 | 30.38771 | 0.793 | 2.896804 | 3.5 | 32.85715 | 0.853 | 2.665708 | 11 | 55.3001812 | 1 | 2.14555678
4 | 32.09665 | 0.67 | 2.446878 | 4 | 31.81679 | 0.793 | 2.889402 | 4 | 34.27669 | 0.853 | 2.658673 | 13 | 61.30826 | 1 | 2.077243
4.5 | 33.5655908 | 0.67 | 2.43717976 | 4.5 | 33.26771 | 0.793 | 2.881001 | 4.5 | 35.7212034 | 0.853 | 2.65081348 | 15 | 67.2954054 | 1 | 2.00850822
5 | 35.0585897 | 0.67 | 2.4261569 | 5 | 34.74366 | 0.793 | 2.87031 | 5 | 37.1944468 | 0.853 | 2.64207204 | 17 | 73.29496 | 1 | 1.946704
5.5 | 36.5602227 | 0.67 | 2.41385965 | 5.5 | 36.2387 | 0.793 | 2.859284 | 5.5 | 38.6910695 | 0.853 | 2.63263367 | 19 | 79.30133221 | 1 | 1.893642
6 | 38.0608283 | 0.67 | 2.40053396 | 6 | 37.74526 | 0.793 | 2.847154 | 6 | 40.1999915 | 0.853 | 2.62270276 | 21 | 85.306644 | 1 | 1.8450186
6.5 | 39.55967 | 0.67 | 2.386008 | 6.5 | 39.2583506 | 0.793 | 2.83569602 | 6.5 | 41.71504 | 0.853 | 2.612226 | 23 | 91.28398 | 1 | 1.79947
7 | 41.06018 | 0.67 | 2.370122 | 7 | 40.7722223 | 0.793 | 2.82411374 | 7 | 43.23124 | 0.853 | 2.602283 | 25 | 97.29213066 | 1 | 1.7527
7.5 | 42.56147 | 0.67 | 2.352789 | 7.5 | 42.2854472 | 0.793 | 2.81112515 | 7.5 | 44.74394 | 0.853 | 2.591102 | 27 | 103.315027 | 1 | 1.70356345
8 | 44.06116 | 0.67 | 2.333562 | 8 | 43.79333 | 0.793 | 2.797136 | 8 | 46.25307 | 0.853 | 2.579078 | 29 | 109.2882 | 1 | 1.651552
8.5 | 45.561784 | 0.67 | 2.311943 | 8.5 | 45.30008 | 0.793 | 2.783016 | 8.5 | 47.75819 | 0.853 | 2.566773 | 31 | 115.284634 | 1 | 1.59349368
9 | 47.06072 | 0.67 | 2.287162 | 9 | 46.80608 | 0.793 | 2.768352 | 9 | 49.26623 | 0.853 | 2.553913 | 33 | 121.2978 | 1 | 1.525844
9.5 | 48.55925 | 0.67 | 2.258211 | 9.5 | 48.31043 | 0.793 | 2.752385 | 9.5 | 50.76738 | 0.853 | 2.540425 | 35 | 127.3096 | 1 | 1.44467
10 | 50.0584868 | 0.67 | 2.22335248 | 10 | 49.80843 | 0.793 | 2.735049 | 10 | 52.2631026 | 0.853 | 2.52650528 | 37 | 133.271515 | 1 | 1.34652253
10.5 | 51.556556 | 0.67 | 2.17988098 | 10.5 | 51.30107 | 0.793 | 2.716403 | 10.5 | 53.7547544 | 0.853 | 2.51222596 | 39 | 139.2805 | 1 | 1.227644
11 | 53.056128 | 0.67 | 2.12405266 | 11 | 52.79740777 | 0.793 | 2.696427 | 11 | 55.2463044 | 0.853 | 2.49746818 | 41 | 145.3072432 | 1 | 1.082834
11.5 | 54.55563 | 0.67 | 2.051323 | 11.5 | 54.2901676 | 0.793 | 2.67493888 | 11.5 | 56.73885 | 0.853 | 2.482207 | 43 | 151.273292 | 1 | 0.912545744
12 | 56.05767 | 0.67 | 1.956797 | 12 | 55.7871672 | 0.793 | 2.65161954 | 12 | 58.23563412 | 0.853 | 2.466424 | 45 | 157.2642 | 1 | 0.7312709
12.5 | 57.56009 | 0.67 | 1.836288 | 12.5 | 57.28638 | 0.793 | 2.62622034 | 12.5 | 59.73457 | 0.853 | 2.450182 | 47 | 163.2853 | 1 | 0.5317076815
13 | 59.05754 | 0.67 | 1.686923 | 13 | 58.787098 | 0.793 | 2.59847898 | 13 | 61.23479 | 0.853 | 2.433546 | 49 | 169.309848 | 1 | 0.310428604
13.5 | 60.5558 | 0.67 | 1.509849434 | 13.5 | 60.28876 | 0.793 | 2.568051 | 13.5 | 62.73557 | 0.853 | 2.416541 | 51 | 175.2702 | 1 | 0.1377982
14 | 62.0548534 | 0.67 | 1.311896 | 14 | 61.79104 | 0.793 | 2.53467 | 14 | 64.23762 | 0.853 | 2.399208 | 53 | 181.2785316 | 1 | 0.06074217048
14.5 | 63.55766 | 0.6700001 | 1.100366 | 14.5 | 63.2933 | 0.793 | 2.49887 | 14.5 | 65.73976802 | 0.853 | 2.381466 | 55 | 187.30449 | 1 | 0.036886002
15 | 65.06071 | 0.6700001 | 0.8848783 | 15 | 64.79494 | 0.793 | 2.46105 | 15 | 67.24161 | 0.853 | 2.363445 | 57 | 193.28 | 1 | 0.02919214
15.5 | 66.5644359 | 0.6700003 | 0.678527084 | 15.5 | 66.2997 | 0.793 | 2.420179 | 15.5 | 68.7446699 | 0.853 | 2.34503344 | 59 | 199.259217 | 1 | 0.0268021294
16 | 68.0696423 | 0.6700007 | 0.494088088 | 16 | 67.807 | 0.793 | 2.37597 | 16 | 70.2504749 | 0.853 | 2.32616747 | 61 | 205.2738 | 1 | 0.02628741
16.5 | 69.5578 | 0.6700017 | 0.3388446 | 16.5 | 69.31087 | 0.793 | 2.33029 | 16.5 | 71.7578021 | 0.853 | 2.3067175 | 63 | 211.3131 | 1 | 0.02635498
17 | 71.04999 | 0.6700038 | 0.2165977 | 17 | 70.8043791 | 0.793 | 2.28247823 | 17 | 73.25983 | 0.853 | 2.286768 | 65 | 217.260428 | 1 | 0.026537426
17.5 | 72.54668 | 0.6700087 | 0.1316839 | 17.5 | 72.2940192 | 0.793 | 2.23110315 | 17.5 | 74.75179 | 0.853 | 2.266304 | 67 | 223.2633 | 1 | 0.0268922316
18 | 74.04922 | 0.6700197 | 0.07688364 | 18 | 73.7848187 | 0.793 | 2.17479956 | 18 | 76.24081 | 0.853 | 2.245166
18.5 | 75.56186 | 0.670044 | 0.04437344 | 18.5 | 75.279 | 0.793 | 2.113216 | 18.5 | 77.73206 | 0.853 | 2.223199
19 | 77.07621 | 0.6700958 | 0.02608076 | 19 | 76.77685 | 0.793 | 2.047519 | 19 | 79.22708762 | 0.853 | 2.200137
19.5 | 78.58099 | 0.670199 | 0.01604017 | 19.5 | 78.27708 | 0.793 | 1.972379 | 19.5 | 80.72583 | 0.853 | 2.175841585
20 | 80.07744 | 0.6703823 | 0.01044966 | 20 | 79.77805 | 0.793 | 1.887659 | 20 | 82.22683 | 0.853 | 2.150229
20.5 | 81.5716568 | 0.6706655 | 0.007320117 | 20.5 | 81.28038 | 0.793 | 1.793394 | 20.5 | 83.728682 | 0.853 | 2.1230572
21 | 83.06415 | 0.6710486 | 0.005345395 | 21 | 82.78377112 | 0.7930001 | 1.683943 | 21 | 85.230672 | 0.853 | 2.093589
21.5 | 84.56057 | 0.6715172 | 0.004031187 | 21.5 | 84.28559 | 0.7930002 | 1.561577 | 21.5 | 86.733472 | 0.853 | 2.0614098
22 | 86.05965 | 0.6720552 | 0.003166184 | 22 | 85.7911 | 0.7930004 | 1.4223916 | 22 | 88.235632 | 0.853 | 2.0270862
22.5 | 87.56387 | 0.6726511 | 0.002510802 | 22.5 | 87.301472 | 0.7930009 | 1.2698024 | 22.5 | 89.73817 | 0.853 | 1.989821
23 | 89.06481 | 0.6732987 | 0.002055549 | 23 | 88.810248 | 0.793002 | 1.1041412 | 23 | 91.24637696 | 0.853 | 1.948194
23.5 | 90.56883 | 0.6739952 | 0.00170506 | 23.5 | 90.30376 | 0.7930046 | 0.9322056 | 23.5 | 92.75709 | 0.8530001 | 1.901782
24 | 92.06825 | 0.6747405 | 0.001452506 | 24 | 91.7932592 | 0.7930105 | 0.759418228 | 24 | 94.26267835 | 0.8530002 | 1.849081
24.5 | 93.5714 | 0.6755353 | 0.001260194 | 24.5 | 93.2839588 | 0.7930235 | 0.594066084 | 24.5 | 95.75240891 | 0.8530005 | 1.788304
25 | 95.0744364 | 0.6763815 | 0.00107223756 | 25 | 94.7740804 | 0.793052 | 0.443221708 | 25 | 97.23589924 | 0.8530011 | 1.716707
25.5 | 96.58715 | 0.6772812 | 0.000970256 | 25.5 | 96.26860496 | 0.7931124 | 0.3145619 | 25.5 | 98.72165462 | 0.8530025 | 1.630813
26 | 98.09711264 | 0.6782372 | 0.0008638693 | 26 | 97.76188 | 0.7932324 | 0.2134693 | 26 | 100.211768 | 0.8530057 | 1.52760676
26.5 | 99.58862 | 0.6792521 | 0.0007769645 | 26.5 | 99.26707 | 0.7934481 | 0.1400353 | 26.5 | 101.713133 | 0.8530128 | 1.40198461
27 | 101.0749 | 0.6803277 | 0.0007098632 | 27 | 100.7742 | 0.7937891 | 0.09065807 | 27 | 103.215769 | 0.8530285 | 1.25026845
27.5 | 102.5644 | 0.6814666 | 0.0006571914 | 27.5 | 102.281 | 0.7942592 | 0.05941759 | 27.5 | 104.7232 | 0.8530628 | 1.074866596
28 | 104.0508 | 0.6826717 | 0.0006043909 | 28 | 103.7869 | 0.7948401 | 0.04017792 | 28 | 106.2371002 | 0.8531346 | 0.881983869
28.5 | 105.5472 | 0.6839457 | 0.0005679841 | 28.5 | 105.29458 | 0.7955087 | 0.02849529 | 28.5 | 107.75455 | 0.8532745 | 0.6847676
29 | 107.044 | 0.685292 | 0.0005387915 | 29 | 106.8063 | 0.7962473 | 0.02127895 | 29 | 109.2679 | 0.8535177 | 0.5018946
29.5 | 108.5491 | 0.6867137 | 0.0005063845 | 29.5 | 108.3194 | 0.7970456 | 0.01664792 | 29.5 | 110.7659 | 0.8538844 | 0.3487839
30 | 110.0566 | 0.6882144 | 0.0004940924 | 30 | 109.8223 | 0.7978984 | 0.0135492 | 30 | 112.2662 | 0.8543676 | 0.2313502
30.5 | 111.5576 | 0.6897971 | 0.0004824604 | 30.5 | 111.3084 | 0.7988033 | 0.01141083 | 30.5 | 113.7665 | 0.8549463 | 0.1503399
31 | 113.0621 | 0.6914647 | 0.0004772909 | 31 | 112.79016 | 0.7997595 | 0.00986134888 | 31 | 115.2641 | 0.8555987 | 0.09794882
31.5 | 114.5645 | 0.6932204 | 0.0004760023 | 31.5 | 114.276792 | 0.8007676 | 0.00872620696 | 31.5 | 116.7532 | 0.8563098 | 0.0657692
32 | 116.0717 | 0.6950672 | 0.0004701192 | 32 | 115.770104 | 0.8018291 | 0.00786799476 | 32 | 118.2313 | 0.8570707 | 0.04622058
32.5 | 117.5822 | 0.6970084 | 0.0004748317 | 32.5 | 117.2673 | 0.8029458 | 0.007214656 | 32.5 | 119.7126 | 0.8578769 | 0.03422001
33 | 119.0976 | 0.6990475 | 0.0004835218 | 33 | 118.76909 | 0.8041195 | 0.006731422 | 33 | 121.2038 | 0.8587267 | 0.02663339
33.5 | 120.5943 | 0.7011877 | 0.0004932798 | 33.5 | 120.2774 | 0.8053523 | 0.006340722 | 33.5 | 122.7042 | 0.8596202 | 0.02165637
34 | 122.0721 | 0.7034305 | 0.0005068861 | 34 | 121.7819 | 0.8066462 | 0.006056721 | 34 | 124.2064 | 0.8605581 | 0.01829721
34.5 | 123.559474 | 0.705777 | 0.00052347584 | 34.5 | 123.2871 | 0.8080029 | 0.005833754 | 34.5 | 125.710625 | 0.8615412 | 0.0159145125
35 | 125.0475 | 0.7082305 | 0.0005469555 | 35 | 124.7901 | 0.8094242 | 0.005679215 | 35 | 127.21634 | 0.8625706 | 0.014205808
35.5 | 126.5419 | 0.7107936 | 0.0005800369 | 35.5 | 126.2984 | 0.8109116 | 0.005573046 | 35.5 | 128.72178 | 0.8636474 | 0.012927783
36 | 128.0431 | 0.7134693 | 0.0006098265 | 36 | 127.810295 | 0.8124672 | 0.00550804435 | 36 | 130.226 | 0.8647727 | 0.01198659
36.5 | 129.543794 | 0.7162602 | 0.000644105906 | 36.5 | 129.31903 | 0.8140926 | 0.0054583285 | 36.5 | 131.7308 | 0.8659475 | 0.01128152
37 | 131.0497 | 0.7191685 | 0.0006937474 | 37 | 130.811175 | 0.8157893 | 0.005450791 | 37 | 133.236 | 0.8671728 | 0.01076359
37.5 | 132.5517 | 0.7221964 | 0.0007361887 | 37.5 | 132.293 | 0.8175575 | 0.005452563 | 37.5 | 134.7495 | 0.8684496 | 0.01039782
38 | 134.058 | 0.725345 | 0.0007851571 | 38 | 133.7765 | 0.8193978 | 0.005499148 | 38 | 136.2619534 | 0.869779 | 0.0101372
38.5 | 135.5621 | 0.7286162 | 0.0008446303 | 38.5 | 135.2661 | 0.8213113 | 0.005541319 | 38.5 | 137.7669 | 0.8711618 | 0.009969376
39 | 137.0683 | 0.7320104 | 0.0009154695 | 39 | 136.7616 | 0.8232993 | 0.005594692 | 39 | 139.2535 | 0.8725982 | 0.009865319
39.5 | 138.580316 | 0.7355288 | 0.000989494496 | 39.5 | 138.2614 | 0.825363 | 0.005678277 | 39.5 | 140.733288 | 0.8740879 | 0.00981550664
40 | 140.0916 | 0.7391722 | 0.001067675185 | 40 | 139.7645 | 0.8275033 | 0.005763101 | 40 | 142.21606 | 0.8756309 | 0.00982191208
40.5 | 141.5885 | 0.7429405 | 0.001163347 | 40.5 | 141.267807 | 0.8297208 | 0.00586271716 | 40.5 | 143.707196 | 0.8772275 | 0.00985762064
41 | 143.0708 | 0.7468312 | 0.001258368 |  |  |  |  | 41 | 145.20342 | 0.8788782 | 0.00992570016
41.5 | 144.5522 | 0.7508416 | 0.001366721 |  |  |  |  | 41.5 | 146.7033 | 0.8805833 | 0.0100164
42 | 146.043827 | 0.7549698 | 0.0014813732 |  |  |  |  | 42 | 148.2054 | 0.8823426 | 0.01012906752
42.5 | 147.535087 | 0.7592156 | 0.00160588009 |  |  |  |  | 42.5 | 149.70882 | 0.8841559 | 0.01025057
43 | 149.0333 | 0.7635762 | 0.001747467 |  |  |  |  | 43 | 151.2118 | 0.8860227 | 0.01039016
43.5 | 150.534 | 0.76805 | 0.00189505 |  |  |  |  | 43.5 | 152.7159 | 0.8879421 | 0.01054234
44 | 152.037 | 0.7726337 | 0.002048226 |  |  |  |  | 44 | 154.2198 | 0.8899132 | 0.01070619
44.5 | 153.540645 | 0.7773239 | 0.0022246677 |  |  |  |  | 44.5 | 155.7297 | 0.8919347 | 0.01089102
45 | 155.045127 | 0.7821162 | 0.00240505622 |  |  |  |  | 45 | 157.245179 | 0.8940056 | 0.0110798765

## CTE
Time (min) | Temperature (degC) | Degree of cure | CTE | Time (min) | Temperature (degC) | Degree of cure | CTE | Time (min) | Temperature (degC) | Degree of cure | CTE | Time (min) | Temperature (degC) | Degree of cure | CTE | Tg | Degree of cure
1 | 23.2923151 | 0.67 | -4.167645e-05 | 1 | 32.4498 | 0.79 | 4.742677e-05 | 1 | 27.54995495 | 0.85 | 2.635989e-05 | 1 | 41.60788695 | 1 | 4.706609e-05 | 160 | 1
2.5 | 27.4964325 | 0.67 | 4.859459e-05 | 2 | 35.28465 | 0.79 | 5.801401e-05 | 3 | 33.15133985 | 0.85 | 5.819986e-05 | 2.5 | 45.8077415 | 1 | 6.399333e-05 | 160 | 1
4 | 31.7498095 | 0.67 | 8.231522e-05 | 3 | 38.1256 | 0.79 | 6.616836e-05 | 5 | 38.84574 | 0.85 | 6.762853e-05 | 4 | 50.07052 | 1 | 7.112394e-05 | 160 | 1
5.5 | 36.0385 | 0.67 | 9.221909e-05 | 4 | 40.96701 | 0.79 | 7.00207e-05 | 7 | 44.53542287 | 0.85 | 7.059756e-05 | 5.5 | 54.33985 | 1 | 7.637367e-05 | 160 | 1
7 | 40.30514 | 0.67 | 9.398139e-05 | 5 | 43.80818 | 0.79 | 7.331372e-05 | 9 | 50.1602 | 0.85 | 7.411797e-05 | 7 | 58.60803802 | 1 | 7.856502e-05 | 160 | 1
8.5 | 44.56828 | 0.67 | 0.0001011869 | 6 | 46.65036485 | 0.79 | 7.517796e-05 | 11 | 55.82842 | 0.85 | 8.039524e-05 | 8.5 | 62.86851 | 1 | 8.144655e-05 | 160 | 1
10 | 48.83121 | 0.67 | 0.0001280523 | 7 | 49.49227 | 0.79 | 7.828958e-05 | 13 | 61.51267 | 0.85 | 8.765565e-05 | 10 | 67.13165 | 1 | 7.869428e-05 | 160 | 1
11.5 | 53.0943731 | 0.67 | 0.0002088487 | 8 | 52.3346 | 0.79 | 7.587237e-05 | 15 | 67.19739658 | 0.85 | 9.799276e-05 | 11.5 | 71.39715 | 1 | 7.811237e-05 | 160 | 1
13 | 57.35589688 | 0.67 | 0.0002876942 | 9 | 55.1765385 | 0.79 | 7.727849e-05 | 17 | 72.88162 | 0.85 | 0.0001069359 | 13 | 75.65835 | 1 | 7.842268e-05 | 160 | 1
14.5 | 61.61865215 | 0.67 | 0.0001848959 | 10 | 58.01845 | 0.79 | 7.681873e-05 | 19 | 78.56205995 | 0.85 | 0.0001154386 | 14.5 | 79.92209 | 1 | 7.844452e-05 | 160 | 1
16 | 65.8819758 | 0.6700001 | 1.055398e-05 | 11 | 60.85995958 | 0.79 | 8.022435e-05 | 21 | 84.24856 | 0.85 | 0.0001230526 | 16 | 84.18443 | 1 | 7.82906e-05 | 160 | 1
17.5 | 70.14344 | 0.6700009 | -3.808782e-05 | 12 | 63.70068 | 0.79 | 8.913752e-05 | 23 | 89.928239 | 0.85 | 0.0001311842 | 17.5 | 88.44886 | 1 | 7.836424e-05 | 160 | 1
19 | 74.40814945 | 0.6700099 | -0.0002562718 | 13 | 66.54371 | 0.79 | 9.882218e-05 | 25 | 95.61607 | 0.8500001 | 0.0001395271 | 19 | 92.71121694 | 1 | 7.896881e-05 | 160 | 1
20.5 | 78.67029 | 0.6700975 | -0.0004658759 | 14 | 69.3860385 | 0.79 | 0.0001190293 | 27 | 101.3007 | 0.8500032 | 0.0001228516 | 20.5 | 96.97349856 | 1 | 7.620658e-05 | 160 | 1
22 | 82.93574405 | 0.6706672 | -0.0004646223 | 15 | 72.2279 | 0.79 | 0.0001431784 | 29 | 106.982 | 0.8500687 | 9.079549e-05 | 22 | 101.2359 | 1 | 7.466127e-05 | 160 | 1
23.5 | 87.19840459 | 0.6720603 | -0.0002344295 | 16 | 75.06968 | 0.79 | 0.0001665335 | 31 | 112.6662809 | 0.8509654 | 0.0001445462 | 23.5 | 105.4988 | 1 | 7.125858e-05 | 160 | 1
25 | 91.46248608 | 0.6739711 | 5.064083e-05 | 17 | 77.91243 | 0.79 | 0.0001847697 | 33 | 118.35 | 0.8535077 | 0.0001848205 | 25 | 109.7628064 | 1 | 6.209385e-05 | 160 | 1
26.5 | 95.72552554 | 0.6762993 | 0.0002266766 | 18 | 80.75679 | 0.79 | 0.0002050755 | 35 | 124.032 | 0.8568572 | 0.0001834445 | 26.5 | 114.0266037 | 1 | 4.443366e-05 | 160 | 1
28 | 99.9847758 | 0.6790753 | 0.0002931123 | 19 | 83.59686472 | 0.7900001 | 0.0002270909 | 37 | 129.7172 | 0.8608958 | 0.0001783052 | 28 | 118.2875591 | 1 | 1.688265e-05 | 160 | 1
29.5 | 104.2466 | 0.6823578 | 0.0003143581 | 20 | 86.43788 | 0.7900005 | 0.0002526465 | 39 | 135.398639 | 0.8656778 | 0.0001747651 | 29.5 | 122.5528 | 1 | 1.086645e-05 | 160 | 1
31 | 108.5058 | 0.686215 | 0.0003185698 | 21 | 89.27842 | 0.7900023 | 0.000282438 | 41 | 141.0852809 | 0.8712603 | 0.0001674034 | 31 | 126.8142064 | 1 | 3.075992e-05 | 160 | 1
32.5 | 112.7751 | 0.6907181 | 0.0003127617 | 22 | 92.12188 | 0.790011 | 0.0003350047 | 43 | 146.7709755 | 0.8776822 | 0.0001633606 | 32.5 | 131.0768 | 1 | 2.906532e-05 | 160 | 1
34 | 117.0361758 | 0.695943 | 0.0003035669 | 23 | 94.96311 | 0.7900508 | 0.0004782181 | 45 | 152.4527 | 0.8849508 | 0.0001603125 | 34 | 135.3361 | 1 | -9.198952e-06 | 160 | 1
35.5 | 121.2974 | 0.7019618 | 0.0002936103 | 24 | 97.80497 | 0.7902162 | 0.0007278159 | 47 | 158.1300498 | 0.8930326 | 0.0001557372 | 35.5 | 139.6037037 | 1 | -5.230782e-05 | 160 | 1
37 | 125.561 | 0.7088453 | 0.0002824154 | 25 | 100.6501 | 0.7907306 | 0.0007593532 | 49 | 163.8128 | 0.9018449 | 0.0001473523 | 37 | 143.8624 | 1 | -4.367106e-05 | 160 | 1
38.5 | 129.8279 | 0.7166585 | 0.0002706905 | 26 | 103.4894 | 0.7917293 | 0.0004373932 | 51 | 169.4987 | 0.9112545 | 0.0001475916 | 38.5 | 148.1287 | 1 | 3.020872e-05 | 160 | 1
40 | 134.0888 | 0.7254561 | 0.0002587734 | 27 | 106.329 | 0.7930861 | 0.0002385883 | 53 | 175.1829 | 0.921074 | 0.0001446906 | 40 | 152.391 | 1 | 9.607599e-05 | 160 | 1
41.5 | 138.3494785 | 0.7352749 | 0.0002451018 | 28 | 109.1727 | 0.7946835 | 0.0002093142 | 55 | 180.8672 | 0.9310678 | 0.0001400444 | 41.5 | 156.6508 | 1 | 0.000130617 | 160 | 1
43 | 142.6123285 | 0.7461328 | 0.0002360296 | 29 | 112.0134 | 0.7964824 | 0.0002034687 | 57 | 186.5466 | 0.9409692 | 0.0001376772 | 43 | 160.9141645 | 1 | 0.0001471904 | 160 | 1
44.5 | 146.8788 | 0.7580228 | 0.0002278567 | 30 | 114.8582 | 0.7984788 | 0.0001968893 | 59 | 192.2319025 | 0.9505004 | 0.0001401215 | 44.5 | 165.1557 | 1 | 0.0001598063 | 160 | 1
46 | 151.1409 | 0.7709079 | 0.006754564 | 31 | 117.696 | 0.8006815 | 0.0001992446 | 61 | 197.9166498 | 0.9594034 | 0.0001411222 | 46 | 169.4303915 | 1 | 0.0001660998 | 160 | 1
|  |  |  | 32 | 120.5381 | 0.8031018 | 0.0001958116 | 63 | 203.5995025 | 0.9674612 | 0.0001392276 | 47.5 | 173.688 | 1 | 0.0001748309 | 160 | 1
|  |  |  | 33 | 123.3792 | 0.8057529 | 0.0001884084 | 65 | 209.4251 | 0.9745212 | 0.0001392965 | 49 | 177.9560915 | 1 | 0.0001814271 | 160 | 1
|  |  |  | 34 | 126.2229 | 0.8086471 | 0.0001914557 | 67 | 215.4175 | 0.9805289 | 0.0001403215 | 50.5 | 182.223678 | 1 | 0.0001849421 | 160 | 1
|  |  |  | 35 | 129.0655 | 0.8117964 | 0.0001851922 | 69 | 221.4211 | 0.9854901 | 0.000141167 | 52 | 186.4903172 | 1 | 0.0001868151 | 160 | 1
|  |  |  | 36 | 131.9087 | 0.8152115 | 0.0001781329 | 71 | 227.4231 | 0.9894465 | 0.0001462576 | 53.5 | 190.7484307 | 1 | 0.0001936976 | 160 | 1
|  |  |  | 37 | 134.749 | 0.8189016 | 0.000180497 | 73 | 233.4231 | 0.9924963 | 0.0001439058 | 55 | 195.0136 | 1 | 0.0001944728 | 160 | 1
|  |  |  | 38 | 137.5906912 | 0.8228736 | 0.0001774014 | 75 | 239.4255 | 0.9947736 | 0.0001491869 | 56.5 | 199.275078 | 1 | 0.005028663 | 160 | 1
|  |  |  | 39 | 140.434 | 0.8271325 | 0.007312855 | 77 | 245.425 | 0.9964254 | 0.004074565

## Shrinkage
Time (min) | Temperature (degC) | Degree of cure | Volumetric shrinkage | Time (min) | Temperature (degC) | Degree of cure | Shrinkage exp
0 | 130 | 0 | 0 | 0 | 110 | 0 | 0
10 | 130 | 0.2875102 | 0.02400204 | 18 | 110 | 0.2456464 | 0.02028297
20 | 130 | 0.4753504 | 0.03600306 | 53 | 110 | 0.5809033 | 0.0436864
30 | 130 | 0.6032576 | 0.03221326 | 79 | 110 | 0.69996 | 0.05772845
40 | 130 | 0.6933117 | 0.04863571 | 94 | 110 | 0.7451066 | 0.06318925
50 | 130 | 0.7584899 | 0.05874183 | 126 | 110 | 0.8235804 | 0.06474948
60 | 130 | 0.8067746 | 0.07326938 | 196 | 110 | 0.9276614 | 0.07801142
70 | 130 | 0.8432641 | 0.07137448
80 | 130 | 0.8713203 | 0.07326938
90 | 130 | 0.89322 | 0.05558367
100 | 130 | 0.9105401 | 0.07390101
110 | 130 | 0.9243913 | 0.07516428
120 | 130 | 0.9355666 | 0.08779693
130 | 130 | 0.9446417 | 0.06821632
140 | 130 | 0.9520439 | 0.08842856
150 | 130 | 0.9581016 | 0.08084897
160 | 130 | 0.9630756 | 0.07516428
130
130
130
130
130
130
130