## Unpinned
Angle | Mean(MPa) | Standard Deviation
30 | 19.79999 | 0.75828 | This sheet provides the axial stiffness of unpinned samples
45 | 12.25 | 1.25831
60 | 10.22423 | 0.48878
90 | 9.68796 | 0.21811

## Z-pinned
| Mean (MPa) | Standard Deviation
30 | 26.83334 | 3.17544 | This sheet provides the axial stiffness of Z-pinned samples
45 | 14.53333 | 1.41892
60 | 12.64056 | 0.5972
90 | 12.43377 | 0.36778