## Metallic tool
| velocity= 0.2 m/s |  |  | velocity= 0.1 m/s
Layers | FE nip point [°C] | FE tool surface [°C] | 1D nip point [°C] | FE nip point [°C] | FE tool surface [°C] | 1D nip point [°C]
2 | 103.26 | 25.083 | 108.8281 | 137.33 | 27.328 | 124.9068
3 | 131.0667 | 23.987 | 128.947 | 161.8933 | 27.145 | 174.9923
4 | 138.9 | 22.01 | 129.601 | 183.4 | 25.3 | 193.6383
5 | 139.76 | 20.824 | 129.6075 | 190.75 | 23.289 | 195.2366
6 | 139.81 | 20.285 | 129.695 | 192.4433 | 21.844 | 195.5665
10 | 139.83 | 20.001 | 129.9465 | 192.79 | 20.084 | 196.4194
20 | 140.55 | 20.001 | 129.9465 | 192.79 | 20 | 196.4194
| velocity= 0.05 m/s |  |  | velocity= 0.025 m/s
Layers | FE nip point [°C] | FE tool surface [°C] | 1D nip point [°C] | FE nip point [°C] | FE tool surface [°C] | 1D nip point [°C]
2 | 187.33 | 33.081 | 153.1926 | 249.03 | 46.412 | 195.4343
3 | 206.2 | 31.795 | 209.052 | 274.0167 | 43.061 | 248.817
4 | 234.17 | 30.623 | 254.8275 | 295.87 | 41.086 | 314.2144
5 | 255.15 | 28.441 | 281.5062 | 321.24 | 38.836 | 353.8068
6 | 265.3567 | 26.16 | 287.5608 | 343.9667 | 35.987 | 384.2427
10 | 271.27 | 21.126 | 290.0182 | 375.26 | 26.09 | 422.7908
20 | 271.3 | 20.002 | 291.3906 | 377.35 | 20.2 | 424.2902

## Insulating tool
| velocity= 0.2 m/s |  |  | velocity= 0.1 m/s
Layers | FE nip point [°C] | FE tool surface [°C] | 1D nip point [°C] | FE nip point [°C] | FE tool surface [°C] | 1D nip point [°C]
2 | 149.07 | 135.03 | 160.9797 | 215.5 | 201.98 | 246.8995
3 | 141.1933 | 88.792 | 129.7265 | 199.79 | 148.79 | 205.4964
4 | 139.94 | 54.634 | 129.4027 | 194.42 | 108.48 | 194.3861
5 | 139.83 | 34.327 | 129.5175 | 193.07 | 75.465 | 194.807
6 | 139.8133 | 24.949 | 129.695 | 192.8267 | 51.532 | 195.3052
10 | 139.83 | 20.02 | 129.9465 | 192.79 | 21.422 | 195.5744
20 | 139.82 | 20 | 129.9465 | 192.79 | 20 | 195.4448
| velocity= 0.05 m/s |  |  | velocity= 0.025 m/s
Layers | FE nip point [°C] | FE tool surface [°C] | 1D nip point [°C] | FE nip point [°C] | FE tool surface [°C] | 1D nip point [°C]
2 | 313.92 | 299.34 | 363.9497 | 455.92 | 437.18 | 508.8023
3 | 291.7633 | 235.54 | 329.136 | 426.0933 | 361.84 | 479.8799
4 | 280.06 | 187.35 | 297.8605 | 405.72 | 303.4 | 454.3132
5 | 274.42 | 148.68 | 285.6413 | 392.79 | 256.72 | 436.0164
6 | 272.29 | 115.78 | 284.5042 | 385.28 | 216.15 | 423.1891
10 | 271.32 | 38.53 | 289.9057 | 377.66 | 102.05 | 421.708
20 | 271.3 | 20.034 | 290.0939 | 377.35 | 22.738 | 424.274