## Sheet1
actual afmin |  | 99% confidence interval
Time (min) | afmin |  | afmin |  |  |  | Τg
0 | 0.0001 | Time (min) | average | 2.58σ | (-)2.58σ | Time (min) | average | 2.58σ | (-)2.58σ
0.97395833 | 0.000193163 | 0 | 0.84 | 0.863306762 | 0.81 | 0 | 140.5 | 143 | 138.5
1.16263021 | 0.000214973 | 1 | 0.841349618 | 0.846981192 | 0.835718045 | 1 | 140.3791949 | 142.3223261 | 138.4594915
1.35117188 | 0.000236969 | 2 | 0.839024644 | 0.84443795 | 0.833611337 | 2 | 139.5838373 | 141.4418717 | 137.7472873
1.540625 | 0.000260815 | 3 | 0.837680219 | 0.843094513 | 0.832265925 | 3 | 139.125729 | 140.9787327 | 137.2941252
1.91783854 | 0.00030962 | 4 | 0.836739624 | 0.842133916 | 0.831345332 | 4 | 138.8060093 | 140.648397 | 136.9847994
2.10638021 | 0.000337372 | 5 | 0.835996403 | 0.84103138 | 0.830961427 | 5 | 138.5538349 | 140.2700927 | 136.8559838
2.48450521 | 0.0003977 | 6 | 0.835136572 | 0.839968818 | 0.830304326 | 6 | 138.2625951 | 139.9063531 | 136.6357442
2.67304688 | 0.00043124 | 7 | 0.834369294 | 0.839038212 | 0.829700377 | 7 | 138.0031566 | 139.5884673 | 136.433591
2.86171875 | 0.000466032 | 8 | 0.833832206 | 0.838561149 | 0.829103264 | 8 | 137.821805 | 139.4257536 | 136.2339811
3.05117188 | 0.000497991 | 9 | 0.833516682 | 0.838058412 | 0.828974951 | 9 | 137.715363 | 139.2544634 | 136.1911202
3.42838542 | 0.000563989 | 10 | 0.832766567 | 0.837380755 | 0.828152378 | 10 | 137.4625996 | 139.0238676 | 135.9166303
3.61679688 | 0.000600699 | 11 | 0.832510364 | 0.837214427 | 0.827806301 | 11 | 137.3763605 | 138.9673201 | 135.8012888
3.99505208 | 0.000678001 | 12 | 0.832116506 | 0.836492338 | 0.827740673 | 12 | 137.2438781 | 138.7220608 | 135.7794256
4.18346354 | 0.000710476 | 13 | 0.831779402 | 0.836221368 | 0.827337436 | 13 | 137.1305744 | 138.630123 | 135.6451593
4.37213542 | 0.000743425 | 14 | 0.831776837 | 0.83587781 | 0.827675864 | 14 | 137.1297126 | 138.5136335 | 135.7578384
4.56145833 | 0.000777439 | 15 | 0.83139318 | 0.835450983 | 0.827335376 | 15 | 137.0008617 | 138.3690294 | 135.6444736
4.93867188 | 0.000846059 | 16 | 0.831248667 | 0.835296821 | 0.827200513 | 16 | 136.9523545 | 138.3168336 | 135.5995939
5.12734375 | 0.000881144 | 17 | 0.83115358 | 0.835053189 | 0.827253971 | 17 | 136.9204457 | 138.2343803 | 135.6173821
5.31679688 | 0.000918698 | 18 | 0.831000862 | 0.83512975 | 0.826871973 | 18 | 136.869211 | 138.2602865 | 135.4903161
5.50533854 | 0.000958441 | 19 | 0.83079714 | 0.834434537 | 0.827159744 | 19 | 136.8008911 | 138.0252006 | 135.5860294
5.69401042 | 0.000999744 | 20 | 0.8307342 | 0.834696454 | 0.826771946 | 20 | 136.7797896 | 138.1137266 | 135.4570606
5.88255208 | 0.001041419 | 21 | 0.83082336 | 0.834509168 | 0.827137552 | 21 | 136.8096825 | 138.0504203 | 135.5786462
6.07200521 | 0.001084435 | 22 | 0.830918364 | 0.834636273 | 0.827200455 | 22 | 136.841541 | 138.0933815 | 135.5995746
6.44921875 | 0.001171709 | 23 | 0.831021812 | 0.83430391 | 0.827739714 | 23 | 136.8762384 | 137.9810681 | 135.7791062
6.63789063 | 0.001219617 | 24 | 0.831242963 | 0.834532337 | 0.827953588 | 24 | 136.9504402 | 138.0582505 | 135.8503666
6.82734375 | 0.001270154 | 25 | 0.831487534 | 0.834636534 | 0.828338533 | 25 | 137.0325407 | 138.0934697 | 135.9787076
7.01588542 | 0.00132242 | 26 | 0.832128095 | 0.835201873 | 0.829054317 | 26 | 137.2477747 | 138.2846949 | 136.2176297
7.20429688 | 0.001376301 | 27 | 0.83251583 | 0.835782018 | 0.829249643 | 27 | 137.3781999 | 138.4811688 | 136.2828909
7.39296875 | 0.001432497 | 28 | 0.83293755 | 0.835935143 | 0.829939956 | 28 | 137.5201795 | 138.5330673 | 136.5137516
7.58255208 | 0.001492298 | 29 | 0.833354165 | 0.836438629 | 0.830269701 | 29 | 137.6605659 | 138.7038335 | 136.6241475
7.95963542 | 0.0016136 | 30 | 0.833612834 | 0.836177823 | 0.831047845 | 30 | 137.7477923 | 138.6153536 | 136.8849713
8.14817708 | 0.001666054 | 31 | 0.834068945 | 0.836670092 | 0.831467798 | 31 | 137.9017159 | 138.7824001 | 137.0259139
8.33763021 | 0.001721187 | 32 | 0.83436043 | 0.836857674 | 0.831863186 | 32 | 138.0001619 | 138.8461006 | 137.1587273
8.52630208 | 0.001777801 | 33 | 0.834558561 | 0.83707369 | 0.832043433 | 33 | 138.0671136 | 138.9194886 | 137.2193107
8.90351563 | 0.001892394 | 34 | 0.834843532 | 0.837462357 | 0.832224707 | 34 | 138.1634597 | 139.0516177 | 137.2802627
9.09296875 | 0.001959623 | 35 | 0.835364848 | 0.83781508 | 0.832914615 | 35 | 138.3398639 | 139.1716228 | 137.5124547
9.47018229 | 0.002102171 | 36 | 0.835571932 | 0.838064529 | 0.833079336 | 36 | 138.4099921 | 139.2565464 | 137.567943
9.65872396 | 0.002174757 | 37 | 0.835901293 | 0.838331466 | 0.833471119 | 37 | 138.5215931 | 139.3474741 | 137.6999983
9.84817708 | 0.002250352 | 38 | 0.836063026 | 0.838544154 | 0.833581897 | 38 | 138.5764237 | 139.4199601 | 137.7373574
10.03671875 | 0.002333133 | 39 | 0.836337535 | 0.83875029 | 0.833924779 | 39 | 138.6695309 | 139.4902447 | 137.8530481
10.41380208 | 0.002498287 | 40 | 0.836603742 | 0.838927277 | 0.834280208 | 40 | 138.7598746 | 139.5506154 | 137.9730617
10.60338542 | 0.002587683 | 41 | 0.836894716 | 0.839058413 | 0.83473102 | 41 | 138.8586826 | 139.595361 | 138.1254134
10.98046875 | 0.002772915 | 42 | 0.837149817 | 0.839350205 | 0.83494943 | 42 | 138.9453596 | 139.6949702 | 138.1992778
11.16914063 | 0.002870567 | 43 | 0.837600508 | 0.839936693 | 0.835264324 | 43 | 139.0986093 | 139.8953689 | 138.305833
11.35872396 | 0.002972436 | 44 | 0.837782623 | 0.840001471 | 0.835563775 | 44 | 139.1605764 | 139.9175186 | 138.4072292
11.54713542 | 0.003078017 | 45 | 0.838097242 | 0.840101014 | 0.83609347 | 45 | 139.2676868 | 139.9515616 | 138.5867469
11.92434896 | 0.003295643 | 46 | 0.838357325 | 0.84042887 | 0.836285779 | 46 | 139.3562853 | 140.0637375 | 138.6519723
12.11380208 | 0.003414559 | 47 | 0.838542036 | 0.840908488 | 0.836175585 | 47 | 139.4192381 | 140.2279813 | 138.6145945
12.49101563 | 0.003659618 | 48 | 0.838950212 | 0.841096247 | 0.836804178 | 48 | 139.5584402 | 140.2923251 | 138.8279314
12.67955729 | 0.003786109 | 49 | 0.839188598 | 0.841419138 | 0.836958058 | 49 | 139.6397946 | 140.4030385 | 138.8802002
12.86901042 | 0.003914178 | 50 | 0.839376919 | 0.841376054 | 0.837377784 | 50 | 139.7040927 | 140.3882614 | 139.0228573
13.05768229 | 0.004048995 | 51 | 0.839641413 | 0.841632443 | 0.837650384 | 51 | 139.7944423 | 140.4762192 | 139.1155779
13.43489583 | 0.004321177 | 52 | 0.839925071 | 0.841890762 | 0.837959379 | 52 | 139.8913953 | 140.5648883 | 139.2207431
13.62434896 | 0.004462946 | 53 | 0.840165211 | 0.842100433 | 0.83822999 | 53 | 139.9735204 | 140.636895 | 139.3129019
13.81289063 | 0.00461537 | 54 | 0.84034302 | 0.842375319 | 0.838310721 | 54 | 140.0343563 | 140.7313477 | 139.3404058
14.0015625 | 0.004770423 | 55 | 0.840535855 | 0.842401281 | 0.838670429 | 55 | 140.1003595 | 140.7402713 | 139.4630114
14.18997396 | 0.004930428 | 56 | 0.840764808 | 0.842588775 | 0.83894084 | 56 | 140.1787607 | 140.8047313 | 139.5552427
14.37955729 | 0.005093455 | 57 | 0.840996786 | 0.842792434 | 0.839201138 | 57 | 140.2582372 | 140.8747782 | 139.6440753
14.56822917 | 0.005265047 | 58 | 0.841125368 | 0.842886765 | 0.839363971 | 58 | 140.302307 | 140.9072331 | 139.699671
14.94518229 | 0.005590274 | 59 | 0.84130037 | 0.843045801 | 0.839554939 | 59 | 140.3623062 | 140.9619648 | 139.7648976
15.13463542 | 0.005762058 | 60 | 0.841522314 | 0.843347549 | 0.839697079 | 60 | 140.438432 | 141.0658621 | 139.813464
15.32330729 | 0.005934416 | 61 | 0.841679185 | 0.843233439 | 0.840124931 | 61 | 140.4922599 | 141.026564 | 139.9597421
15.51184896 | 0.006108249 | 62 | 0.841857372 | 0.843526228 | 0.840188517 | 62 | 140.5534242 | 141.1274165 | 139.981493
15.70052083 | 0.00628473 | 63 | 0.842025934 | 0.84382871 | 0.840223159 | 63 | 140.6113063 | 141.2316746 | 139.9933442
15.88997396 | 0.00646425 | 64 | 0.842271468 | 0.843926763 | 0.840616173 | 64 | 140.6956572 | 141.2654857 | 140.1278587
16.07851563 | 0.00664387 | 65 | 0.842400276 | 0.844062292 | 0.840738261 | 65 | 140.7399259 | 141.3122313 | 140.1696682
16.45572917 | 0.007010541 | 66 | 0.842490261 | 0.84408145 | 0.840899072 | 66 | 140.7708592 | 141.3188402 | 140.2247552
16.64518229 | 0.007204176 | 67 | 0.84268074 | 0.844363041 | 0.840998438 | 67 | 140.8363581 | 141.4160121 | 140.2588034
16.83385417 | 0.007400261 | 68 | 0.84281817 | 0.844338346 | 0.841297995 | 68 | 140.8836321 | 141.4074879 | 140.3614918
17.02239583 | 0.007593567 | 69 | 0.842940451 | 0.844571028 | 0.841309874 | 69 | 140.9257068 | 141.4878225 | 140.3655653
17.40039063 | 0.0079791 | 70 | 0.843089227 | 0.844678052 | 0.841500401 | 70 | 140.976913 | 141.5247866 | 140.4309143
17.5890625 | 0.008185098 | 71 | 0.843190389 | 0.844697954 | 0.841682823 | 71 | 141.0117407 | 141.5316613 | 140.4935085
17.96614583 | 0.008613473 | 72 | 0.843233123 | 0.844733218 | 0.841733028 | 72 | 141.0264552 | 141.5438433 | 140.5107395
18.15572917 | 0.008835619 | 73 | 0.843365321 | 0.844843603 | 0.841887039 | 73 | 141.0719835 | 141.5819817 | 140.56361
18.34414063 | 0.009066854 | 74 | 0.843428401 | 0.844831135 | 0.842025668 | 74 | 141.0937124 | 141.5776735 | 140.6112149
18.5328125 | 0.009316658 | 75 | 0.843510292 | 0.845058331 | 0.841962254 | 75 | 141.1219256 | 141.6561972 | 140.5894369
18.91080729 | 0.009829995 | 76 | 0.843650395 | 0.84508873 | 0.842212061 | 76 | 141.1702056 | 141.6667066 | 140.6752444
19.09947917 | 0.010133379 | 77 | 0.843746318 | 0.845361989 | 0.842130648 | 77 | 141.2032694 | 141.761208 | 140.6472744
19.47669271 | 0.010755917 | 78 | 0.843862199 | 0.845366828 | 0.842357571 | 78 | 141.2432217 | 141.7628819 | 140.7252477
19.66614583 | 0.011077978 | 79 | 0.84391652 | 0.845422766 | 0.842410274 | 79 | 141.2619534 | 141.7822341 | 140.7433625
19.8546875 | 0.011406185 | 80 | 0.844026875 | 0.845526992 | 0.842526758 | 80 | 141.3000142 | 141.8182981 | 140.7834071
20.04322917 | 0.011744142 | 81 | 0.844123214 | 0.845569659 | 0.842676769 | 81 | 141.3332485 | 141.833064 | 140.8349923
20.42135417 | 0.012431822 | 82 | 0.844169393 | 0.845605572 | 0.842733213 | 82 | 141.3491814 | 141.8454935 | 140.8544064
20.60989583 | 0.012789592 | 83 | 0.8442724 | 0.845787391 | 0.84275741 | 83 | 141.3847271 | 141.9084362 | 140.8627298
20.98697917 | 0.013521466 | 84 | 0.84436743 | 0.845785718 | 0.842949142 | 84 | 141.4175271 | 141.9078569 | 140.9286977
21.1765625 | 0.013897627 | 85 | 0.844485841 | 0.845815837 | 0.843155845 | 85 | 141.4584066 | 141.918286 | 140.9998471
21.36510417 | 0.01427384 | 86 | 0.844509356 | 0.845975629 | 0.843043084 | 86 | 141.466526 | 141.9736272 | 140.9610296
21.55364583 | 0.014655762 | 87 | 0.844602589 | 0.846031039 | 0.843174139 | 87 | 141.4987222 | 141.9928219 | 141.0061457
21.93177083 | 0.015481363 | 88 | 0.844599155 | 0.846106177 | 0.843092132 | 88 | 141.4975362 | 142.0188544 | 140.977913
22.1203125 | 0.015903173 | 89 | 0.844710729 | 0.84614149 | 0.843279968 | 89 | 141.5360744 | 142.0310905 | 141.0425869
22.49752604 | 0.016754409 | 90 | 0.844780755 | 0.84618797 | 0.843373539 | 90 | 141.5602664 | 142.0471974 | 141.0748141
22.19752604 | 0.016080703 | 91 | 0.844862029 | 0.846245072 | 0.843478986 | 91 | 141.5883489 | 142.0669874 | 141.1111394
22.38697917 | 0.016511478 | 92 | 0.844910355 | 0.846275954 | 0.843544755 | 92 | 141.6050492 | 142.0776913 | 141.1338003
22.57552083 | 0.016951012 | 93 | 0.844943665 | 0.846289911 | 0.843597419 | 93 | 141.6165614 | 142.0825291 | 141.1519481
22.76419271 | 0.017389393 | 94 | 0.845035982 | 0.846424793 | 0.843647171 | 94 | 141.6484712 | 142.1292899 | 141.1690944
23.1421875 | 0.018282595 | 95 | 0.84508095 | 0.846519373 | 0.843642527 | 95 | 141.6640169 | 142.1620869 | 141.1674938
23.33085938 | 0.018733443 | 96 | 0.84513792 | 0.846442052 | 0.843833788 | 96 | 141.6837139 | 142.1352742 | 141.2334255
23.51927083 | 0.019193828 | 97 | 0.845213108 | 0.846474061 | 0.843952155 | 97 | 141.7097134 | 142.1463734 | 141.2742427
23.70794271 | 0.019657681 | 98 | 0.845292634 | 0.846544193 | 0.844041074 | 98 | 141.7372176 | 142.1706947 | 141.3049121
23.89752604 | 0.020130196 | 99 | 0.845308007 | 0.846532075 | 0.84408394 | 99 | 141.7425349 | 142.166492 | 141.3196992
24.0859375 | 0.020609207 | 100 | 0.845416403 | 0.846716035 | 0.844116772 | 100 | 141.7800327 | 142.2303039 | 141.3310259
24.27460938 | 0.021098639 | 101 | 0.845442242 | 0.846884512 | 0.843999971 | 101 | 141.7889725 | 142.2887674 | 141.2907343
24.65260417 | 0.022103284 | 102 | 0.845519648 | 0.846890285 | 0.84414901 | 102 | 141.8157567 | 142.2907711 | 141.3421485
24.84114583 | 0.022618932 | 103 | 0.845578287 | 0.846800576 | 0.844355997 | 103 | 141.83605 | 142.2596379 | 141.4135806
25.02981771 | 0.023143725 | 104 | 0.845665756 | 0.846903619 | 0.844427894 | 104 | 141.8663255 | 142.2953991 | 141.4384
25.21835938 | 0.023677924 | 105 | 0.845639216 | 0.846931494 | 0.844346937 | 105 | 141.8571386 | 142.3050745 | 141.4104533
25.59648438 | 0.0247678 | 106 | 0.845676137 | 0.846955475 | 0.844396799 | 106 | 141.869919 | 142.3133988 | 141.4276653
25.78502604 | 0.025326302 | 107 | 0.845698385 | 0.846901213 | 0.844495556 | 107 | 141.8776207 | 142.294564 | 141.461761
26.16315104 | 0.02646582 | 108 | 0.845799598 | 0.847070152 | 0.844529045 | 108 | 141.912663 | 142.3532113 | 141.4733247
26.35169271 | 0.02704645 | 109 | 0.845755887 | 0.847008292 | 0.844503482 | 109 | 141.8975283 | 142.3317341 | 141.4644977
26.54036458 | 0.027639768 | 110 | 0.845755887 | 0.847008292 | 0.844503482 | 110 | 141.8975283 | 142.3317341 | 141.4644977
26.72877604 | 0.028240628
27.10703125 | 0.029472625
27.29544271 | 0.030096139
27.6734375 | 0.031368623
27.86210938 | 0.032016997
28.05169271 | 0.032679166
28.24114583 | 0.033352763
28.62018229 | 0.034714489
28.80872396 | 0.035399634
29.18580729 | 0.036889369
29.37539063 | 0.037660716
29.5640625 | 0.038443713
29.75247396 | 0.039240221
30.13046875 | 0.040838735
30.31914063 | 0.041675667
30.50768229 | 0.042522198
30.69635417 | 0.043379577
30.88580729 | 0.04424847
31.07434896 | 0.045126749
31.26302083 | 0.046014655
31.64101563 | 0.047797389
31.8296875 | 0.048710933
32.01822917 | 0.049636346
32.20677083 | 0.050573962
32.39622396 | 0.051529592
32.58489583 | 0.052494413
32.77330729 | 0.053473452
33.1515625 | 0.055453858
33.33997396 | 0.056456041
33.52864583 | 0.057472635
33.7171875 | 0.058497463
34.0953125 | 0.060587259
34.28385417 | 0.061652552
34.66197917 | 0.063810568
34.85052083 | 0.064905235
35.0390625 | 0.066012897
35.22760417 | 0.067134132
35.60572917 | 0.069409452
35.79427083 | 0.070570435
36.17239583 | 0.072922292
36.3609375 | 0.07411946
36.54947917 | 0.075333144
36.73815104 | 0.0765611
37.11614583 | 0.079050997
37.30481771 | 0.080320407
37.6828125 | 0.08289072
37.87135417 | 0.084194539
38.06002604 | 0.08551401
38.2484375 | 0.086848841
38.62669271 | 0.089572324
38.81510417 | 0.090970443
39.19335938 | 0.093805384
39.38177083 | 0.095231069
39.57044271 | 0.096677172
39.75898438 | 0.098133653
40.13697917 | 0.101086258
40.32565104 | 0.10259521
40.51419271 | 0.104120597
40.70364583 | 0.105676483
40.89231771 | 0.107231217
41.08085938 | 0.108793379
41.26953125 | 0.110368263
41.64752604 | 0.113556345
41.83619792 | 0.115176736
42.02460938 | 0.11682305
42.21419271 | 0.118499709
42.59127604 | 0.121866016
42.77981771 | 0.123577579
43.15794271 | 0.127045268
43.34648438 | 0.128805942
43.53515625 | 0.130589593
43.72460938 | 0.132399527
44.10182292 | 0.136037767
44.29036458 | 0.137898855
44.66848958 | 0.14167044
44.85703125 | 0.143579094
45.04570313 | 0.145510315
45.23502604 | 0.147463794
45.61210938 | 0.151391791
45.80078125 | 0.153391182
46.17877604 | 0.157440975
46.36744792 | 0.159518283
46.55598958 | 0.161620681
46.74544271 | 0.163752322
47.12265625 | 0.16803842
47.31132813 | 0.170213377
47.68932292 | 0.174604689
47.87786458 | 0.176830806
48.06653646 | 0.179087725
48.25598958 | 0.181376093
48.63320313 | 0.185984289
48.82265625 | 0.188340896
49.0140625 | 0.190750366
49.20351563 | 0.193157148
49.39205729 | 0.195571412
49.58072917 | 0.198008246
49.77018229 | 0.200482721
50.14739583 | 0.205430916
50.33580729 | 0.207944274
50.52539063 | 0.210506727
50.71380208 | 0.21307187
51.09101563 | 0.218274287
51.28046875 | 0.220926951
51.65768229 | 0.226234591
51.84635417 | 0.228930451
52.03580729 | 0.231661377
52.22434896 | 0.234403842
52.6015625 | 0.239940382
52.79101563 | 0.242762886
53.16822917 | 0.24841776
53.35664063 | 0.251284712
53.54622396 | 0.254187155
53.73489583 | 0.257103577
54.11197917 | 0.262994002
54.3015625 | 0.265992786
54.67864583 | 0.272005975
54.8671875 | 0.275047706
55.05664063 | 0.278121873
55.2453125 | 0.2812001
55.62239583 | 0.287408174
55.81184896 | 0.290565687
56.1890625 | 0.296868833
56.37760417 | 0.300059345
56.5671875 | 0.303299635
56.75572917 | 0.306536678
57.13385417 | 0.313040243
57.32421875 | 0.316358319
57.51367188 | 0.319687532
57.70234375 | 0.323018482
57.89088542 | 0.326367025
58.07929688 | 0.329722695
58.26888021 | 0.333119636
58.64596354 | 0.339906692
58.83463542 | 0.343331067
59.02421875 | 0.346788681
59.21263021 | 0.35024885
59.58984375 | 0.357205607
59.77929688 | 0.360720412
60.15651042 | 0.367754665
60.34518229 | 0.371308553
60.53450521 | 0.374886232
60.72317708 | 0.378463896
61.10039063 | 0.385595731
61.28984375 | 0.389192495
61.6670573 | 0.396384948
61.8554688 | 0.400010091
62.0450521 | 0.403651514
62.233724 | 0.407285046
62.6108073 | 0.414555906
62.8003906 | 0.418235165
63.1773438 | 0.425524476
63.3660156 | 0.429184556
63.5554688 | 0.432872681
63.7440104 | 0.436508131
64.121224 | 0.443880382
64.3106771 | 0.447569671
64.499349 | 0.451257514
64.6878906 | 0.454934879
64.8765625 | 0.458630538
65.0660156 | 0.462327591
65.2545573 | 0.465991408
65.6316406 | 0.473344016
65.821224 | 0.477040582
66.0096354 | 0.480697838
66.1983073 | 0.484365347
66.386849 | 0.488014159
66.5763021 | 0.491693001
66.764974 | 0.495355086
67.1421875 | 0.502663027
67.3316406 | 0.506279859
67.5201823 | 0.509856673
67.7088542 | 0.513444231
68.086849 | 0.520618593
68.2753906 | 0.52416266
68.652474 | 0.531259595
68.8420573 | 0.534806573
69.0307292 | 0.538321359
69.2191406 | 0.541821428
69.5973958 | 0.548820442
69.7858073 | 0.552284271
70.1630208 | 0.559195474
70.352474 | 0.56262495
70.5411458 | 0.566028301
70.7296875 | 0.569413619
71.1076823 | 0.57616373
71.2963542 | 0.579501511
71.6734375 | 0.586162471
71.8630208 | 0.589458186
72.0515625 | 0.592721543
72.2401042 | 0.595977252
72.6182292 | 0.602457899
72.8067708 | 0.605660208
73.1839844 | 0.611992854
73.3733073 | 0.615139675
73.5619792 | 0.6182619
73.7505208 | 0.621334207
74.1286458 | 0.627546703
74.3171875 | 0.630570623
74.5058594 | 0.633575262
74.6942708 | 0.636558808
74.8838542 | 0.639533604
75.072526 | 0.642461138
75.2609375 | 0.645379937
75.6391927 | 0.651191662
75.8276042 | 0.654034404
76.0161458 | 0.656865197
76.2048177 | 0.659670989
76.5828125 | 0.66523188
76.7714844 | 0.667976605
77.1494792 | 0.673402666
77.338151 | 0.67605985
77.5266927 | 0.678689086
77.7153646 | 0.681303109
78.0933594 | 0.686495504
78.2820313 | 0.689041647
78.660026 | 0.69407978
78.8484375 | 0.69655653
79.0371094 | 0.699004279
79.225651 | 0.701426851
79.603776 | 0.706099495
79.7923177 | 0.70836768
80.1704427 | 0.712887823
80.3589844 | 0.715094852
80.5476563 | 0.717281383
80.7361979 | 0.719446591
81.1141927 | 0.723759045
81.3028646 | 0.725855796
81.6808594 | 0.730030618
81.8695313 | 0.732078639
82.0579427 | 0.73409272
82.2466146 | 0.736083283
82.6246094 | 0.740083248
82.8132813 | 0.742026048
83.0018229 | 0.743932753
83.191276 | 0.745838312
83.3799479 | 0.747722744
83.5684896 | 0.749574489
83.7570313 | 0.751402982
84.1351563 | 0.755048657
84.3236979 | 0.75682931
84.5123698 | 0.758590677
84.7018229 | 0.760335619
85.0790365 | 0.763779425
85.2674479 | 0.765457236
85.6464844 | 0.768805875
85.8359375 | 0.770440157
86.0255208 | 0.772058492
86.2140625 | 0.773636385
86.5921875 | 0.77678356
86.7807292 | 0.778308471
87.1588542 | 0.781340817
87.3473958 | 0.782808148
87.5359375 | 0.78425868
87.7244792 | 0.785685196
88.1026042 | 0.788508351
88.2911458 | 0.789880401
88.6691406 | 0.792566165
88.8578125 | 0.793870219
89.0463542 | 0.795163399
89.235026 | 0.796420197
89.6130208 | 0.798923028
89.8016927 | 0.800122256
90.1796875 | 0.802500701
90.3683594 | 0.803635364
90.5567708 | 0.804746909
90.7454427 | 0.805846448
91.1234375 | 0.808001971
91.3119792 | 0.809043269
91.500651 | 0.81005391
91.6901042 | 0.81104664
91.8786458 | 0.812030588
92.0673177 | 0.812977316
92.2558594 | 0.813910339
92.6339844 | 0.815752547
92.822526 | 0.816637657
93.0111979 | 0.817495462
93.200651 | 0.818338809
93.5778646 | 0.820019338
93.766276 | 0.82080946
94.1442708 | 0.822341463
94.3329427 | 0.823078216
94.5214844 | 0.823800818
94.7109375 | 0.824513604
95.088151 | 0.825909822
95.2768229 | 0.826582827
95.6548177 | 0.827904795
95.8434896 | 0.82853974
96.0320313 | 0.829161618
96.2214844 | 0.829773518
96.5986979 | 0.830970282
96.7871094 | 0.831541932
97.1653646 | 0.832672599
97.353776 | 0.833210717
97.5424479 | 0.833740001
97.7320313 | 0.834261952
98.1091146 | 0.835277529
98.2976563 | 0.835764445
98.6757813 | 0.836721929
98.8643229 | 0.837180701
99.0528646 | 0.837632762
99.2423177 | 0.838073765
99.6195313 | 0.838945337
99.8082031 | 0.8393631
99.9976563 | 0.839774139
100.1861979 | 0.840174313
100.3748698 | 0.840570188
100.5632813 | 0.84095645
100.7528646 | 0.841337823
101.1299479 | 0.842085905
101.3186198 | 0.84244407
101.5079427 | 0.842794341
101.6966146 | 0.843137928
101.8851563 | 0.843477804
102.0738281 | 0.843806702
102.2632813 | 0.844133838
102.6404948 | 0.844760616
102.8290365 | 0.845065326
103.0184896 | 0.845367635
103.2071615 | 0.845662072
103.584375 | 0.846241706
103.7738281 | 0.846518033
104.1507813 | 0.847067867
104.3394531 | 0.847327269
104.5290365 | 0.847585153
104.7174479 | 0.847832983
105.0946615 | 0.848327193
105.2841146 | 0.848562491
105.6613281 | 0.849019194
105.85 | 0.849237809
106.0394531 | 0.849457091
106.2279948 | 0.849669401
106.6052083 | 0.850089377
106.7946615 | 0.850290904
107.171875 | 0.850674919
107.3602865 | 0.850858608
107.5498698 | 0.851043769
107.7385417 | 0.851218157
108.115625 | 0.851567514
108.3052083 | 0.851737355
108.4936198 | 0.851904938
108.6822917 | 0.852066077
108.8708333 | 0.8522291
109.0602865 | 0.852391466
109.2488281 | 0.852551628
109.6260417 | 0.852869274
109.8154948 | 0.853026275
110.0041667 | 0.853180392