## Serine
| Metaldehyde Adsorped (%) | [7 empty] | Serine Adsorpted
Ratio between metaldeyde and NOM Surrogates | Clean | stdev | Active | stdev | Inactive | stdev | BAC | Stdev | Clean | stdev | Active | stdev | Inactive | stdev | BAC | stdev
1 | 0.9591753 | 4.776125 | 8.91443 |  | 31.92965 | 8.668254 | 77.85693 | 4.428835 | 0 | 0 | 51.35776 | 21.44362 | 10.78727 | 9.229157 | 100 | 0
10 | 4.065638 | 1.58516 | 19.56971 | 17.32372 | 37.12731 | 1.921237 | 78.80121 | 2.275802 | 88.44849 | 2.388196 | 94.77483 | 0.0532482 | 91.20113 | 1.145409 | 100 | 0
100 | 8.424556 | 0.6976413 | 10.05023 | 4.763445 | 32.85482 | 6.09365 | 78.82529 | 0.5094403 | 99.53438 | 0.01916773 | 99.63234 | 0.09221281 | 98.34256 | 0.7477789 | 100 | 0
1000 | 10.055 | 4.356034 | 10.76607 | 5.996916 | 45.58742 | 7.548576 | 75.94006 | 1.428765 | 73.73519 | 4.138498 | 99.95009 | 0.00255245 | 83.21734 | 0.6948537 | 100 | 0
10000 | 5.567076 | 2.568239 | 1.455126 |  | 34.36878 | 4.549267 | 78.95833 | 1.473139 | 30.75505 | 5.408305 | 61.05942 | 0.3780324 | 55.59426 | 3.46757 | 99.05674 | 0.06567344

## Leucine
| Metaldehyde Adsorbed (%) | [7 empty] | Leucine Adsorbed (%)
Ratio between metaldeyde and NOM Surrogates | Clean | stdev | Active | stdev | Inactive | stdev | BAC | Stdev | Clean | stdev | Active | stdev | Inactive | stdev | BAC | Stdev
1 | 4.084307 | 0.3271365 | 7.254286 | 2.558168 | 21.51704 | 1.607593 | 82.68666 | 0.03723157 | 93.69764 | 1.278645 | 90.96826 |  |  |  | 100 | 0
10 | 0 | 5.988305 | 2.13538 | 4.532902 | 8.552032 | 0.2952979 | 86.24025 | 3.483224 | 99.18409 | 0.01016887 | 99.20297 | 0.03081904 | 89.26 |  | 100 | 0
100 | 5.933302 | 4.173454 | 7.691583 | 2.571945 | 16.61419 | 3.292959 | 83.81122 | 1.044457 | 63.11505 | 2.045901 | 99.21732 | 0.0355133 | 57.78 | 4.01 | 100 | 1.421085e-14
1000 | 8.63561 | 3.488891 | 5.171992 | 2.742032 | 13.19946 | 3.246573 | 80.58213 | 3.235098 | 33.90585 | 0.01478521 | 64.88114 | 0.06756463 | 45.63889 | 1.429658 | 99.50056 | 0.08251986
10000 | 29.80937 | 0.9404336 | 35.80364 | 3.847676 | 24.36737 | 6.055264 | 82.11892 | 5.848308 | 19.95372 | 0.755625 | 26.14956 | 0.5680084 | 27.1936 | 1.942393 | 78.11618 | 0.371006

## Resorcinol
| Metaldehyde Adsorption | [7 empty] | Resorcinol Adsorption
| Active |  | Inactive |  | Clean |  | BAC |  | Active |  | Inactive |  | Clean |  | BAC
| Removal | Stdev | Removal | Stdev | Removal | Stdev | Removal | Stdev | Removal | Stdev | Removal | Stdev | Removal | Stdev | Removal | Stdev
1 | 25.27968 | 0.1047545 | 44.35805 | 14.21886 | 9.931662 | 3.047455 | 97.0649 | 0.6128027 | 26.5625 | 37.56505 | 0 | 0 | 1.851852 | 2.618914 | 11.53846 | 16.31785
10 | 27.03834 | 5.857862 | 37.82937 | 2.166386 | 7.620536 | 7.077381 | 96.5179 | 3.512813 | 89.32183 | 7.680954 | 66.56504 | 0.1437209 | 33.72485 | 7.359175 | 94.26882 | 0.5626441
100 | 25.21644 | 0.009090196 | 41.4193 | 5.705716 | 2.589286 | 1.136422 | 95.49056 | 0.4398772 | 72.90653 | 14.20954 | 33.08223 | 0.6534719 | 24.48984 | 4.342685 | 99.36524 | 0.1667195
1000 | 29.41189 | 5.94003 | 41.72851 | 7.201874 | 8.125 | 3.661803 | 96.33604 | 3.553972 | 34.63259 | 0.1317513 | 19.40727 | 8.285905 | 18.38282 | 3.494332 | 99.95184 | 0.009577563
10000 | 13.3452 | 6.597864 | 39.08717 | 0.6058186 | 8.077381 | 0.9290681 | 95.92419 | 2.28074 | 17.56671 | 5.349903 | 9.881966 | 5.900154 | 19.34446 | 6.889337 | 99.9914 | 0.0003139289