## Tensile curves
Oscillation build | [11 empty] | Parallel pass build
Horizontal 1 |  | Horizontal 2 |  | Horizontal 3 |  | Vertical 1 |  | Vertical 2 |  | Vertical 3 |  | Horizontal 1 |  | Horizontal 2 |  | Horizontal 3 |  | Vertical 1 |  | Vertical 2 |  | Vertical 3
Strain (%) | Stress (MPa) | Strain (%) | Stress (MPa) | Strain (%) | Stress (MPa) | Strain (%) | Stress (MPa) | Strain (%) | Stress (MPa) | Strain (%) | Stress (MPa) | Strain (%) | Stress (MPa) | Strain (%) | Stress (MPa) | Strain (%) | Stress (MPa) | Strain (%) | Stress (MPa) | Strain (%) | Stress (MPa) | Strain (%) | Stress (MPa)
0 | 0 | 0 | 0 | 0 | 0 | 0 | 0 | 0 | 0 | 0 | 0 | 0 | 0 | 0 | 0 | 0 | 0 | 0 | 0 | 0 | 0 | 0 | 0
0.06459507 | 61.16895 | 0.1086491 | 101.9787 | 0.08510638 | 102.3009 | 0.0864599 | 100.4514 | 0.04639133 | 92.84344 | 0.07713989 | 102.1257 | 0.0884444 | 95.60587 | 0.096 | 89.00971 | 0.08533333 | 81.03728 | 0.1066667 | 90.90043 | 0.06540442 | 85.76052 | 0.1050276 | 88.5598
0.17265 | 200.3265 | 0.1959054 | 199.3912 | 0.1595745 | 203.0737 | 0.1507567 | 199.382 | 0.1595335 | 193.2932 | 0.1793739 | 213.3951 | 0.1770963 | 199.3096 | 0.2346667 | 187.7339 | 0.2026667 | 209.0762 | 0.2311111 | 188.2929 | 0.1953063 | 197.411 | 0.1921787 | 181.9505
0.2696241 | 299.7272 | 0.2724816 | 295.2816 | 0.2553191 | 305.376 | 0.2149859 | 301.3568 | 0.2283102 | 293.7456 | 0.2813047 | 312.4694 | 0.2655925 | 298.1512 | 0.32 | 297.7778 | 0.2773333 | 314.4246 | 0.32 | 310.039 | 0.27701 | 299.3528 | 0.2966914 | 297.8841
0.3452838 | 399.1252 | 0.3811307 | 397.2603 | 0.3404255 | 406.1502 | 0.3458059 | 398.7613 | 0.3191346 | 388.1084 | 0.3713329 | 432.8864 | 0.3540369 | 395.3721 | 0.4266667 | 417.5333 | 0.352 | 426.2561 | 0.4444444 | 435.0289 | 0.3748057 | 406.1489 | 0.4546046 | 407.3722
0.4316169 | 500.0536 | 0.4790996 | 497.7169 | 0.4255319 | 503.8709 | 0.4100014 | 502.2581 | 0.4319729 | 474.8595 | 0.4478284 | 509.0976 | 0.4320222 | 499.0787 | 0.5226667 | 514.6336 | 0.448 | 533.2253 | 0.5333333 | 522.684 | 0.4564316 | 503.2362 | 0.4704789 | 513.6512
0.5285584 | 596.3963 | 0.5558054 | 599.6956 | 0.5425532 | 603.1225 | 0.4964951 | 599.6654 | 0.5009521 | 584.4444 | 0.574967 | 621.8886 | 0.5204666 | 596.2995 | 0.5973333 | 624.676 | 0.5653333 | 641.8152 | 0.6222222 | 621.7027 | 0.55402 | 597.0874 | 0.5929538 | 618.3112
0.6042833 | 701.9105 | 0.6537743 | 700.1522 | 0.6276596 | 700.8432 | 0.6272138 | 701.6361 | 0.6140268 | 681.85 | 0.6893691 | 722.4859 | 0.608911 | 693.5204 | 0.6826667 | 718.5387 | 0.6613333 | 742.3015 | 0.7288889 | 717.4733 | 0.6676485 | 692.5566 | 0.6976954 | 721.3623
0.7332127 | 799.7863 | 0.8369899 | 803.653 | 0.7765957 | 801.6255 | 1.068419 | 794.4555 | 0.9711118 | 779.2407 | 0.9272708 | 789.5332 | 0.7618216 | 805.3105 | 0.8213333 | 812.4085 | 0.8746667 | 833.0632 | 0.9777778 | 806.7388 | 0.7493781 | 796.1165 | 0.8383328 | 803.4766
0.9469109 | 851.8013 | 1.125548 | 853.8813 | 1.085106 | 858.1533 | 2.264183 | 841.5669 | 1.948402 | 835.4978 | 1.462891 | 829.109 | 0.9986645 | 873.3179 | 1.237333 | 864.2445 | 1.248 | 897.893 | 1.671111 | 857.0072 | 1.070751 | 864.0777 | 1.654413 | 858.1613
1.309566 | 880.8995 | 1.637191 | 879.7565 | 1.62766 | 884.1765 | 3.327711 | 855.2008 | 3.14671 | 855.2118 | 2.333719 | 848.8313 | 1.682311 | 903.9274 | 1.898667 | 885.3693 | 1.792 | 914.1005 | 2.648889 | 871.5382 | 1.90388 | 888.3495 | 2.755286 | 879.0066
1.863952 | 900.8478 | 2.180485 | 891.933 | 2.329787 | 899.5331 | 4.923424 | 856.6257 | 4.588691 | 859.6902 | 3.41561 | 856.3354 | 2.536052 | 916.6627 | 2.933333 | 893.5994 | 2.581333 | 923.825 | 3.964444 | 876.3016 | 3.15312 | 896.4401 | 4.371515 | 885.3177
2.674063 | 916.2415 | 2.894045 | 899.5434 | 3.095745 | 905.7374 | 6.629919 | 859.5659 | 6.740283 | 853.4709 | 4.422826 | 860.7989 | 3.53871 | 916.3919 | 4.16 | 893.7648 | 3.509333 | 923.825 | 5.475556 | 881.0491 | 4.578439 | 899.6764 | 6.094516 | 880.3481
3.537362 | 922.4677 | 3.68214 | 907.1537 | 4 | 908.9059 | 8.624771 | 851.8341 | 8.98064 | 848.7683 | 5.491981 | 856.1093 | 4.402702 | 916.1585 | 5.205333 | 893.9058 | 4.448 | 927.0665 | 7.057778 | 876.0505 | 5.955637 | 898.0583 | 7.817403 | 881.8197
4.304714 | 925.6236 | 4.448777 | 907.1537 | 4.765957 | 915.1102 | 10.79686 | 847.1357 | 11.17636 | 831.8918 | 6.573646 | 854.4672 | 5.37336 | 915.8963 | 6.154667 | 887.5613 | 5.237333 | 927.0665 | 8.817778 | 871.0375 | 7.12465 | 896.4401 | 9.647119 | 868.7899
5.242597 | 930.3303 | 5.258037 | 908.6758 | 5.606383 | 913.6904 | 12.70326 | 830.2768 | 13.19435 | 802.8497 | 7.46862 | 845.2234 | 6.493351 | 915.5937 | 7.178667 | 881.2269 | 6.112 | 927.0665 | 10.24 | 857.9351 | 8.261635 | 894.822 | 11.13933 | 857.3976
5.95663 | 930.4213 | 6.035387 | 911.7199 | 6.553191 | 912.2841 | 14.45476 | 802.7729 | 14.94601 | 767.7354 | 8.475343 | 829.8698 | 7.559801 | 908.8227 | 8 | 873.247 | 6.954667 | 922.2042 | 11.55556 | 849.7114 | 9.414453 | 881.877 | 12.48941 | 847.6271
6.71334 | 935.1048 | 6.908437 | 908.6758 | 7.468085 | 907.8204 | 16.27301 | 763.0884 | 16.85272 | 721.9572 | 9.419596 | 802.328 | 8.412815 | 898.8678 | 8.885333 | 862.0396 | 7.989333 | 918.9627 | 12.92444 | 839.86 | 10.58344 | 878.6408 | 13.92854 | 824.9669
7.533929 | 933.6803 | 7.781519 | 907.1537 | 8.255319 | 895.7068 | 17.95846 | 715.8016 | 18.67055 | 670.0962 | 10.15244 | 773.2848 | 9.436236 | 880.7631 | 9.696 | 839.4951 | 8.736 | 917.342 | 14.89778 | 813.7258 | 11.72022 | 864.0777 | 15.43877 | 799.0804
8.333171 | 929.195 | 8.601362 | 905.6317 | 9.170213 | 871.3957 | 19.53333 | 657.8671 | 19.82311 | 627.408 | 11.03426 | 735.079 | 9.463724 | 739.7509 | 10.45333 | 825.0342 | 9.514667 | 909.2382 | 16.12444 | 790.899 | 12.98498 | 841.4239 | 16.64704 | 773.2183
9.185715 | 926.2455 | 9.442404 | 899.5434 | 9.851064 | 842.4747 | 20.79835 | 580.1645 | 20.64293 | 584.7402 | 11.80415 | 695.361 | 9.493027 | 655.4642 | 10.688 | 770.0496 | 10.16533 | 905.9968 | 17.24444 | 761.5873 | 13.73736 | 823.6246 | 18.06883 | 726.4049
9.974234 | 915.6427 | 10.13444 | 896.4992 | 10.21277 | 819.6199 | 21.06683 | 465.9929 | 20.59694 | 511.6836 | 12.52433 | 657.1729 | 9.434836 | 837.0034 | 10.83733 | 710.1992 | 10.72 | 902.7553 | 13.84889 | 826.798 | 14.24922 | 786.4078 | 18.07 | 660.3823
10.72019 | 911.1506 | 10.76253 | 890.411 | 10.32979 | 773.8333 |  |  | 20.63888 | 402.092 | 13.18224 | 614.4183 |  |  | 10.85867 | 643.859 | 10.72 | 829.8217 | 18.09778 | 732.2973 | 14.85595 | 673.1392
11.2423 | 902.0428 | 11.04966 | 873.6682 | 10.34043 | 708.1858 |  |  |  |  | 13.1678 | 533.6272 |  |  |  |  | 10.72 | 701.7828 | 18.32889 | 665.7201 | 15.15905 | 600.3236
11.77457 | 847.0647 | 11.05888 | 806.6971 | 10.3617 | 601.3183 |  |  |  |  | 13.19145 | 484.8441 | [6 empty] | 18.48889 | 589.4084 | 15.31743 | 490.2913
11.78369 | 703.335 | 11.06784 | 727.5495 | 10.37234 | 500.5563 | [12 empty] | 18.43556 | 457.9192
|  | 11.05444 | 598.1735

## ND-Tensile deformation
| Oscillation-Horizontal | [9 empty] | Oscillation-Vertical
| Stress (MPa) | Residual lattice strain (10-6) | [8 empty] | Stress (MPa) | Residual lattice strain (10-6)
|  | 10−10 | 0002 | 10−11 | 10−12 | 10−13 | 11−22 | 20−21 |  |  |  | 10−10 | 0002 | 10−11 | 10−12 | 10−13 | 11−20 | 20−23 | 21−31 | 11−22 | 20−21 | 20−22
Parallel to loading | 5 | 0 | 0 | 0 | 0 | 0 | 0 | 0 |  |  | 5 | 0 | 0 | 0 | 0 | 0 | 0 | 0
| 100 | 766.12314 | 654.3411 | 763.67769 | 844.4372 | 671.17637 | 694.05774 | 851.00812 |  |  | 100 | -466.2152 | -171.25194 | 736.46962 | 774.7287 | 678.52835 | 833.65222 | 692.31631 | 937.66649 | -129.16246 | -302.9013 | -314.5615
| 200 | 1638.87167 | 1428.43091 | 1527.35538 | 1636.46105 | 1440.38973 | 1460.74942 | 1685.65069 |  |  | 200 | -920.57747 | -419.56725 | 1495.39257 | 1543.63237 | 1432.44873 | 1667.30443 | 1415.17598 | 1715.50346 | -443.99596 | -622.17565 | -593.17312
| 300 | 2452.38387 | 2172.58354 | 2313.49418 | 2370.24786 | 2217.14441 | 2267.7933 | 2553.02435 |  |  | 300 | -1303.82217 | -706.41424 | 2227.37152 | 2335.83615 | 2261.76116 | 2494.12344 | 2199.12239 | 2599.89345 | -678.10293 | -916.89043 | -880.7722
| 400 | 3309.33604 | 3027.93138 | 3211.93853 | 3156.44801 | 2898.12448 | 2994.13279 | 3453.12909 |  |  | 400 | -1758.18445 | -950.44825 | 3094.07052 | 3151.34005 | 3053.37756 | 3327.77565 | 3044.15553 | 3473.62813 | -976.79112 | -1252.53782 | -1168.37129
| 500 | 4189.98274 | 3746.42358 | 3962.13956 | 3878.5874 | 3649.99284 | 3857.66974 | 4312.31998 |  |  | 500 | -2121.67427 | -1181.63837 | 3875.44682 | 3879.46852 | 3792.21954 | 4222.9268 | 3867.09563 | 4326.05221 | -1041.37235 | -1629.11782 | -1446.98291
| 600 | 5098.27306 | 4559.00403 | 4923.475 | 4775.43794 | 4404.12359 | 4648.57274 | 5196.05918 |  |  | 600 | -2465.4092 | -1429.95368 | 4683.76713 | 4735.74761 | 4629.07117 | 5083.91188 | 4671.09885 | 5210.44219 | -1210.89808 | -1915.64608 | -1680.65716
| 700 | 6053.95245 | 5324.54036 | 5821.91935 | 5707.23071 | 5324.1631 | 5310.34872 | 6112.52946 |  |  | 650 | -2722.22266 | -1558.39263 | 5101.39929 | 5143.49956 | 5058.80579 | 5521.23763 | 5072.23506 | 5583.37773 | -1428.85974 | -2063.00347 | -1914.33142
| 750 | 6405.42131 | 5765.0445 | 6383.44706 | 5858.64704 | 5612.36533 | 5762.2933 | 6505.30244 |  |  | 700 | -2880.26171 | -1768.17625 | 5487.59677 | 5510.47631 | 5473.462 | 5931.23053 | 5528.34933 | 6009.58977 | -1453.0777 | -2153.05521 | -1959.26878
| 780 | 6488.35216 | 5786.4282 | 6545.16704 | 6079.94782 | 5897.30247 | 6020.54734 | 6726.23723 |  |  | 730 | -3129.17322 | -1947.99079 | 5676.20485 | 5731.82737 | 5820.26538 | 6163.55983 | 5915.23198 | 6425.14651 | -1606.45812 | -2226.73391 | -1851.41912
| 800 | 6555.48667 | 5773.59798 | 6693.41036 | 6301.2486 | 5950.09163 | 6294.94226 | 6810.78555 |  |  | 760 | -2583.93849 | -2320.46375 | 5981.5703 | 6028.90379 | 5918.27503 | 6443.72164 | 6171.79626 | 6521.04422 | -1558.0222 | -2161.24173 | -1743.56946
| 815 | 6626.57026 | 5859.13276 | 6886.57589 | 6441.01752 | 5957.63293 | 6367.57621 | 6930.80649 |  |  | 790 | -1932.0274 | -3031.15929 | 6143.23436 | 6232.77976 | 6385.70567 | 6539.38665 | 6291.9335 | 6627.59723 | -1291.62462 | -1964.76521 | -1887.36901
| 830 | 6667.33393 | 5923.28385 | 6980.91255 | 6505.30936 | 6056.66131 | 6553.1963 | 7249.93454 |  |  | 810 | -2248.10551 | -3690.47925 | 6421.6558 | 6436.65574 | 6943.60676 | 6655.5513 | 6363.20135 | 6638.25253 | -1138.2442 | -1972.95173 | -2031.16855
Normal to loading | 5 | 0 | 0 | 0 | 0 | 0 | 0 | 0 | [5 empty] | 0 | 0 | 0 | 0 | 0 | 0
| 100 | -233.19236 | -188.41666 | -233.66271 | -285.42969 | -188.591 | -209.97375 | -253.83205 | [5 empty] | -269.69807 | -215.9386 | -203.82281 | -239.60786 | -311.93138 | -232.5058
| 200 | -501.95644 | -402.5265 | -476.31244 | -570.85938 | -422.44384 | -436.09933 | -515.85222 | [5 empty] | -615.8106 | -478.56663 | -475.58656 | -554.52106 | -422.0248 | -534.33673
| 300 | -747.00605 | -595.22535 | -714.46866 | -832.98868 | -618.57848 | -646.07309 | -777.8724 | [5 empty] | -845.05396 | -776.21174 | -739.80131 | -869.43425 | -652.40549 | -864.96425
| 400 | -1015.77013 | -787.92421 | -970.59894 | -1141.71875 | -867.5186 | -864.12275 | -1039.89257 | [5 empty] | -1132.73191 | -1079.69302 | -996.46707 | -1163.80963 | -1152.92283 | -1131.59935
| 500 | -1260.81973 | -989.18745 | -1244.70327 | -1462.09901 | -1078.74051 | -1082.17242 | -1293.72462 | [5 empty] | -1366.47024 | -1324.81251 | -1253.13283 | -1417.10937 | -1301.75283 | -1451.56147
| 600 | -1572.66511 | -1194.7329 | -1478.36598 | -1753.3538 | -1342.76791 | -1316.37391 | -1514.80414 | [5 empty] | -1717.07773 | -1604.94908 | -1517.34759 | -1656.71724 | -1194.71755 | -1753.3924
| 700 | -1849.72926 | -1430.25372 | -1721.01571 | -2056.25877 | -1621.88259 | -1510.19584 | -1760.44805 | [5 empty] | -1856.42174 | -1733.34501 | -1615.48449 | -1875.78728 | -1512.76523 | -1910.17384
| 750 | -2039.44508 | -1610.10598 | -1873.79518 | -2149.4603 | -1659.60079 | -1623.25863 | -1883.27001 | [5 empty] | -1968.79593 | -1780.03443 | -1751.36637 | -1957.93855 | -1728.87455 | -2027.49328
| 780 | -2138.2554 | -1725.7253 | -1936.70437 | -2196.06107 | -1735.03719 | -1679.79003 | -1989.71571 | [5 empty] | -1964.30097 | -1791.70679 | -1924.99321 | -2088.01139 | -1929.69311 | -2132.01424
| 800 | -2201.49401 | -1777.11166 | -2013.0941 | -2213.53636 | -1757.66811 | -1663.6382 | -2014.2801 | [5 empty] | -1973.2909 | -1750.85354 | -1947.64018 | -2361.84895 | -1621.83927 | -2251.46676
| 815 | -2347.73329 | -1905.57756 | -2013.0941 | -2260.13712 | -1727.49355 | -1526.34767 | -2047.03262 | [5 empty] | -1968.79593 | -1815.0515 | -2476.06969 | -2375.54083 | -1115.20564 | -2493.57143
| 830 | -2497.92498 | -1991.2215 | -2031.06815 | -2201.88617 | -1750.12447 | -1566.72724 | -1997.90384 | [5 empty] | -1919.35129 | -1622.45761 | -3095.08712 | -2697.29996 | -1438.35023 | -2919.12104
| Parallel-Horizontal | [10 empty] | Parallel-Vertical
| Stress (MPa) | Residual lattice strain (10-6) | [9 empty] | Stress (MPa) | Residual lattice strain (10-6)
|  | 10−10 | 0002 | 10−11 | 10−12 | 10−13 | 11−20 | 11−22 | 20−21 | 20−23 |  |  | 10−10 | 0002 | 10−11 | 10−12 | 10−13 | 11−20 | 11−22 | 20−21 | 20−23 | 21−31
| 5 | 0 | 0 | 0 | 0 | 0 | 0 | 0 | 0 | 0 |  | 5 |  |  | 0 | 0 | 0 | 0 |  |  | 0 | 0
| 100 | 924.55037 | 595.02406 | 767.99741 | 751.70883 | 686.06238 | 971.23901 | 871.69181 | 843.11511 | 730.96587 |  | 100 |  |  | 723.34518 | 722.62336 | 701.3892 | 840.7612 |  |  | 787.21955 | 927.19044
| 200 | 1785.88362 | 1245.69785 | 1522.52119 | 1456.80005 | 1455.05538 | 1935.63832 | 1654.60019 | 1669.85904 | 1535.23194 |  | 200 |  |  | 1442.19753 | 1538.48844 | 1485.73842 | 1661.01602 |  |  | 1500.09624 | 1839.02899
| 300 | 2607.70617 | 1964.86362 | 2353.39558 | 2325.05288 | 2269.28325 | 2872.67877 | 2526.292 | 2472.04623 | 2402.61763 |  | 300 |  |  | 2322.79166 | 2354.35351 | 2277.62946 | 2556.46087 |  |  | 2413.5968 | 2787.86134
| 400 | 3520.40333 | 2713.99462 | 3170.79634 | 3140.86091 | 2993.04137 | 3823.39865 | 3236.5594 | 3274.23342 | 3184.48642 |  | 400 |  |  | 3100.05077 | 3170.21859 | 3084.60413 | 3458.74118 |  |  | 3297.5639 | 3758.01577
| 500 | 4294.81304 | 3475.96788 | 3947.77618 | 3875.08814 | 3822.34754 | 4780.95824 | 4092.10877 | 4174.64761 | 3982.64414 |  | 500 |  |  | 3908.75967 | 3927.8076 | 3831.24425 | 4388.36332 |  |  | 4188.65976 | 4674.865
| 600 | 5290.48266 | 4152.32616 | 4756.19451 | 4650.10576 | 4681.8103 | 5683.80014 | 4810.44739 | 5140.54647 | 4797.0908 |  | 600 |  |  | 4856.7462 | 4743.67267 | 4675.92802 | 5270.13726 |  |  | 5083.82921 | 5570.39217
| 700 | 6155.76698 | 4888.61492 | 5578.08647 | 5530.01299 | 5473.42074 | 6552.44349 | 5641.78309 | 5991.84716 | 5734.72251 |  | 700 |  |  | 5566.6129 | 5611.98622 | 5513.06997 | 6097.22754 |  |  | 6024.82644 | 6476.58037
| 780 | 6625.94431 | 5385.18176 | 6067.62868 | 5652.3842 | 5903.15212 | 7058.58213 | 6021.13046 | 6392.94075 | 6197.93904 |  | 750 |  |  | 6236.04416 | 6270.50589 | 6154.12462 | 6596.21589 |  |  | 6672.52583 | 6729.24696
| 810 | 6827.44887 | 5539.28871 | 6337.10146 | 5739.7922 | 6016.23932 | 7250.09405 | 6376.26415 | 6679.43618 | 6411.73129 |  | 780 |  |  | 6375.3218 | 6544.40346 | 6372.83738 | 6821.78597 |  |  | 6910.83033 | 6785.75046
| 840 | 6981.5406 | 5783.29138 | 6489.8027 | 5937.91701 | 6197.17885 | 7291.13231 | 6384.33538 | 7047.78744 | 6605.16237 |  | 810 |  |  | 6474.164 | 6579.3691 | 6485.96467 | 6985.83693 |  |  | 6907.77514 | 6949.93044
| 860 | 7028.95344 | 5903.15234 | 6655.97758 | 5972.88021 | 6265.03117 | 7291.13231 | 6553.831 | 7072.34419 | 6645.8847 |  | 840 |  |  | 6568.51337 | 6643.47279 | 6621.71742 | 7115.71061 |  |  | 6917.9591 | 7394.49571
| 880 | 7036.85558 | 6172.83951 | 6655.97758 | 5879.64501 | 6340.42264 | 7407.40741 | 6489.26124 | 7105.08652 | 6574.62062 |  | 860 |  |  | 6617.93447 | 6754.19733 | 6961.0993 | 7170.39427 |  |  | 6951.56614 | 7907.29162
| 5 | 0 |  | 0 | 0 | 0 | 0 | 0 | 0 | 0 |  | 5 | 0 | 0 | 0 | 0 | 0 | 0 | 0 | 0
| 100 | -276.61206 |  | -274.27441 | -244.89225 | -226.41509 | -246.23803 | -258.43132 | -319.42863 | -262.89832 |  | 100 | -241.30224 | -175.63475 | -233.73938 | -256.49695 | -256.55537 | -287.36222 | -185.75201 | -343.99725
| 200 | -525.56291 |  | -548.54882 | -536.43064 | -452.83019 | -526.67579 | -541.09058 | -655.23822 | -558.40419 |  | 200 | -518.20645 | -402.67479 | -458.48879 | -507.16443 | -505.56499 | -547.35661 | -428.03725 | -671.61367
| 300 | -821.93297 |  | -858.79364 | -769.66135 | -679.24528 | -820.79343 | -775.29397 | -991.04781 | -853.91005 |  | 300 | -858.40305 | -625.43105 | -728.18807 | -717.02557 | -784.75759 | -814.19296 | -597.63691 | -991.03969
| 400 | -1035.31941 |  | -1133.06805 | -1043.70744 | -905.66038 | -1142.27086 | -1033.72529 | -1318.66692 | -1098.46663 |  | 400 | -1194.64388 | -826.76845 | -1006.87733 | -1014.32885 | -1079.04169 | -1087.87126 | -831.84597 | -1253.13283
| 500 | -1311.93146 |  | -1407.34246 | -1259.44584 | -1132.07547 | -1456.90834 | -1284.08063 | -1629.90507 | -1353.21307 |  | 500 | -1590.22133 | -1045.24094 | -1231.62674 | -1276.65528 | -1380.87153 | -1368.39152 | -994.9847 | -1531.60679
| 600 | -1588.54352 |  | -1663.63166 | -1545.15347 | -1358.49057 | -1751.02599 | -1534.43597 | -1973.90514 | -1597.76964 |  | 600 | -1839.43512 | -1306.55118 | -1532.79094 | -1474.85747 | -1629.88115 | -1566.8083 | -1195.27382 | -1826.46158
| 700 | -1904.67158 |  | -1915.42456 | -1755.06111 | -1554.71698 | -2031.46375 | -1704.03153 | -2203.23851 | -1811.75665 |  | 700 | -2199.41059 | -1546.44254 | -1820.47018 | -1649.74175 | -1863.79928 | -1881.53835 | -1372.94966 | -2195.03006
| 780 | -1956.04239 |  | -2113.26184 | -1941.64568 | -1758.49057 | -2093.02326 | -1889.77904 | -2457.14333 | -2128.66122 |  | 750 | -2472.35903 | -2060.49546 | -1928.34989 | -1702.20704 | -2037.35144 | -2079.95512 | -1825.21543 | -2424.36156
| 810 | -2023.21961 |  | -2230.16569 | -1982.46105 | -1954.71698 | -2298.22161 | -1938.23491 | -2367.04807 | -2069.56004 |  | 780 | -2092.60468 | -2390.34609 | -1968.80478 | -1509.83433 | -2271.26957 | -2216.79427 | -1623.31107 | -2440.74238
| 840 | -2027.17121 |  | -2234.66199 | -2034.93796 | -1841.50943 | -2366.62107 | -2010.91872 | -2563.61954 | -2282.52806 |  | 810 | -1997.66609 | -2720.19671 | -1887.895 | -1865.43237 | -2339.18129 | -1963.64184 | -1825.21543 | -2407.98074
| 860 | -2058.78401 |  | -2329.08433 | -2046.5995 | -1947.16981 | -2339.26129 | -2051.29862 | -2645.52431 | -2126.62324 |  | 840 | -2306.2165 | -3105.7364 | -1887.895 | -1947.04504 | -2505.1877 | -1867.85443 | -1526.39698 | -2547.21772
| 880 | -2228.70285 |  | -2320.09172 | -2087.41487 | -1969.81132 | -2400.82079 | -2067.45058 | -2907.6196 | -2205.08515 |  | 860 | -1997.66609 | -3709.74859 | -1851.93509 | -1783.81971 | -2618.37389 | -2620.46977 | -1599.08255 | -2547.21772

## ND-Plastic deformation
| Oscillation-Horizontal | [8 empty] | Oscillation-Vertical
| Plastci strain (%) | Residual lattice strain (10-6) | [7 empty] | Plastci strain (%) | Residual lattice strain (10-6)
Parallel to the loading |  | 10−10 | 0002 | 10−11 | 10−12 | 10−13 | 11−22 | 20-21 |  |  | 10−11 | 10−12 | 11−20 | 10−13 | 11−22
| 0.2 | -315.92707 | 346.41588 | -85.35221 | 198.00596 | 120.66092 | -145.2679 | -114.55879 |  | 0.2 | 17.97405 | -40.78921 | -560.35042 | 180.9368 | 540.7194
| 0.4 | -221.14895 | -55.59761 | -35.93777 | 133.94521 | 271.48707 | -8.07044 | -49.09662 |  | 0.4 | -67.4027 | -93.23249 | -553.51688 | -7.53903 | 258.25404
| 0.6 | -94.77812 | -38.49065 | 17.96889 | -11.64741 | -37.70654 | 209.83141 | -8.18277 |  | 0.6 | -31.4546 | 34.96218 | -621.8523 | 135.7026 | 451.94457
| 0.8 | -39.49088 | -282.26479 | 17.96889 | -23.29482 | 75.41308 | 242.11316 | 220.9348 |  | 0.8 | -13.48054 | -34.96218 | -560.35042 | 233.71003 | -32.28176
| 1 | 3.94909 | -312.20196 | -98.82888 | 69.88446 | 233.78053 | 338.95843 | 65.46216 |  | 1 | -89.87027 | -46.61624 | -574.01751 | 128.16357 | 40.35219
| 2 | 197.45442 | -389.18327 | -148.24332 | -448.42527 | 98.037 | 258.25404 | -130.92433 |  | 1.5 | -89.87027 | -11.65406 | -738.02251 | 7.53903 | 645.6351
| 3 | 229.04712 | -419.12045 | -157.22776 | -122.2978 | 45.24785 | 80.70439 | -57.27939 |  | 2 | -4.49351 | -58.2703 | -580.85105 | 52.77323 | 460.01501
| 4 | 351.46886 | -517.48545 | -166.2122 | -343.59858 | -233.78053 | 16.14088 | 65.46216 |  | 2.5 | -53.92216 | -168.98388 | -628.68584 | 158.3197 | 492.29677
| 5 | 410.70519 | -431.95066 | -309.9633 | -348.83992 | -248.86315 | -8.07044 | -286.39696 |  | 3 | -80.88325 | -262.21637 | -471.51438 | -37.69517 | 573.00115
| 6 | 465.99243 | -436.2274 | -327.93219 | -291.18524 | -301.6523 | 32.28176 | 8.18277 |  | 3.5 | -112.33784 | -314.65964 | -512.51563 | -233.71003 | 694.05774
| 8 | 635.80322 | -611.57371 | -372.8544 | -262.06672 | -377.06538 | 8.07044 | 73.64493 |  | 4 | -139.29892 | -337.96776 | -567.18397 | -188.47583 | 597.21247
[10 empty] | 5 | -179.74054 | -285.52449 | -505.68209 | -113.0855 | 476.15589
[10 empty] | 6 | -269.61082 | -454.50837 | -519.34917 | -98.00743 | 936.1709
[10 empty] | 7 | -296.5719 | -448.68134 | -225.50688 | 15.07807 | 419.66282
[10 empty] | 8 | -305.55893 | -547.74086 | -191.33917 | -369.41263 | 250.1836
| Parallel-Horizontal | [8 empty] | Parallel-Vertical
| Plastci strain (%) | Residual lattice strain (10-6) | [7 empty] | Plastci strain (%) | Residual lattice strain (10-6)
|  | 10−10 | 0002 | 10−11 | 10−12 | 11−20 | 10−13 | 11−22 | 20-21 |  | 10−11 | 10−12 | 11−20 | 10−13
| 0.2 | 327.93881 | -239.72192 | -49.40334 | 122.3712 | 225.71048 | 392.03565 | 80.7122 | 16.37117 | 0.2 | -444.78989 | -303.0356 | -437.46924 | -67.87637
| 0.4 | 114.58103 | -278.24866 | -17.96485 | -559.41122 | -348.82528 | 180.93953 | -16.14244 | 351.98009 | 0.4 | -458.26837 | -279.72517 | -519.49472 | 128.21093
| 0.6 | 529.44337 | -556.49732 | -89.82426 | -518.62082 | -164.15307 | -105.54806 | 137.21075 | 474.76385 | 0.6 | -611.0245 | -343.82885 | -587.84929 | -67.87637
| 0.8 | 549.19872 | -629.27005 | -130.24518 | -402.07681 | -143.63394 | -301.56588 | 476.20201 | 392.90801 | 0.8 | -606.53167 | -407.93254 | -601.52021 | 414.80007
| 1 | 608.46477 | -693.48128 | -224.56065 | -804.15363 | -47.87798 | -505.12285 | 419.70346 | 286.49542 | 1 | -723.34518 | -536.13991 | -533.16564 | 165.92003
| 2 | 857.38218 | -774.8155 | -336.84097 | -664.30082 | 109.43538 | 22.61744 | 492.34445 | 294.68101 | 2 | -660.4456 | -489.51905 | -546.83655 | 158.37821
| 3 | 991.71856 | -749.13101 | -377.26189 | -767.31523 | 355.66499 | -701.14067 | 209.85173 | 744.8881 | 3 | -862.62282 | -460.38101 | -403.29196 | 482.67644
| 4 | 1299.90201 | -783.377 | -552.41919 | -883.85924 | 451.42095 | 15.07829 | 290.56394 | 613.91877 | 4 | -844.65151 | -442.89819 | -451.14015 | 37.7091
| 5 | 1189.27205 | -526.53208 | -615.29617 | -384.59521 | 362.5047 | -75.39147 | 145.28197 | 523.87735 | 5 | -803.92916 | -437.07058 | -416.96287 | 67.87637
| 6 | 1311.75522 | -483.72459 | -673.68194 | -675.95522 | 567.69604 | -173.40038 | -16.14244 | 482.94943 | 6 | -894.46502 | -734.27857 | -478.48198 | 686.30556
| 8 | 1513.25979 | -273.96791 | -781.47105 | -807.16804 | 239.3899 | -1010.2457 | 129.13953 | 630.28993 | 8 | -826.68021 | -99.06933 | -362.27921 | 52.79274