## Figure 2
Figure 2
Total surface area examined (cm2) | Number of aggregates per cm2 | % aggregates area
0.01077408 | 742.5228 | 7.24
0.0421056 | 688.7445 | 6.659
0.0929016 | 516.6757 | 6.12
0.17699328 | 418.095 | 4.944
0.25461216 | 459.5224 | 4.977
0.36796032 | 472.8771 | 5.265
0.49532544 | 484.5299 | 5.647
0.6493104 | 492.8305 | 5.879
0.81432432 | 483.8367 | 5.939
0.95757696 | 506.4867 | 6.049

## Figure 7
Figure 7
Aggregates weight % | Number of aggregates /cm2
| ImageJ with watershed | ImageJ with no watershed | Microscopy | Gravimetric
0 | 0 | 0 | 0 | 0
1.168892 | 19 | 19 | 14.75456 | 19.93859
3.13747 | 27 | 27 | 24.42257 | 33.00348
7.614175 | 49 | 49 | 42.88134 | 57.94776
10.28931 | 214 | 100 | 58.7915 | 79.44797
12.37914 | 202 | 100 | 58.09929 | 78.51256
16.43566 | 332 | 145 | 87.9656 | 118.8724
19.57896 | 225 | 155 | 276.2884 | 373.3626
24.53636 | 235 | 181 | 355.8424 | 480.8682

## Figure 8
Figure 8
Number of aggregates/cm2 | Aggregates area %
| Circularity=0.84 | Circularity=0.7 | ImageJ with no watershed
0 | 0 | 0 | 0
3.720888 | 1.340398 | 1.116998 | 4
10.17324 | 3.66477 | 3.053975 | 8
25.8644 | 9.317289 | 7.764408 | 13
37.12854 | 13.37504 | 11.14587 | 31
44.49843 | 16.02994 | 13.35828 | 27
62.42212 | 22.4867 | 18.73892 | 34
79.23799 | 28.54438 | 23.78699 | 37
103.9946 | 37.4626 | 31.21883 | 40

## Figure 9
Figure 9
Number of aggregates / cm2 | Size of the aggregates (μm)
| Major | Minor | Feret Min. | Average Feret
0 | 812 | 566 | 587 | 859
19 | 666 | 408 | 442 | 707
27 | 731 | 455 | 521 | 751
49 | 624 | 432 | 454 | 688
100 | 458 | 314 | 335 | 496
100 | 297 | 199 | 213 | 322
145 | 251 | 168 | 180 | 273
155 | 374 | 250 | 268 | 405
181 | 330 | 220 | 236 | 357

## Figure 10
Figure 10
Figure 10 (A) |  |  |  | Figure 10 (B) |  |  |  | Figure 10 (C) |  | Figure 10 (D)
Number of aggregates/cm2 | Roughness (μm) |  |  | % Aggregates area | Roughness (μm) |  |  | Number of aggregates/cm2 | Roughness (μm) | Number of aggregates/cm2 | Roughness (μm)
| Ra | Rz | Rt |  | Ra | Rz | Rt |  | Rsk |  | Rku
0 | 1.574167 | 9.428571 | 14.07143 | 0 | 1.574167 | 9.428571 | 14.07143 | 0 | 0.2282143 | 0 | 3.428571
19 | 2.81575 | 15.66667 | 28.66667 | 4 | 2.81575 | 15.66667 | 28.66667 | 19 | 0.3833333 | 19 | 3.75
27 | 3.506667 | 44.5 | 42 | 8 | 3.506667 | 44.5 | 42 | 27 | 0.3125 | 27 | 4.25
49 | 5.684 | 75.33333 | 69.5 | 13 | 5.684 | 75.33333 | 69.5 | 49 | 0.391 | 49 | 5
100 | 8.8135 | 58.66667 | 119 | 31 | 8.8135 | 58.66667 | 119 | 100 | 0.2733333 | 100 | 3.75
100 | 13.189 | 77.33333 | 106 | 27 | 13.189 | 77.33333 | 106 | 100 | 0.501 | 100 | 4.5
145 | 16.29 | 92 | 144 | 34 | 16.29 | 92 | 144 | 145 | 0.409 | 145 | 3.25
155 | 20.40967 | 126.3333 | 183 | 37 | 20.40967 | 126.3333 | 183 | 155 | 0.866 | 155 | 3.75
181 | 23.27033 | 147.6667 | 246.6667 | 35 | 23.27033 | 147.6667 | 246.6667 | 181 | 0.5453333 | 181 | 4.5

## Figure 11
Figure 11
Ra | Rz | Rt
1.574167 | 9.428571 | 14.07143
2.81575 | 15.66667 | 28.66667
8.8135 | 58.66667 | 42
13.189 | 77.33333 | 106
16.29 | 92 | 144
20.40967 | 126.3333 | 183
23.27033 | 147.6667 | 246.6667

## Figure 12
Figure 12
Roughness Ra (μm) | Coefficient of Friction
| Rubber 96 | Rubber 55
1.574167 | 0.2459016 | 0.1428571
2.81575 | 0.3673469 | 0.1935484
3.506667 | 0.4375 | 0.2459016
5.684 | 0.6 | 0.3559322
8.8135 | 0.6666667 | 0.4736842
13.189 | 0.7218045 | 0.4736842
16.29 | 0.8076923 | 0.6397059
20.40967 | 0.8823529 | 0.8076923
23.27033 | 0.8976378 | 0.8823529

## Figure 13
Figure 13
Linear displacement (mm) | Friction (N)
| 40 N | stdev | 20 N | stdev | 10 N | stdev
| 9.1 | 0.1838478 | 4.655 | 0.0212132 | 1.91 | 0.02828427
| 9.775 | 0.5444722 | 4.715 | 0.06363961 | 1.91 | 0.02828427
| 9.735 | 0.3464823 | 4.905 | 0.0212132 | 1.935 | 0.06363961
| 10.07 | 0.4242641 | 4.95 | 0.08485281 | 1.96 | 0.09899495
| 10.355 | 0.5303301 | 5.04 | 0.04242641 | 1.98 | 0.07071068
| 10.595 | 0.5444722 | 5.09 | 0.1131371 | 1.955 | 0.03535534
| 10.83 | 0.6505382 | 5.195 | 0.1767767 | 2.025 | 0.06363961
| 11.01 | 0.622254 | 5.18 | 0.1979899 | 2.025 | 0.1343503
| 11.11 | 0.7636753 | 5.26 | 0.08485281 | 2.05 | 0.1697056
| 11.195 | 0.72832 | 5.37 | 0.1555635 | 2.025 | 0.1343503
| 11.27 | 0.834386 | 5.415 | 0.2192031 | 2.075 | 0.1343503
| 11.37 | 0.7636753 | 5.475 | 0.2192031 | 2.095 | 0.1626346
| 11.485 | 0.8555992 | 5.505 | 0.1767767 | 2.095 | 0.1626346
| 11.495 | 0.7990307 | 5.605 | 0.1343503 | 2.05 | 0.09899495
| 11.58 | 0.9192388 | 5.635 | 0.1767767 | 2.075 | 0.1343503
| 11.62 | 0.8202439 | 5.695 | 0.1767767 | 2.1 | 0.09899495
| 11.73 | 0.8768124 | 5.665 | 0.1343503 | 2.145 | 0.1626346
| 11.76 | 0.8768124 | 5.79 | 0.04242641 | 2.11 | 0.1131371
| 11.805 | 0.8980256 | 5.88 | 0 | 2.155 | 0.1484924
| 11.8 | 0.933381 | 5.88 | 0 | 2.14 | 0.09899495
| 11.91 | 0.9050967 | 5.85 | 0.04242641 | 2.165 | 0.1343503
| 11.98 | 0.9758074 | 5.915 | 0.1343503 | 2.165 | 0.1626346
| 11.955 | 1.011163 | 5.975 | 0.1343503 | 2.165 | 0.1343503
| 11.96 | 1.088944 | 5.98 | 0.04242641 | 2.155 | 0.1767767
| 12.035 | 1.053589 | 5.93 | 0.02828427 | 2.165 | 0.1343503
| 12.065 | 1.096016 | 5.98 | 0.04242641 | 2.18 | 0.1838478
| 12.125 | 1.180868 | 6.04 | 0.04242641 | 2.155 | 0.1767767
| 12.1 | 1.216224 | 6.07 | 0.08485281 | 2.175 | 0.1484924
| 12.125 | 1.180868 | 6.1 | 0.04242641 | 2.19 | 0.1697056
| 12.185 | 1.180868 | 6.04 | 0.04242641 | 2.19 | 0.1697056
| 12.21 | 1.216224 | 6.105 | 0.1343503 | 2.19 | 0.1697056
| 12.265 | 1.223295 | 6.105 | 0.1343503 | 2.235 | 0.1626346
| 12.295 | 1.265721 | 6.17 | 0.09899495 | 2.21 | 0.1979899
| 12.295 | 1.265721 | 6.14 | 0.1838478 | 2.24 | 0.09899495
| 12.295 | 1.265721 | 6.21 | 0.1131371 | 2.19 | 0.1697056
| 12.295 | 1.265721 | 6.215 | 0.07778175 | 2.25 | 0.08485281
| 12.405 | 1.279863 | 6.21 | 0.1131371 | 2.225 | 0.1767767
| 12.38 | 1.385929 | 6.235 | 0.1484924 | 2.215 | 0.1343503
| 12.355 | 1.350574 | 6.29 | 0.1272792 | 2.19 | 0.09899495
| 12.355 | 1.421285 | 6.29 | 0.07071068 | 2.215 | 0.06363961
| 12.405 | 1.350574 | 6.31 | 0.09899495 | 2.26 | 0.1272792
| 12.425 | 1.491995 | 6.31 | 0.09899495 | 2.26 | 0.09899495
| 12.45 | 1.414214 | 6.395 | 0.1767767 | 2.24 | 0.09899495
| 12.41 | 1.428356 | 6.405 | 0.09192388 | 2.24 | 0.09899495
| 12.49 | 1.400071 | 6.43 | 0.1272792 | 2.24 | 0.09899495
| 12.505 | 1.463711 | 6.38 | 0.1272792 | 2.24 | 0.09899495
| 12.495 | 1.477853 | 6.45 | 0.2262742 | 2.205 | 0.1484924
| 12.47 | 1.513209 | 6.45 | 0.2262742 | 2.19 | 0.09899495
| 12.525 | 1.52028 | 6.455 | 0.1626346 | 2.24 | 0.09899495
| 12.575 | 1.449569 | 6.455 | 0.1626346 | 2.26 | 0.1272792
| 12.56 | 1.541493 | 6.5 | 0.2262742 | 2.215 | 0.1343503
| 12.55 | 1.484924 | 6.51 | 0.2828427 | 2.215 | 0.06363961
| 12.58 | 1.598061 | 6.5 | 0.2262742 | 2.24 | 0.09899495
| 12.575 | 1.52028 | 6.51 | 0.2404163 | 2.225 | 0.04949747
| 12.69 | 1.612203 | 6.475 | 0.2616295 | 2.215 | 0.06363961
| 12.6 | 1.484924 | 6.57 | 0.3252691 | 2.215 | 0.06363961
| 12.61 | 1.640488 | 6.57 | 0.3252691 | 2.19 | 0.09899495
| 12.575 | 1.52028 | 6.565 | 0.2616295 | 2.19 | 0.02828427
| 12.66 | 1.569777 | 6.52 | 0.3252691 | 2.215 | 0.06363961
| 12.635 | 1.605132 | 6.57 | 0.3252691 | 2.19 | 0.02828427
| 12.665 | 1.718269 | 6.595 | 0.3606245 | 2.19 | 0.09899495
| 12.625 | 1.732412 | 6.605 | 0.2474874 | 2.17 | 0
| 12.715 | 1.647559 | 6.57 | 0.3252691 | 2.215 | 0.06363961
| 12.65 | 1.697056 | 6.59 | 0.2969848 | 2.19 | 0.02828427
| 12.715 | 1.760696 | 6.615 | 0.3889087 | 2.19 | 0.02828427
| 12.69 | 1.753625 | 6.635 | 0.3606245 | 2.145 | 0.03535534
| 12.74 | 1.682914 | 6.65 | 0.3394113 | 2.155 | 0.0212132
| 12.74 | 1.682914 | 6.615 | 0.3323402 | 2.21 | 0
| 12.77 | 1.796051 | 6.66 | 0.3959798 | 2.18 | 0.08485281
| 12.745 | 1.831407 | 6.635 | 0.3606245 | 2.19 | 0.02828427
| 12.77 | 1.796051 | 6.66 | 0.3252691 | 2.145 | 0.03535534
| 12.795 | 1.760696 | 6.66 | 0.3959798 | 2.21 | 0
| 12.835 | 1.817264 | 6.685 | 0.3606245 | 2.19 | 0.02828427
| 12.795 | 1.831407 | 6.705 | 0.4596194 | 2.19 | 0.02828427
| 12.795 | 1.831407 | 6.73 | 0.3676955 | 2.17 | 0
| 12.795 | 1.760696 | 6.73 | 0.4242641 | 2.225 | 0.1202082
| 12.835 | 1.817264 | 6.75 | 0.3959798 | 2.21 | 0
| 12.795 | 1.831407 | 6.71 | 0.3959798 | 2.215 | 0.06363961
| 12.825 | 1.873833 | 6.73 | 0.3676955 | 2.19 | 0.02828427
| 12.8 | 1.909188 | 6.71 | 0.3959798 | 2.165 | 0.06363961
| 12.77 | 1.796051 | 6.785 | 0.3747666 | 2.165 | 0.06363961
| 12.755 | 1.887975 | 6.755 | 0.3323402 | 2.165 | 0.06363961
| 12.82 | 1.796051 | 6.775 | 0.3606245 | 2.175 | 0.04949747
| 12.85 | 1.838478 | 6.73 | 0.4949747 | 2.175 | 0.04949747
| 12.82 | 1.796051 | 6.795 | 0.4596194 | 2.18 | 0.08485281
| 12.77 | 1.866762 | 6.74 | 0.4101219 | 2.165 | 0.06363961
| 12.845 | 1.760696 | 6.775 | 0.3606245 | 2.18 | 0.08485281
| 12.875 | 1.873833 | 6.71 | 0.3959798 | 2.165 | 0.06363961
| 12.845 | 1.760696 | 6.775 | 0.3606245 | 2.19 | 0.09899495
| 12.84 | 1.85262 | 6.775 | 0.3606245 | 2.165 | 0.06363961
| 12.86 | 1.781909 | 6.8 | 0.3252691 | 2.165 | 0.06363961
| 12.87 | 1.725341 | 6.73 | 0.4242641 | 2.145 | 0.06363961
| 12.875 | 1.803122 | 6.8 | 0.3959798 | 2.155 | 0.04949747
| 12.9 | 1.838478 | 6.755 | 0.4596194 | 2.165 | 0.06363961
| 12.85 | 1.838478 | 6.775 | 0.3606245 | 2.165 | 0.06363961
| 12.885 | 1.746554 | 6.775 | 0.4313351 | 2.165 | 0.06363961
| 12.9 | 1.838478 | 6.76 | 0.4101219 | 2.19 | 0.02828427
| 12.845 | 1.760696 | 6.795 | 0.4596194 | 2.19 | 0.09899495
| 12.875 | 1.803122 | 6.75 | 0.3959798 | 2.145 | 0.03535534
| 12.87 | 1.725341 | 6.76 | 0.4101219 | 2.13 | 0.08485281
| 12.9 | 1.767767 | 6.73 | 0.4242641 | 2.165 | 0.06363961
| 12.875 | 1.803122 | 6.775 | 0.4313351 | 2.13 | 0.08485281
| 12.85 | 1.838478 | 6.755 | 0.4596194 | 2.145 | 0.03535534
| 12.9 | 1.838478 | 6.775 | 0.4313351 | 2.12 | 0.07071068
| 12.9 | 1.838478 | 6.74 | 0.4101219 | 2.165 | 0.06363961
| 12.875 | 1.873833 | 6.75 | 0.3959798 | 2.165 | 0.06363961
| 12.905 | 1.916259 | 6.775 | 0.3606245 | 2.165 | 0.06363961
| 12.955 | 1.845549 | 6.8 | 0.3252691 | 2.165 | 0.06363961
| 12.955 | 1.845549 | 6.81 | 0.3818377 | 2.165 | 0.06363961
| 12.955 | 1.760696 | 6.825 | 0.3606245 | 2.155 | 0.04949747
| 12.93 | 1.880904 | 6.845 | 0.2616295 | 2.14 | 0.09899495
| 13.035 | 1.803122 | 6.81 | 0.311127 | 2.19 | 0.07071068
| 13.01 | 1.951615 | 6.755 | 0.3323402 | 2.12 | 0.07071068
| 12.955 | 1.845549 | 6.775 | 0.3606245 | 2.12 | 0.07071068
| 12.93 | 1.951615 | 6.8 | 0.2687006 | 2.12 | 0.07071068
| 12.985 | 1.803122 | 6.755 | 0.2616295 | 2.165 | 0.06363961
| 13.02 | 1.895046 | 6.755 | 0.2616295 | 2.095 | 0.03535534
| 12.995 | 1.859691 | 6.755 | 0.3323402 | 2.145 | 0.03535534
| 12.98 | 1.951615 | 6.775 | 0.2333452 | 2.145 | 0.03535534
| 13.01 | 1.838478 | 6.765 | 0.2192031 | 2.145 | 0.03535534
| 13.075 | 1.859691 | 6.73 | 0.2262742 | 2.145 | 0.03535534
| 13.01 | 1.838478 | 6.74 | 0.2828427 | 2.145 | 0.03535534
| 13.005 | 1.916259 | 6.78 | 0.2969848 | 2.095 | 0.03535534
| 13.025 | 1.859691 | 6.775 | 0.2333452 | 2.12 | 0.07071068
| 13.09 | 1.880904 | 6.765 | 0.2192031 | 2.12 | 0
| 13.115 | 1.845549 | 6.755 | 0.2616295 | 2.145 | 0.03535534
| 13.06 | 1.838478 | 6.8 | 0.2687006 | 2.11 | 0.01414214
| 13.06 | 1.838478 | 6.79 | 0.212132 | 2.085 | 0.0212132
| 13.085 | 1.803122 | 6.8 | 0.2687006 | 2.075 | 0.06363961
| 13.09 | 1.880904 | 6.73 | 0.2262742 | 2.095 | 0.03535534
| 13.09 | 1.880904 | 6.78 | 0.2969848 | 2.07 | 0
| 13.06 | 1.838478 | 6.755 | 0.2616295 | 2.085 | 0.0212132
| 13.115 | 1.845549 | 6.775 | 0.2333452 | 2.07 | 0
| 13.14 | 1.810193 | 6.685 | 0.2333452 | 2.12 | 0
| 13.11 | 1.767767 | 6.715 | 0.2474874 | 2.095 | 0.03535534
| 13.02 | 1.781909 | 6.73 | 0.2969848 | 2.085 | 0.0212132
| 13.035 | 1.803122 | 6.705 | 0.2616295 | 2.07 | 0
| 13.005 | 1.689985 | 6.67 | 0.212132 | 2.07 | 0
| 13.06 | 1.697056 | 6.685 | 0.1626346 | 2.135 | 0.04949747
| 13.005 | 1.689985 | 6.715 | 0.2474874 | 2.095 | 0.03535534
| 13.005 | 1.619275 | 6.685 | 0.2333452 | 2.075 | 0.06363961
| 12.975 | 1.576848 | 6.67 | 0.1838478 | 2.07 | 0
| 13.055 | 1.619275 | 6.635 | 0.2333452 | 2.14 | 0.09899495
| 13.02 | 1.668772 | 6.705 | 0.2616295 | 2.085 | 0.07778175
| 13.03 | 1.65463 | 6.66 | 0.2687006 | 2.1 | 0.09899495
| 12.98 | 1.65463 | 6.685 | 0.2333452 | 2.05 | 0.09899495
| 13.03 | 1.583919 | 6.635 | 0.1626346 | 2.145 | 0.03535534
| 13.05 | 1.711198 | 6.66 | 0.1979899 | 2.12 | 0.1272792
| 13.035 | 1.732412 | 6.615 | 0.2616295 | 2.1 | 0.09899495
| 13.02 | 1.711198 | 6.66 | 0.1979899 | 2.05 | 0.09899495
| 13.035 | 1.732412 | 6.635 | 0.1626346 | 2.12 | 0.07071068
| 13.01 | 1.767767 | 6.635 | 0.1626346 | 2.12 | 0.1272792
| 13.035 | 1.732412 | 6.635 | 0.1626346 | 2.1 | 0.09899495
| 13.005 | 1.689985 | 6.61 | 0.1979899 | 2.05 | 0.09899495
| 12.955 | 1.760696 | 6.555 | 0.1484924 | 2.075 | 0.1343503
| 12.93 | 1.725341 | 6.605 | 0.1484924 | 2.085 | 0.1202082
| 12.955 | 1.760696 | 6.64 | 0.09899495 | 2.1 | 0.09899495
| 12.95 | 1.612203 | 6.615 | 0.1343503 | 2.1 | 0.09899495
| 12.98 | 1.725341 | 6.59 | 0.09899495 | 2.095 | 0.1626346
| 12.9 | 1.682914 | 6.635 | 0.1626346 | 2.095 | 0.1626346
| 12.89 | 1.781909 | 6.565 | 0.1343503 | 2.05 | 0.1697056
| 12.925 | 1.647559 | 6.615 | 0.1343503 | 2.075 | 0.1343503
| 12.93 | 1.725341 | 6.565 | 0.06363961 | 2.075 | 0.1343503
| 12.845 | 1.760696 | 6.615 | 0.1343503 | 2.095 | 0.1626346
| 12.875 | 1.803122 | 6.565 | 0.06363961 | 2.025 | 0.1343503
| 12.885 | 1.704127 | 6.565 | 0.06363961 | 2.075 | 0.1343503
| 12.9 | 1.682914 | 6.565 | 0.06363961 | 2.075 | 0.1343503
| 12.89 | 1.668772 | 6.54 | 0.09899495 | 2.075 | 0.1343503
| 12.9 | 1.682914 | 6.555 | 0.07778175 | 2.05 | 0.09899495
| 12.9 | 1.682914 | 6.545 | 0.03535534 | 2.005 | 0.1626346
| 12.86 | 1.626346 | 6.535 | 0.04949747 | 2 | 0.09899495
| 12.845 | 1.689985 | 6.475 | 0.06363961 | 2.06 | 0.1838478
| 12.82 | 1.65463 | 6.485 | 0.04949747 | 2.015 | 0.1484924
| 12.795 | 1.689985 | 6.475 | 0.06363961 | 2.005 | 0.1626346
| 12.835 | 1.704127 | 6.45 | 0.02828427 | 1.98 | 0.1272792
| 12.82 | 1.65463 | 6.42 | 0.01414214 | 2.05 | 0.1697056
| 12.795 | 1.689985 | 6.405 | 0.03535534 | 2.005 | 0.1626346
| 12.82 | 1.65463 | 6.405 | 0.03535534 | 1.98 | 0.1979899
| 12.82 | 1.65463 | 6.385 | 0.06363961 | 1.955 | 0.1626346
| 12.82 | 1.569777 | 6.36 | 0.02828427 | 2.005 | 0.1626346
| 12.765 | 1.647559 | 6.335 | 0.06363961 | 2.005 | 0.1626346
| 12.79 | 1.612203 | 6.36 | 0.02828427 | 1.98 | 0.1272792
| 12.82 | 1.569777 | 6.335 | 0.06363961 | 1.97 | 0.1838478
| 12.765 | 1.576848 | 6.315 | 0.03535534 | 1.955 | 0.1626346
| 12.765 | 1.576848 | 6.325 | 0.04949747 | 1.955 | 0.1626346
| 12.77 | 1.499066 | 6.335 | 0.06363961 | 1.935 | 0.1343503
| 12.835 | 1.52028 | 6.29 | 0.02828427 | 1.96 | 0.09899495
| 12.795 | 1.534422 | 6.245 | 0.06363961 | 1.93 | 0.1979899
| 12.75 | 1.555635 | 6.225 | 0.09192388 | 1.91 | 0.1697056
| 12.685 | 1.534422 | 6.27 | 0.09899495 | 1.91 | 0.1697056
| 12.755 | 1.477853 | 6.21 | 0.1131371 | 1.91 | 0.09899495
| 12.725 | 1.52028 | 6.21 | 0.1131371 | 1.925 | 0.1484924
| 12.77 | 1.499066 | 6.2 | 0.05656854 | 1.91 | 0.1697056
| 12.74 | 1.45664 | 6.225 | 0.09192388 | 1.91 | 0.1697056
| 12.795 | 1.463711 | 6.18 | 0.1555635 | 1.875 | 0.1202082
| 12.79 | 1.385929 | 6.175 | 0.06363961 | 1.93 | 0.1979899
| 12.82 | 1.499066 | 6.105 | 0.1343503 | 1.88 | 0.212132
| 12.735 | 1.378858 | 6.155 | 0.1202082 | 1.88 | 0.212132
| 12.795 | 1.463711 | 6.17 | 0.1414214 | 1.82 | 0.2262742
| 12.79 | 1.385929 | 6.18 | 0.1555635 | 1.91 | 0.1697056
| 12.795 | 1.463711 | 6.055 | 0.205061 | 1.88 | 0.212132
| 12.705 | 1.336432 | 6.155 | 0.1202082 | 1.88 | 0.212132
| 12.795 | 1.463711 | 6.095 | 0.205061 | 1.82 | 0.2262742
| 12.755 | 1.265721 | 6.11 | 0.1838478 | 1.855 | 0.1767767
| 12.815 | 1.350574 | 6.04 | 0.2262742 | 1.88 | 0.212132
| 12.73 | 1.301076 | 6.125 | 0.1626346 | 1.845 | 0.2616295
| 12.815 | 1.350574 | 6.075 | 0.1767767 | 1.795 | 0.2333452
| 12.785 | 1.308148 | 6.12 | 0.2404163 | 1.84 | 0.1979899
| 12.84 | 1.315219 | 6.085 | 0.2899138 | 1.855 | 0.1767767
| 12.78 | 1.230366 | 6.06 | 0.2545584 | 1.865 | 0.2333452
| 12.81 | 1.272792 | 6.095 | 0.205061 | 1.795 | 0.1909188
| 12.77 | 1.286934 | 6.11 | 0.3252691 | 1.82 | 0.2262742
| 12.84 | 1.230366 | 6.055 | 0.3323402 | 1.775 | 0.1626346
| 12.825 | 1.209153 | 5.97 | 0.3818377 | 1.82 | 0.2262742
| 12.87 | 1.272792 | 6.06 | 0.2545584 | 1.765 | 0.2333452
| 12.84 | 1.230366 | 6.025 | 0.3747666 | 1.765 | 0.2333452
| 12.84 | 1.230366 | 6.025 | 0.3747666 | 1.765 | 0.2333452
| 12.81 | 1.187939 | 5.95 | 0.3535534 | 1.84 | 0.1979899
| 12.9 | 1.230366 | 5.995 | 0.2899138 | 1.77 | 0.1979899
| 12.84 | 1.230366 | 6.01 | 0.2687006 | 1.745 | 0.205061
| 12.87 | 1.272792 | 5.98 | 0.311127 | 1.715 | 0.2474874
| 12.87 | 1.187939 | 5.965 | 0.3323402 | 1.795 | 0.1909188
| 12.9 | 1.230366 | 5.98 | 0.311127 | 1.78 | 0.212132
| 12.885 | 1.251579 | 5.975 | 0.2192031 | 1.7 | 0.2262742
| 12.9 | 1.230366 | 5.95 | 0.3535534 | 1.73 | 0.2262742
| 12.84 | 1.230366 | 5.925 | 0.417193 | 1.73 | 0.1838478
| 12.87 | 1.187939 | 5.935 | 0.3747666 | 1.765 | 0.2333452
| 12.885 | 1.251579 | 5.97 | 0.3818377 | 1.73 | 0.2262742
| 12.9 | 1.230366 | 5.915 | 0.4030509 | 1.745 | 0.205061
| 12.84 | 1.230366 | 5.885 | 0.4454773 | 1.745 | 0.205061
| 12.84 | 1.145513 | 5.915 | 0.4030509 | 1.745 | 0.205061
| 12.9 | 1.145513 | 5.935 | 0.4313351 | 1.72 | 0.1697056
| 12.93 | 1.103087 | 5.935 | 0.4313351 | 1.75 | 0.1272792
| 12.985 | 1.110158 | 5.935 | 0.4313351 | 1.705 | 0.1909188
| 12.9 | 1.06066 | 5.95 | 0.3535534 | 1.72 | 0.1697056
| 12.91 | 1.046518 | 5.995 | 0.417193 | 1.665 | 0.1767767
| 12.875 | 1.025305 | 5.96 | 0.4666905 | 1.71 | 0.1555635
| 12.9 | 1.06066 | 5.96 | 0.4666905 | 1.705 | 0.1909188
| 12.875 | 1.025305 | 5.935 | 0.4313351 | 1.705 | 0.1909188
| 12.845 | 0.9828784 | 5.995 | 0.417193 | 1.665 | 0.1767767
| 12.925 | 1.025305 | 5.96 | 0.4666905 | 1.665 | 0.1767767
| 12.885 | 0.9687363 | 5.96 | 0.4666905 | 1.635 | 0.1343503
| 12.87 | 1.06066 | 5.905 | 0.4737615 | 1.635 | 0.2192031
| 12.9 | 0.9050967 | 5.995 | 0.417193 | 1.62 | 0.1555635
| 12.9 | 0.9899495 | 5.96 | 0.4666905 | 1.605 | 0.1767767
| 12.87 | 0.8626703 | 6.005 | 0.5303301 | 1.6 | 0.08485281
| 12.885 | 0.8838835 | 5.93 | 0.5091169 | 1.605 | 0.1767767
| 12.87 | 0.8626703 | 6.02 | 0.4525483 | 1.59 | 0.1555635
| 12.87 | 0.9475231 | 5.995 | 0.417193 | 1.54 | 0.08485281
| 12.81 | 0.8626703 | 6.02 | 0.4525483 | 1.555 | 0.106066
| 12.855 | 0.8414571 | 5.96 | 0.4666905 | 1.57 | 0.1272792
| 12.81 | 0.8626703 | 5.995 | 0.417193 | 1.605 | 0.1767767
| 12.8 | 0.9192388 | 6.025 | 0.3747666 | 1.505 | 0.1343503
| 12.78 | 0.8202439 | 6.07 | 0.4384062 | 1.535 | 0.1767767
| 12.81 | 0.7778175 | 6.02 | 0.4525483 | 1.505 | 0.1343503
| 12.785 | 0.7424621 | 6.03 | 0.4666905 | 1.555 | 0.1484924
| 12.84 | 0.8202439 | 6.07 | 0.4384062 | 1.505 | 0.1343503
| 12.84 | 0.7353911 | 6.04 | 0.4808326 | 1.54 | 0.1272792
| 12.87 | 0.7778175 | 6.03 | 0.4666905 | 1.475 | 0.09192388
| 12.815 | 0.6151829 | 6.005 | 0.4313351 | 1.505 | 0.1343503
| 12.87 | 0.7778175 | 6.07 | 0.4384062 | 1.475 | 0.09192388
| 12.9 | 0.6505382 | 6.065 | 0.516188 | 1.54 | 0.08485281
| 12.93 | 0.7778175 | 6.04 | 0.4808326 | 1.505 | 0.1343503
| 12.845 | 0.6576093 | 6.07 | 0.4384062 | 1.505 | 0.1343503
| 12.93 | 0.6929646 | 6.065 | 0.516188 | 1.475 | 0.09192388
| 12.93 | 0.6929646 | 6.11 | 0.5798276 | 1.525 | 0.0212132
| 13.03 | 0.7636753 | 6.065 | 0.516188 | 1.54 | 0.08485281
| 13.015 | 0.7424621 | 6.065 | 0.516188 | 1.54 | 0.08485281
| 12.99 | 0.7778175 | 6.125 | 0.4313351 | 1.49 | 0.1131371
| 12.985 | 0.7000357 | 6.14 | 0.5374012 | 1.51 | 0.04242641
| 13.015 | 0.7424621 | 6.065 | 0.516188 | 1.54 | 0
| 12.99 | 0.7778175 | 6.03 | 0.5656854 | 1.475 | 0.09192388
| 13.03 | 0.6788225 | 6.11 | 0.4525483 | 1.51 | 0.04242641
| 13.045 | 0.6151829 | 6.14 | 0.5374012 | 1.475 | 0.09192388
| 13.09 | 0.5939697 | 6.14 | 0.5374012 | 1.525 | 0.0212132
| 13.105 | 0.6151829 | 6.075 | 0.629325 | 1.51 | 0.04242641
| 13.045 | 0.6151829 | 6.17 | 0.4949747 | 1.54 | 0.08485281
| 13.045 | 0.6151829 | 6.185 | 0.6010408 | 1.505 | 0.1343503
| 13.105 | 0.5303301 | 6.23 | 0.5798276 | 1.51 | 0.04242641
| 13.105 | 0.5303301 | 6.2 | 0.622254 | 1.54 | 0.08485281
| 13.075 | 0.5727565 | 6.2 | 0.5798276 | 1.54 | 0.08485281
| 13.075 | 0.4879037 | 6.245 | 0.516188 | 1.54 | 0.08485281
| 13.075 | 0.5727565 | 6.24 | 0.5939697 | 1.54 | 0.08485281
| 13.085 | 0.4737615 | 6.24 | 0.5939697 | 1.54 | 0
| 13.105 | 0.6151829 | 6.215 | 0.5586144 | 1.57 | 0.1272792
| 13.115 | 0.516188 | 6.305 | 0.5020458 | 1.525 | 0.06363961
| 13.12 | 0.5939697 | 6.23 | 0.5798276 | 1.54 | 0.08485281
| 13.145 | 0.516188 | 6.25 | 0.6081118 | 1.51 | 0.04242641
| 13.19 | 0.5798276 | 6.23 | 0.5374012 | 1.6 | 0.08485281
| 13.22 | 0.5374012 | 6.33 | 0.4949747 | 1.57 | 0.1272792
| 13.23 | 0.6363961 | 6.36 | 0.4949747 | 1.57 | 0.1272792
| 13.245 | 0.6576093 | 6.375 | 0.6010408 | 1.57 | 0.1272792
| 13.35 | 0.5939697 | 6.295 | 0.5868986 | 1.6 | 0.08485281
| 13.35 | 0.6363961 | 6.405 | 0.5586144 | 1.605 | 0.1767767
| 13.39 | 0.6929646 | 6.405 | 0.5586144 | 1.6 | 0.08485281
| 13.36 | 0.7353911 | 6.4 | 0.6363961 | 1.57 | 0.1272792
| 13.42 | 0.6505382 | 6.365 | 0.6858936 | 1.6 | 0.04242641
| 13.475 | 0.72832 | 6.435 | 0.6858936 | 1.665 | 0.1767767
| 13.5 | 0.7636753 | 6.45 | 0.622254 | 1.635 | 0.1343503
| 13.475 | 0.72832 | 6.52 | 0.7212489 | 1.635 | 0.1343503
| 13.525 | 0.7990307 | 6.5 | 0.6929646 | 1.6 | 0.08485281
| 13.555 | 0.6858936 | 6.47 | 0.7353911 | 1.635 | 0.1343503
| 13.61 | 0.834386 | 6.55 | 0.6788225 | 1.635 | 0.1343503
| 13.61 | 0.834386 | 6.545 | 0.7566043 | 1.665 | 0.09192388
| 13.665 | 0.8414571 | 6.52 | 0.7212489 | 1.63 | 0.04242641
| 13.665 | 0.8414571 | 6.54 | 0.6646804 | 1.635 | 0.1343503
| 13.69 | 0.8768124 | 6.605 | 0.6717514 | 1.6 | 0.08485281
| 13.775 | 0.8273149 | 6.565 | 0.7848885 | 1.63 | 0.04242641
| 13.745 | 0.9121677 | 6.56 | 0.7353911 | 1.665 | 0.09192388
| 13.805 | 0.8697413 | 6.575 | 0.7141778 | 1.585 | 0.106066
| 13.79 | 0.8485281 | 6.595 | 0.7424621 | 1.6 | 0.08485281
| 13.86 | 0.8626703 | 6.62 | 0.7778175 | 1.6 | 0.08485281
| 13.89 | 0.8202439 | 6.565 | 0.7848885 | 1.63 | 0.04242641
| 13.86 | 0.8626703 | 6.58 | 0.8061017 | 1.6 | 0.08485281
| 13.885 | 0.8980256 | 6.65 | 0.7353911 | 1.63 | 0.04242641
| 13.915 | 0.940452 | 6.66 | 0.7919596 | 1.6 | 0.08485281
| 13.945 | 0.8980256 | 6.695 | 0.7990307 | 1.66 | 0
| 13.995 | 0.8980256 | 6.665 | 0.8414571 | 1.6 | 0.08485281
| 13.97 | 0.933381 | 6.73 | 0.7495332 | 1.63 | 0.04242641
| 14.02 | 0.933381 | 6.735 | 0.8131728 | 1.63 | 0.04242641
| 14.02 | 0.933381 | 6.745 | 0.8697413 | 1.68 | 0.07071068
| 14.065 | 0.9121677 | 6.755 | 0.7848885 | 1.63 | 0.04242641
| 14.11 | 0.8909545 | 6.8 | 0.7919596 | 1.695 | 0.04949747
| 14.105 | 0.9687363 | 6.845 | 0.7848885 | 1.63 | 0.04242641
| 14.145 | 1.025305 | 6.825 | 0.8838835 | 1.65 | 0.07071068
| 14.19 | 1.004092 | 6.87 | 0.8909545 | 1.6 | 0
| 14.2 | 1.06066 | 6.8 | 0.8485281 | 1.695 | 0.04949747
| 14.215 | 1.1243 | 6.87 | 0.8202439 | 1.63 | 0.04242641
| 14.27 | 1.117229 | 6.87 | 0.8909545 | 1.66 | 0
| 14.3 | 1.074802 | 6.87 | 0.8909545 | 1.555 | 0.0212132
| 14.355 | 1.152584 | 6.825 | 0.8838835 | 1.66 | 0
| 14.41 | 1.145513 | 6.915 | 0.8838835 | 1.645 | 0.0212132
| 14.41 | 1.145513 | 6.89 | 0.9192388 | 1.695 | 0.04949747
| 14.45 | 1.173797 | 6.89 | 0.9192388 | 1.66 | 0
| 14.425 | 1.209153 | 6.845 | 0.8555992 | 1.63 | 0.04242641
| 14.41 | 1.230366 | 6.96 | 0.9475231 | 1.6 | 0
| 14.44 | 1.187939 | 6.915 | 0.9545942 | 1.665 | 0.09192388
| 14.465 | 1.223295 | 6.915 | 0.9545942 | 1.615 | 0.0212132
| 14.465 | 1.223295 | 6.94 | 0.9192388 | 1.585 | 0.06363961
| 14.41 | 1.230366 | 6.96 | 0.9475231 | 1.6 | 0
| 14.46 | 1.301076 | 6.935 | 0.9828784 | 1.665 | 0.09192388
| 14.5 | 1.244508 | 6.96 | 0.9475231 | 1.68 | 0.02828427
| 14.52 | 1.301076 | 6.96 | 0.9475231 | 1.6 | 0
| 14.435 | 1.265721 | 6.985 | 0.9828784 | 1.66 | 0
| 14.46 | 1.301076 | 7.01 | 1.018234 | 1.66 | 0
| 14.49 | 1.25865 | 6.985 | 1.053589 | 1.63 | 0.04242641
| 14.53 | 1.357645 | 6.96 | 1.018234 | 1.63 | 0.04242641
| 14.475 | 1.279863 | 6.985 | 0.9828784 | 1.6 | 0
| 14.49 | 1.343503 | 6.985 | 0.9828784 | 1.63 | 0.04242641
| 14.46 | 1.301076 | 6.995 | 0.9970206 | 1.62 | 0.1131371
| 14.54 | 1.414214 | 6.96 | 0.9475231 | 1.66 | 0
| 14.475 | 1.279863 | 6.985 | 0.9828784 | 1.6 | 0.04242641
| 14.52 | 1.301076 | 6.985 | 0.9828784 | 1.695 | 0.04949747
| 14.505 | 1.279863 | 6.985 | 0.9828784 | 1.6 | 0.08485281
| 14.63 | 1.216224 | 6.935 | 0.9828784 | 1.695 | 0.1343503
| 14.615 | 1.279863 | 6.94 | 1.046518 | 1.695 | 0.04949747
| 14.655 | 1.251579 | 6.985 | 0.9828784 | 1.695 | 0.1343503
| 14.6 | 1.25865 | 6.995 | 1.067731 | 1.665 | 0.09192388
| 14.7 | 1.230366 | 7.005 | 1.081873 | 1.72 | 0.1697056
| 14.68 | 1.371787 | 6.985 | 1.053589 | 1.665 | 0.09192388
| 14.695 | 1.350574 | 7.01 | 1.018234 | 1.725 | 0.09192388
| 14.625 | 1.378858 | 6.985 | 0.9828784 | 1.665 | 0.09192388
| 14.685 | 1.294005 | 6.985 | 1.053589 | 1.665 | 0.09192388
| 14.68 | 1.371787 | 6.985 | 0.9828784 | 1.65 | 0.1131371
| 14.71 | 1.414214 | 7.01 | 0.9475231 | 1.74 | 0.1131371
| 14.635 | 1.393 | 7 | 0.933381 | 1.68 | 0.1131371
| 14.695 | 1.350574 | 7.035 | 0.9828784 | 1.725 | 0.09192388
| 14.77 | 1.329361 | 7.055 | 0.9545942 | 1.665 | 0.1767767
| 14.74 | 1.371787 | 7.045 | 0.9687363 | 1.785 | 0.07778175
| 14.735 | 1.449569 | 7.1 | 0.8909545 | 1.725 | 0.09192388
| 14.68 | 1.371787 | 7.065 | 0.9687363 | 1.725 | 0.09192388
| 14.71 | 1.329361 | 7.1 | 1.018234 | 1.635 | 0.1343503
| 14.74 | 1.371787 | 7.075 | 0.9828784 | 1.77 | 0.09899495
| 14.68 | 1.371787 | 7.12 | 0.9192388 | 1.725 | 0.09192388
| 14.71 | 1.329361 | 7.1 | 0.9475231 | 1.725 | 0.09192388
| 14.71 | 1.329361 | 7.125 | 0.9828784 | 1.6 | 0.08485281
| 14.74 | 1.286934 | 7.1 | 0.9475231 | 1.75 | 0.1272792
| 14.71 | 1.414214 | 7.15 | 1.018234 | 1.76 | 0.04242641
| 14.665 | 1.350574 | 7.1 | 0.9475231 | 1.76 | 0.04242641
| 14.68 | 1.45664 | 7.08 | 0.9192388 | 1.695 | 0.04949747
| 14.65 | 1.414214 | 7.1 | 0.8909545 | 1.68 | 0.02828427
| 14.625 | 1.449569 | 7.1 | 0.8909545 | 1.66 | 0
| 14.65 | 1.414214 | 7.1 | 0.9475231 | 1.715 | 0.0212132
| 14.665 | 1.435427 | 7.08 | 0.9192388 | 1.715 | 0.0212132
| 14.665 | 1.393 | 7.075 | 0.8555992 | 1.695 | 0.04949747
| 14.65 | 1.414214 | 7.1 | 0.8202439 | 1.695 | 0.04949747
| 14.625 | 1.449569 | 7.1 | 0.8909545 | 1.695 | 0.04949747
| 14.625 | 1.294005 | 7.1 | 0.8202439 | 1.68 | 0.02828427
| 14.625 | 1.449569 | 7.05 | 0.8202439 | 1.695 | 0.04949747
| 14.595 | 1.336432 | 7.075 | 0.7848885 | 1.725 | 0.09192388
| 14.61 | 1.400071 | 7.05 | 0.8202439 | 1.75 | 0.1272792
| 14.625 | 1.294005 | 7.1 | 0.8202439 | 1.71 | 0.07071068
| 14.64 | 1.315219 | 7.075 | 0.7848885 | 1.74 | 0.1131371
| 14.64 | 1.315219 | 7.1 | 0.7495332 | 1.785 | 0.07778175
| 14.545 | 1.336432 | 7.11 | 0.7353911 | 1.785 | 0.07778175
| 14.6 | 1.25865 | 7.11 | 0.7353911 | 1.76 | 0.04242641
| 14.575 | 1.223295 | 7.1 | 0.6929646 | 1.805 | 0.0212132
| 14.545 | 1.265721 | 7.145 | 0.6858936 | 1.81 | 0.1131371
| 14.545 | 1.265721 | 7.15 | 0.622254 | 1.785 | 0.07778175
| 14.515 | 1.223295 | 7.125 | 0.6576093 | 1.785 | 0.07778175
| 14.575 | 1.138442 | 7.15 | 0.622254 | 1.76 | 0.04242641
| 14.545 | 1.180868 | 7.1 | 0.622254 | 1.81 | 0.1131371
| 14.545 | 1.180868 | 7.145 | 0.5586144 | 1.81 | 0.1131371
| 14.565 | 1.1243 | 7.185 | 0.5444722 | 1.81 | 0.1131371
| 14.575 | 1.138442 | 7.145 | 0.5586144 | 1.81 | 0.1131371
| 14.55 | 1.103087 | 7.125 | 0.5868986 | 1.825 | 0.09192388
| 14.545 | 1.180868 | 7.145 | 0.5586144 | 1.845 | 0.1202082
| 14.52 | 1.145513 | 7.17 | 0.523259 | 1.84 | 0.07071068
| 14.56 | 1.159655 | 7.17 | 0.523259 | 1.84 | 0.07071068
| 14.525 | 1.067731 | 7.195 | 0.4879037 | 1.81 | 0.1131371
| 14.495 | 1.110158 | 7.195 | 0.4879037 | 1.85 | 0.08485281
| 14.495 | 1.025305 | 7.195 | 0.5586144 | 1.865 | 0.03535534
| 14.55 | 1.103087 | 7.175 | 0.4596194 | 1.885 | 0.06363961
| 14.525 | 1.067731 | 7.195 | 0.3606245 | 1.85 | 0.08485281
| 14.495 | 1.110158 | 7.185 | 0.3747666 | 1.86 | 0.09899495
| 14.51 | 1.088944 | 7.215 | 0.4596194 | 1.865 | 0.03535534
| 14.525 | 1.067731 | 7.21 | 0.4101219 | 1.895 | 0.04949747
| 14.495 | 1.110158 | 7.195 | 0.3606245 | 1.91 | 0.09899495
| 14.465 | 1.110158 | 7.24 | 0.2262742 | 1.885 | 0.06363961
| 14.435 | 1.110158 | 7.265 | 0.3323402 | 1.865 | 0.03535534
| 14.425 | 1.053589 | 7.265 | 0.2616295 | 1.89 | 0
| 14.475 | 1.166726 | 7.25 | 0.2828427 | 1.885 | 0.06363961
| 14.41 | 1.074802 | 7.25 | 0.1838478 | 1.885 | 0.06363961
| 14.41 | 1.145513 | 7.265 | 0.2616295 | 1.885 | 0.06363961
| 14.38 | 1.032376 | 7.31 | 0.2687006 | 1.895 | 0.04949747
| 14.41 | 1.074802 | 7.275 | 0.2474874 | 1.945 | 0.04949747
| 14.345 | 1.053589 | 7.285 | 0.1626346 | 1.935 | 0.1343503
| 14.33 | 1.032376 | 7.285 | 0.2333452 | 1.935 | 0.06363961
| 14.34 | 1.018234 | 7.275 | 0.2757716 | 1.91 | 0.09899495
| 14.33 | 0.9616652 | 7.31 | 0.1979899 | 1.955 | 0.03535534
| 14.305 | 0.9970206 | 7.265 | 0.1343503 | 2 | 0.09899495
| 14.275 | 0.9545942 | 7.285 | 0.1626346 | 1.98 | 0.07071068
| 14.245 | 0.9970206 | 7.29 | 0.09899495 | 1.955 | 0.03535534
| 14.25 | 0.9192388 | 7.285 | 0.1626346 | 1.955 | 0.03535534
| 14.22 | 0.9616652 | 7.29 | 0.09899495 | 2.025 | 0.06363961
| 14.165 | 0.8838835 | 7.265 | 0.06363961 | 1.99 | 0.01414214
| 14.135 | 0.9263099 | 7.31 | 0 | 1.98 | 0
| 14.17 | 0.8061017 | 7.31 | 0.07071068 | 1.96 | 0
| 14.18 | 0.7919596 | 7.31 | 0 | 2.005 | 0.03535534
| 14.14 | 0.7636753 | 7.26 | 0 | 2.005 | 0.03535534
| 14.08 | 0.8485281 | 7.31 | 0.07071068 | 1.98 | 0
| 14.085 | 0.7707464 | 7.26 | 0 | 1.97 | 0.01414214
| 14.09 | 0.6929646 | 7.31 | 0 | 1.99 | 0.01414214
| 14.09 | 0.6929646 | 7.265 | 0.06363961 | 2.005 | 0.03535534
| 14.06 | 0.6505382 | 7.31 | 0.1272792 | 2.005 | 0.03535534
| 14.06 | 0.5798276 | 7.275 | 0.1202082 | 1.965 | 0.04949747
| 14.05 | 0.4808326 | 7.33 | 0.09899495 | 2.005 | 0.03535534
| 14.035 | 0.4596194 | 7.265 | 0.1343503 | 2.05 | 0.02828427
| 14.065 | 0.5020458 | 7.26 | 0.1979899 | 2.07 | 0
| 14.065 | 0.5020458 | 7.26 | 0.1979899 | 2.015 | 0.0212132
| 14.075 | 0.516188 | 7.3 | 0.212132 | 2.05 | 0.02828427
| 14.065 | 0.417193 | 7.265 | 0.2616295 | 2.07 | 0
| 14.065 | 0.5020458 | 7.285 | 0.2333452 | 2.095 | 0.03535534
| 14.065 | 0.417193 | 7.31 | 0.2687006 | 2.075 | 0.06363961
| 14.04 | 0.3818377 | 7.33 | 0.2969848 | 2.12 | 0.07071068
| 14.04 | 0.3818377 | 7.31 | 0.3252691 | 2.085 | 0.04949747
| 14.04 | 0.3818377 | 7.33 | 0.2969848 | 2.095 | 0.03535534
| 14.055 | 0.3181981 | 7.33 | 0.2969848 | 2.04 | 0.08485281
| 14.055 | 0.3181981 | 7.31 | 0.3252691 | 2.12 | 0.07071068
| 14.015 | 0.3464823 | 7.285 | 0.3606245 | 2.075 | 0.06363961
| 13.93 | 0.2262742 | 7.34 | 0.4101219 | 2.1 | 0.09899495
| 13.96 | 0.2687006 | 7.335 | 0.3606245 | 2.075 | 0.06363961
| 13.975 | 0.1343503 | 7.355 | 0.3889087 | 2.12 | 0.1272792
| 13.95 | 0.1697056 | 7.33 | 0.4242641 | 2.14 | 0.09899495
| 13.865 | 0.09192388 | 7.335 | 0.4879037 | 2.12 | 0.07071068
| 13.88 | 0.1555635 | 7.33 | 0.4242641 | 2.14 | 0.09899495
| 13.855 | 0.03535534 | 7.355 | 0.4596194 | 2.14 | 0.09899495
| 13.91 | 0.1131371 | 7.335 | 0.4596194 | 2.165 | 0.1343503
| 13.825 | 0.1202082 | 7.36 | 0.523259 | 2.12 | 0.07071068
| 13.825 | 0.07778175 | 7.38 | 0.4949747 | 2.14 | 0.09899495
| 13.81 | 0.05656854 | 7.335 | 0.4879037 | 2.14 | 0.09899495
| 13.77 | 0.08485281 | 7.335 | 0.5586144 | 2.175 | 0.1484924
| 13.81 | 0.1414214 | 7.29 | 0.622254 | 2.14 | 0.09899495
| 13.795 | 0.1202082 | 7.345 | 0.6434672 | 2.165 | 0.1343503
| 13.82 | 0.1555635 | 7.33 | 0.622254 | 2.12 | 0.1272792
| 13.795 | 0.1202082 | 7.33 | 0.622254 | 2.17 | 0.1979899
| 13.82 | 0.1555635 | 7.31 | 0.6505382 | 2.205 | 0.1484924
| 13.765 | 0.1626346 | 7.355 | 0.6576093 | 2.165 | 0.1343503
| 13.765 | 0.1626346 | 7.335 | 0.6858936 | 2.145 | 0.1626346
| 13.715 | 0.1626346 | 7.335 | 0.6858936 | 2.17 | 0.1979899
| 13.74 | 0.1979899 | 7.335 | 0.7566043 | 2.17 | 0.1979899
| 13.715 | 0.1626346 | 7.335 | 0.7566043 | 2.19 | 0.1697056
| 13.725 | 0.1767767 | 7.37 | 0.8061017 | 2.18 | 0.212132
| 13.74 | 0.1979899 | 7.355 | 0.7848885 | 2.225 | 0.1767767
| 13.735 | 0.2757716 | 7.395 | 0.8697413 | 2.21 | 0.1979899
| 13.68 | 0.2828427 | 7.345 | 0.8414571 | 2.2 | 0.212132
| 13.72 | 0.3394113 | 7.355 | 0.8555992 | 2.19 | 0.2969848
| 13.715 | 0.417193 | 7.29 | 0.8202439 | 2.235 | 0.2333452
| 13.7 | 0.4808326 | 7.365 | 0.8697413 | 2.21 | 0.1979899
| 13.645 | 0.4030509 | 7.285 | 0.8838835 | 2.21 | 0.1979899
| 13.675 | 0.4454773 | 7.38 | 0.8202439 | 2.19 | 0.2262742
| 13.7 | 0.4384062 | 7.355 | 0.7848885 | 2.24 | 0.2969848
| 13.715 | 0.5727565 | 7.37 | 0.834386 | 2.235 | 0.2333452
| 13.7 | 0.4808326 | 7.38 | 0.8909545 | 2.19 | 0.2969848
| 13.7 | 0.5515433 | 7.425 | 0.8838835 | 2.19 | 0.2969848
| 13.755 | 0.5586144 | 7.39 | 0.8061017 | 2.165 | 0.3323402
| 13.78 | 0.5939697 | 7.405 | 0.8555992 | 2.25 | 0.2828427
| 13.7 | 0.6363961 | 7.425 | 0.8838835 | 2.19 | 0.2969848
| 13.725 | 0.6717514 | 7.475 | 0.8838835 | 2.19 | 0.2969848
| 13.755 | 0.629325 | 7.47 | 0.8202439 | 2.19 | 0.2969848
| 13.785 | 0.6717514 | 7.47 | 0.8202439 | 2.225 | 0.3181981
| 13.74 | 0.7353911 | 7.43 | 0.8202439 | 2.235 | 0.2333452
| 13.725 | 0.6717514 | 7.475 | 0.8838835 | 2.24 | 0.2969848
| 13.71 | 0.7353911 | 7.47 | 0.8202439 | 2.19 | 0.2969848
| 13.725 | 0.6717514 | 7.47 | 0.8202439 | 2.235 | 0.3606245
| 13.695 | 0.7990307 | 7.43 | 0.8202439 | 2.215 | 0.2616295
| 13.64 | 0.7212489 | 7.475 | 0.8838835 | 2.225 | 0.3181981
| 13.635 | 0.7990307 | 7.43 | 0.8202439 | 2.19 | 0.2969848
| 13.64 | 0.7212489 | 7.425 | 0.7566043 | 2.18 | 0.311127
| 13.64 | 0.8768124 | 7.43 | 0.8202439 | 2.215 | 0.3323402
| 13.61 | 0.834386 | 7.415 | 0.8414571 | 2.215 | 0.2616295
| 13.64 | 0.8768124 | 7.435 | 0.8697413 | 2.14 | 0.2969848
| 13.61 | 0.9192388 | 7.44 | 0.834386 | 2.165 | 0.2616295
| 13.61 | 0.9192388 | 7.43 | 0.8202439 | 2.215 | 0.3323402
| 13.64 | 0.8768124 | 7.405 | 0.8555992 | 2.19 | 0.2969848
| 13.61 | 0.9192388 | 7.45 | 0.8485281 | 2.165 | 0.3323402
| 13.58 | 0.9616652 | 7.44 | 0.834386 | 2.165 | 0.3323402
| 13.62 | 0.933381 | 7.45 | 0.7919596 | 2.165 | 0.3323402
| 13.665 | 0.9121677 | 7.435 | 0.8697413 | 2.19 | 0.2969848
| 13.675 | 1.011163 | 7.45 | 0.8485281 | 2.165 | 0.2616295
| 13.66 | 0.9899495 | 7.45 | 0.9192388 | 2.13 | 0.2828427
| 13.63 | 1.032376 | 7.47 | 0.8202439 | 2.14 | 0.2969848
| 13.665 | 0.9121677 | 7.435 | 0.8697413 | 2.14 | 0.2969848
| 13.66 | 1.074802 | 7.45 | 0.7919596 | 2.165 | 0.2616295
| 13.675 | 1.053589 | 7.495 | 0.8555992 | 2.14 | 0.2969848
| 13.6 | 1.159655 | 7.475 | 0.7848885 | 2.145 | 0.2333452
| 13.66 | 1.074802 | 7.475 | 0.7566043 | 2.12 | 0.3252691
| 13.655 | 1.152584 | 7.425 | 0.7566043 | 2.14 | 0.2969848
| 13.655 | 1.152584 | 7.45 | 0.7212489 | 2.13 | 0.311127
| 13.68 | 1.187939 | 7.38 | 0.6929646 | 2.145 | 0.2333452
| 13.65 | 1.230366 | 7.38 | 0.7495332 | 2.075 | 0.2616295
| 13.615 | 1.251579 | 7.38 | 0.7495332 | 2.075 | 0.2616295
| 13.68 | 1.272792 | 7.425 | 0.6858936 | 2.075 | 0.2616295
| 13.71 | 1.230366 | 7.37 | 0.7071068 | 2.075 | 0.2616295
| 13.625 | 1.350574 | 7.38 | 0.7495332 | 2.05 | 0.2262742
| 13.655 | 1.308148 | 7.345 | 0.7707464 | 2.05 | 0.2262742
| 13.65 | 1.385929 | 7.4 | 0.7212489 | 2.005 | 0.2333452
| 13.65 | 1.385929 | 7.38 | 0.6929646 | 2.05 | 0.2262742
| 13.66 | 1.527351 | 7.36 | 0.7212489 | 2.05 | 0.2262742
| 13.635 | 1.449569 | 7.38 | 0.7495332 | 2.03 | 0.1979899
| 13.615 | 1.506137 | 7.39 | 0.7353911 | 1.98 | 0.2687006
| 13.635 | 1.449569 | 7.4 | 0.7212489 | 2.005 | 0.2333452
| 13.645 | 1.463711 | 7.38 | 0.7495332 | 2.025 | 0.2616295
| 13.605 | 1.491995 | 7.335 | 0.7566043 | 2.005 | 0.2333452
| 13.645 | 1.463711 | 7.355 | 0.7848885 | 1.98 | 0.2687006
| 13.645 | 1.463711 | 7.37 | 0.7071068 | 2.005 | 0.1626346
| 13.635 | 1.449569 | 7.36 | 0.7212489 | 1.995 | 0.2474874
| 13.635 | 1.449569 | 7.335 | 0.6858936 | 1.99 | 0.212132
| 13.62 | 1.428356 | 7.335 | 0.7566043 | 1.98 | 0.1979899
| 13.615 | 1.506137 | 7.335 | 0.6858936 | 1.98 | 0.1979899
| 13.65 | 1.385929 | 7.325 | 0.6717514 | 1.945 | 0.2192031
| 13.625 | 1.350574 | 7.26 | 0.7212489 | 1.955 | 0.1626346
| 13.595 | 1.308148 | 7.285 | 0.7566043 | 1.91 | 0.1697056
| 13.595 | 1.308148 | 7.31 | 0.7919596 | 1.955 | 0.1626346
| 13.58 | 1.329361 | 7.26 | 0.7212489 | 1.91 | 0.1697056
| 13.595 | 1.308148 | 7.25 | 0.7353911 | 1.91 | 0.1697056
| 13.595 | 1.308148 | 7.22 | 0.7212489 | 1.885 | 0.1343503
| 13.595 | 1.308148 | 7.285 | 0.7566043 | 1.91 | 0.1697056
| 13.625 | 1.350574 | 7.22 | 0.7212489 | 1.935 | 0.1343503
| 13.565 | 1.350574 | 7.24 | 0.7495332 | 1.91 | 0.1697056
| 13.515 | 1.279863 | 7.195 | 0.7566043 | 1.845 | 0.1202082
| 13.57 | 1.272792 | 7.22 | 0.7212489 | 1.885 | 0.1343503
| 13.595 | 1.308148 | 7.195 | 0.7566043 | 1.895 | 0.1484924
| 13.565 | 1.350574 | 7.195 | 0.7566043 | 1.9 | 0.08485281
| 13.555 | 1.294005 | 7.16 | 0.834386 | 1.81 | 0.1131371
| 13.545 | 1.237437 | 7.185 | 0.7707464 | 1.86 | 0.09899495
| 13.625 | 1.19501 | 7.145 | 0.7566043 | 1.845 | 0.1202082
| 13.57 | 1.272792 | 7.1 | 0.7495332 | 1.885 | 0.06363961
| 13.6 | 1.230366 | 7.11 | 0.8061017 | 1.785 | 0.07778175
| 13.575 | 1.19501 | 7.135 | 0.7707464 | 1.815 | 0.03535534
| 13.6 | 1.159655 | 7.12 | 0.7212489 | 1.785 | 0.07778175
| 13.6 | 1.230366 | 7.08 | 0.7212489 | 1.865 | 0.03535534
| 13.6 | 1.230366 | 7.03 | 0.7919596 | 1.76 | 0.04242641
| 13.575 | 1.19501 | 7.055 | 0.7566043 | 1.79 | 0
| 13.585 | 1.251579 | 7.055 | 0.6858936 | 1.79 | 0
| 13.575 | 1.19501 | 7.01 | 0.6929646 | 1.825 | 0.04949747
| 13.545 | 1.237437 | 6.985 | 0.72832 | 1.79 | 0
| 13.535 | 1.138442 | 6.985 | 0.72832 | 1.76 | 0.04242641
| 13.49 | 1.159655 | 6.985 | 0.6576093 | 1.79 | 0
| 13.52 | 1.046518 | 6.935 | 0.6576093 | 1.76 | 0.04242641
| 13.57 | 1.117229 | 6.915 | 0.6858936 | 1.805 | 0.0212132
| 13.52 | 1.046518 | 6.87 | 0.6929646 | 1.73 | 0
| 13.48 | 1.06066 | 6.915 | 0.6858936 | 1.76 | 0.04242641
| 13.49 | 1.004092 | 6.87 | 0.622254 | 1.76 | 0.04242641
| 13.49 | 1.004092 | 6.87 | 0.622254 | 1.79 | 0
| 13.44 | 1.004092 | 6.81 | 0.6081118 | 1.725 | 0.09192388
| 13.355 | 0.9687363 | 6.845 | 0.6576093 | 1.75 | 0.1272792
| 13.31 | 0.9899495 | 6.815 | 0.5727565 | 1.725 | 0.09192388
| 13.385 | 0.9263099 | 6.8 | 0.5939697 | 1.76 | 0.04242641
| 13.34 | 0.9475231 | 6.745 | 0.5727565 | 1.735 | 0.1484924
| 13.3 | 0.9758074 | 6.78 | 0.622254 | 1.75 | 0.1272792
| 13.27 | 0.933381 | 6.755 | 0.5868986 | 1.75 | 0.1272792
| 13.26 | 0.8768124 | 6.75 | 0.523259 | 1.72 | 0.1697056
| 13.355 | 0.9687363 | 6.695 | 0.6010408 | 1.71 | 0.07071068
| 13.3 | 0.9758074 | 6.705 | 0.5868986 | 1.73 | 0.1838478
| 13.27 | 0.933381 | 6.695 | 0.6434672 | 1.73 | 0.1838478
| 13.215 | 0.940452 | 6.685 | 0.5586144 | 1.72 | 0.1697056
| 13.3 | 0.8909545 | 6.705 | 0.5868986 | 1.75 | 0.1272792
| 13.3 | 0.9758074 | 6.635 | 0.5586144 | 1.745 | 0.205061
| 13.27 | 1.018234 | 6.705 | 0.6576093 | 1.75 | 0.1272792
| 13.255 | 0.9970206 | 6.66 | 0.5939697 | 1.72 | 0.1697056
| 13.27 | 0.933381 | 6.66 | 0.5939697 | 1.68 | 0.1555635
| 13.215 | 0.940452 | 6.615 | 0.5303301 | 1.72 | 0.1697056
| 13.27 | 0.933381 | 6.685 | 0.4879037 | 1.71 | 0.1555635
| 13.27 | 0.933381 | 6.605 | 0.4454773 | 1.695 | 0.1343503
| 13.3 | 0.8909545 | 6.59 | 0.4949747 | 1.665 | 0.1343503
| 13.25 | 0.8202439 | 6.545 | 0.4879037 | 1.62 | 0.1555635
| 13.275 | 0.8555992 | 6.59 | 0.4242641 | 1.665 | 0.1767767
| 13.29 | 0.834386 | 6.565 | 0.4596194 | 1.635 | 0.1343503
| 13.32 | 0.834386 | 6.5 | 0.4242641 | 1.69 | 0.212132
| 13.29 | 0.7636753 | 6.525 | 0.4596194 | 1.605 | 0.1767767
| 13.33 | 0.7778175 | 6.545 | 0.4313351 | 1.65 | 0.2404163
| 13.36 | 0.7353911 | 6.545 | 0.3606245 | 1.665 | 0.1767767
| 13.375 | 0.7141778 | 6.545 | 0.3606245 | 1.715 | 0.2474874
| 13.305 | 0.7424621 | 6.52 | 0.3959798 | 1.6 | 0.2687006
| 13.305 | 0.7424621 | 6.535 | 0.3747666 | 1.69 | 0.212132
| 13.335 | 0.7000357 | 6.485 | 0.2757716 | 1.62 | 0.2404163
| 13.42 | 0.6505382 | 6.5 | 0.2969848 | 1.69 | 0.212132
| 13.335 | 0.7000357 | 6.45 | 0.2969848 | 1.6 | 0.2687006
| 13.365 | 0.6576093 | 6.465 | 0.3464823 | 1.665 | 0.1767767
| 13.335 | 0.7000357 | 6.45 | 0.2969848 | 1.645 | 0.2757716
| 13.365 | 0.6576093 | 6.45 | 0.2262742 | 1.69 | 0.212132
| 13.39 | 0.6929646 | 6.425 | 0.2616295 | 1.635 | 0.2192031
| 13.335 | 0.7000357 | 6.405 | 0.2899138 | 1.66 | 0.2545584
| 13.345 | 0.7566043 | 6.45 | 0.2969848 | 1.635 | 0.2192031
| 13.35 | 0.6788225 | 6.425 | 0.2616295 | 1.635 | 0.2192031
| 13.36 | 0.7353911 | 6.44 | 0.2404163 | 1.65 | 0.2404163
| 13.39 | 0.6929646 | 6.405 | 0.2333452 | 1.66 | 0.2545584
| 13.415 | 0.72832 | 6.45 | 0.2262742 | 1.62 | 0.2404163
| 13.43 | 0.7071068 | 6.415 | 0.1484924 | 1.615 | 0.2899138
| 13.405 | 0.6717514 | 6.44 | 0.1838478 | 1.6 | 0.2687006
| 13.445 | 0.6858936 | 6.43 | 0.1272792 | 1.66 | 0.2545584
| 13.445 | 0.6858936 | 6.465 | 0.1484924 | 1.625 | 0.3040559
| 13.415 | 0.72832 | 6.455 | 0.1626346 | 1.685 | 0.2899138
| 13.385 | 0.7707464 | 6.475 | 0.1909188 | 1.625 | 0.3040559
| 13.39 | 0.6929646 | 6.43 | 0.1979899 | 1.57 | 0.311127
| 13.445 | 0.7707464 | 6.46 | 0.1131371 | 1.57 | 0.311127
| 13.475 | 0.72832 | 6.405 | 0.09192388 | 1.66 | 0.2545584
| 13.445 | 0.7707464 | 6.405 | 0.09192388 | 1.595 | 0.3464823
| 13.415 | 0.7707464 | 6.43 | 0.1272792 | 1.57 | 0.311127
| 13.445 | 0.7707464 | 6.425 | 0.06363961 | 1.54 | 0.3535534
| 13.53 | 0.7212489 | 6.44 | 0.04242641 | 1.625 | 0.3040559
| 13.555 | 0.8414571 | 6.385 | 0.06363961 | 1.65 | 0.3394113
| 13.495 | 0.8414571 | 6.37 | 0.1131371 | 1.585 | 0.2899138
| 13.47 | 0.8061017 | 6.385 | 0.06363961 | 1.57 | 0.311127
| 13.555 | 0.8414571 | 6.38 | 0 | 1.595 | 0.3464823
| 13.585 | 0.7990307 | 6.36 | 0.02828427 | 1.625 | 0.3040559
| 13.525 | 0.8838835 | 6.35 | 0.01414214 | 1.605 | 0.3606245
| 13.5 | 0.7636753 | 6.335 | 0.06363961 | 1.565 | 0.3889087
| 13.555 | 0.8414571 | 6.36 | 0.02828427 | 1.595 | 0.3464823
| 13.585 | 0.7990307 | 6.34 | 0 | 1.595 | 0.3464823
| 13.495 | 0.8414571 | 6.34 | 0 | 1.595 | 0.3464823
| 13.47 | 0.8061017 | 6.34 | 0 | 1.54 | 0.3535534
| 13.52 | 0.9616652 | 6.37 | 0.01414214 | 1.595 | 0.3464823
| 13.495 | 0.8414571 | 6.38 | 0 | 1.54 | 0.3535534
| 13.49 | 1.004092 | 6.37 | 0.01414214 | 1.61 | 0.3252691
| 13.435 | 0.9263099 | 6.34 | 0 | 1.565 | 0.3889087
| 13.41 | 0.9616652 | 6.38 | 0 | 1.595 | 0.3464823
| 13.435 | 0.9263099 | 6.405 | 0.09192388 | 1.565 | 0.3889087
| 13.435 | 0.9263099 | 6.36 | 0.02828427 | 1.595 | 0.3464823
| 13.385 | 0.9263099 | 6.335 | 0.06363961 | 1.565 | 0.3889087
| 13.41 | 0.9616652 | 6.38 | 0 | 1.565 | 0.3889087
| 13.37 | 0.9475231 | 6.37 | 0.08485281 | 1.54 | 0.3535534
| 13.41 | 0.8909545 | 6.36 | 0.09899495 | 1.57 | 0.311127
| 13.435 | 0.9263099 | 6.325 | 0.1202082 | 1.58 | 0.3676955
| 13.41 | 0.9616652 | 6.325 | 0.1484924 | 1.595 | 0.3464823
| 13.41 | 0.9616652 | 6.36 | 0.09899495 | 1.565 | 0.3889087
| 13.435 | 0.9263099 | 6.355 | 0.1626346 | 1.525 | 0.3747666
| 13.465 | 0.9687363 | 6.355 | 0.1626346 | 1.595 | 0.3464823
| 13.465 | 1.039447 | 6.345 | 0.1484924 | 1.595 | 0.3464823
| 13.465 | 1.039447 | 6.38 | 0.1272792 | 1.54 | 0.3535534
| 13.465 | 1.039447 | 6.38 | 0.1979899 | 1.54 | 0.3535534
| 13.495 | 0.9263099 | 6.42 | 0.212132 | 1.54 | 0.2687006
| 13.535 | 1.025305 | 6.335 | 0.1909188 | 1.61 | 0.3252691
| 13.52 | 0.9616652 | 6.43 | 0.1979899 | 1.595 | 0.3464823
| 13.535 | 0.940452 | 6.415 | 0.1767767 | 1.6 | 0.2687006
| 13.55 | 0.9192388 | 6.42 | 0.212132 | 1.54 | 0.2687006
| 13.55 | 0.9192388 | 6.395 | 0.2474874 | 1.59 | 0.1979899
| 13.55 | 0.9192388 | 6.415 | 0.2757716 | 1.57 | 0.311127
| 13.61 | 0.9192388 | 6.405 | 0.2899138 | 1.605 | 0.1767767
| 13.58 | 0.8768124 | 6.425 | 0.2616295 | 1.54 | 0.2687006
| 13.565 | 0.8980256 | 6.43 | 0.1979899 | 1.535 | 0.1767767
| 13.565 | 0.8980256 | 6.43 | 0.3252691 | 1.54 | 0.2687006
| 13.595 | 0.8555992 | 6.43 | 0.3252691 | 1.535 | 0.1767767
| 13.69 | 0.9475231 | 6.43 | 0.3252691 | 1.505 | 0.2192031
| 13.65 | 0.8909545 | 6.425 | 0.2616295 | 1.52 | 0.1555635
| 13.635 | 0.9545942 | 6.395 | 0.3747666 | 1.535 | 0.1767767
| 13.665 | 0.9121677 | 6.395 | 0.3747666 | 1.505 | 0.1343503
| 13.635 | 0.9545942 | 6.395 | 0.3747666 | 1.535 | 0.1767767
| 13.615 | 1.053589 | 6.395 | 0.3747666 | 1.535 | 0.1767767
| 13.605 | 0.9970206 | 6.38 | 0.3959798 | 1.52 | 0.1555635
| 13.675 | 1.053589 | 6.42 | 0.4101219 | 1.555 | 0.106066
| 13.745 | 0.9545942 | 6.41 | 0.4808326 | 1.54 | 0.08485281
| 13.77 | 0.9899495 | 6.41 | 0.523259 | 1.54 | 0.08485281
| 13.775 | 0.8273149 | 6.4 | 0.4666905 | 1.505 | 0.1343503
| 13.785 | 0.9263099 | 6.46 | 0.5515433 | 1.54 | 0.08485281
| 13.775 | 0.8273149 | 6.43 | 0.5939697 | 1.475 | 0.09192388
| 13.83 | 0.9050967 | 6.445 | 0.5727565 | 1.57 | 0.04242641
| 13.805 | 0.8697413 | 6.405 | 0.5586144 | 1.505 | 0.1343503
| 13.8 | 0.9475231 | 6.46 | 0.5515433 | 1.54 | 0.08485281
| 13.885 | 0.8980256 | 6.45 | 0.622254 | 1.445 | 0.1343503
| 13.87 | 0.9192388 | 6.48 | 0.5798276 | 1.57 | 0.04242641
| 13.885 | 0.8980256 | 6.41 | 0.6505382 | 1.505 | 0.1343503
| 13.915 | 0.940452 | 6.5 | 0.523259 | 1.54 | 0.08485281
| 13.885 | 0.8980256 | 6.48 | 0.5798276 | 1.505 | 0.1343503
| 13.945 | 0.8980256 | 6.505 | 0.6151829 | 1.54 | 0.08485281
| 13.945 | 0.8980256 | 6.48 | 0.5798276 | 1.495 | 0.06363961
| 13.97 | 0.933381 | 6.53 | 0.6505382 | 1.525 | 0.06363961
| 14.02 | 0.933381 | 6.515 | 0.629325 | 1.54 | 0.08485281
| 14.02 | 0.933381 | 6.53 | 0.6505382 | 1.555 | 0.0212132
| 13.98 | 0.9192388 | 6.505 | 0.6151829 | 1.51 | 0.04242641
| 13.995 | 0.8980256 | 6.51 | 0.7071068 | 1.46 | 0.07071068
| 14.055 | 0.8131728 | 6.55 | 0.6788225 | 1.525 | 0.0212132
| 14.08 | 0.933381 | 6.49 | 0.7636753 | 1.555 | 0.0212132
| 14.02 | 0.933381 | 6.53 | 0.6505382 | 1.54 | 0.08485281
| 14.05 | 0.8909545 | 6.505 | 0.7424621 | 1.505 | 0.1343503
| 14.06 | 0.7353911 | 6.545 | 0.7566043 | 1.54 | 0.08485281
| 14.125 | 0.9121677 | 6.52 | 0.7212489 | 1.525 | 0.06363961
| 14.11 | 0.8061017 | 6.52 | 0.7212489 | 1.52 | 0.1555635
| 14.11 | 0.8061017 | 6.52 | 0.7212489 | 1.415 | 0.09192388
| 14.17 | 0.8061017 | 6.565 | 0.7848885 | 1.475 | 0.1767767
| 14.22 | 0.8061017 | 6.535 | 0.8273149 | 1.445 | 0.04949747
| 14.205 | 0.8273149 | 6.525 | 0.8131728 | 1.505 | 0.1343503
| 14.195 | 0.8414571 | 6.535 | 0.8273149 | 1.43 | 0.07071068
| 14.17 | 0.8061017 | 6.615 | 0.8555992 | 1.49 | 0.1555635
| 14.25 | 0.7636753 | 6.56 | 0.8626703 | 1.475 | 0.09192388
| 14.25 | 0.7636753 | 6.55 | 0.9475231 | 1.57 | 0.1272792
| 14.235 | 0.7848885 | 6.56 | 0.8626703 | 1.475 | 0.09192388
| 14.22 | 0.8061017 | 6.56 | 0.8626703 | 1.535 | 0.1767767
| 14.31 | 0.7636753 | 6.605 | 0.9263099 | 1.445 | 0.1343503
| 14.335 | 0.7990307 | 6.585 | 0.8980256 | 1.54 | 0.08485281
| 14.31 | 0.7636753 | 6.585 | 0.8980256 | 1.505 | 0.1343503
| 14.28 | 0.8061017 | 6.585 | 0.8980256 | 1.475 | 0.1767767
| 14.34 | 0.7212489 | 6.585 | 0.9545942 | 1.475 | 0.1767767
| 14.36 | 0.6081118 | 6.55 | 0.9475231 | 1.505 | 0.1343503
| 14.405 | 0.7000357 | 6.55 | 0.9475231 | 1.505 | 0.1343503
| 14.375 | 0.5868986 | 6.525 | 0.9121677 | 1.505 | 0.2192031
| 14.38 | 0.6646804 | 6.585 | 0.8980256 | 1.475 | 0.1767767
| 14.39 | 0.4949747 | 6.57 | 0.9758074 | 1.475 | 0.1767767
| 14.47 | 0.6081118 | 6.605 | 0.9263099 | 1.525 | 0.106066
| 14.415 | 0.5303301 | 6.54 | 1.018234 | 1.54 | 0.2262742
| 14.43 | 0.5939697 | 6.585 | 0.8980256 | 1.52 | 0.1979899
| 14.43 | 0.4384062 | 6.585 | 0.9970206 | 1.505 | 0.2192031
| 14.44 | 0.4949747 | 6.57 | 0.9758074 | 1.535 | 0.1767767
| 14.43 | 0.4384062 | 6.51 | 1.06066 | 1.555 | 0.2474874
| 14.39 | 0.4949747 | 6.585 | 0.8980256 | 1.505 | 0.2192031
| 14.385 | 0.417193 | 6.57 | 0.9758074 | 1.51 | 0.311127
| 14.445 | 0.417193 | 6.605 | 0.9263099 | 1.54 | 0.2687006
| 14.445 | 0.417193 | 6.53 | 1.004092 | 1.57 | 0.2262742
| 14.445 | 0.417193 | 6.585 | 0.8980256 | 1.54 | 0.2687006
| 14.44 | 0.3394113 | 6.56 | 0.9616652 | 1.555 | 0.2899138
| 14.415 | 0.3747666 | 6.605 | 0.9263099 | 1.57 | 0.311127
| 14.39 | 0.3394113 | 6.585 | 0.8980256 | 1.54 | 0.2687006
| 14.385 | 0.417193 | 6.62 | 0.9050967 | 1.57 | 0.311127
| 14.415 | 0.3040559 | 6.63 | 0.9616652 | 1.54 | 0.2687006
| 14.445 | 0.417193 | 6.605 | 0.9263099 | 1.625 | 0.3040559
| 14.415 | 0.3747666 | 6.635 | 0.8838835 | 1.57 | 0.311127
| 14.415 | 0.3747666 | 6.65 | 0.9050967 | 1.57 | 0.311127
| 14.415 | 0.3040559 | 6.66 | 0.9192388 | 1.57 | 0.311127
| 14.47 | 0.3818377 | 6.66 | 0.9192388 | 1.625 | 0.3040559
| 14.39 | 0.3394113 | 6.635 | 0.8838835 | 1.595 | 0.3464823
| 14.44 | 0.3394113 | 6.635 | 0.8838835 | 1.595 | 0.3464823
| 14.415 | 0.3040559 | 6.685 | 0.9545942 | 1.565 | 0.3889087
| 14.5 | 0.3394113 | 6.665 | 0.8414571 | 1.635 | 0.3181981
| 14.47 | 0.3818377 | 6.675 | 0.8980256 | 1.67 | 0.3676955
| 14.5 | 0.3394113 | 6.695 | 0.7990307 | 1.625 | 0.3040559
| 14.47 | 0.3818377 | 6.735 | 0.940452 | 1.625 | 0.3040559
| 14.525 | 0.3747666 | 6.79 | 0.933381 | 1.66 | 0.2545584
| 14.525 | 0.4596194 | 6.76 | 0.9758074 | 1.685 | 0.2899138
| 14.525 | 0.3747666 | 6.805 | 0.9121677 | 1.685 | 0.2899138
| 14.48 | 0.4384062 | 6.825 | 0.8838835 | 1.695 | 0.3040559
| 14.51 | 0.3252691 | 6.86 | 0.9050967 | 1.7 | 0.2687006
| 14.525 | 0.3747666 | 6.79 | 0.933381 | 1.735 | 0.2757716
| 14.565 | 0.3606245 | 6.85 | 0.9192388 | 1.705 | 0.3181981
| 14.525 | 0.3747666 | 6.835 | 0.8697413 | 1.705 | 0.3181981
| 14.5 | 0.3394113 | 6.85 | 0.9192388 | 1.76 | 0.311127
| 14.51 | 0.3252691 | 6.815 | 0.9687363 | 1.76 | 0.311127
| 14.58 | 0.3818377 | 6.765 | 0.8980256 | 1.79 | 0.2687006
| 14.5 | 0.3394113 | 6.78 | 0.8768124 | 1.75 | 0.2969848
| 14.495 | 0.2616295 | 6.81 | 0.8061017 | 1.79 | 0.2687006
| 14.52 | 0.2262742 | 6.78 | 0.8202439 | 1.82 | 0.2262742
| 14.495 | 0.2616295 | 6.775 | 0.7566043 | 1.845 | 0.2616295
| 14.495 | 0.1909188 | 6.8 | 0.7919596 | 1.815 | 0.3040559
| 14.495 | 0.1909188 | 6.8 | 0.7212489 | 1.9 | 0.2404163
| 14.495 | 0.1909188 | 6.8 | 0.7212489 | 1.9 | 0.2828427
| 14.42 | 0.2262742 | 6.82 | 0.622254 | 1.865 | 0.2899138
| 14.415 | 0.1484924 | 6.825 | 0.6858936 | 1.815 | 0.3040559
| 14.5 | 0.1131371 | 6.895 | 0.6576093 | 1.865 | 0.2333452
| 14.445 | 0.1909188 | 6.87 | 0.622254 | 1.955 | 0.2333452
| 14.4 | 0.1697056 | 6.89 | 0.523259 | 1.925 | 0.2757716
| 14.365 | 0.1484924 | 6.89 | 0.523259 | 1.89 | 0.3252691
| 14.39 | 0.1131371 | 6.94 | 0.523259 | 1.885 | 0.2616295
| 14.415 | 0.1484924 | 6.915 | 0.4879037 | 1.98 | 0.1979899
| 14.445 | 0.1909188 | 6.915 | 0.4879037 | 1.98 | 0.2687006
| 14.39 | 0.1131371 | 6.925 | 0.4737615 | 1.925 | 0.2757716
| 14.375 | 0.1343503 | 6.96 | 0.4949747 | 1.915 | 0.2192031
| 14.375 | 0.09192388 | 6.935 | 0.4596194 | 1.98 | 0.1979899
| 14.36 | 0.2262742 | 6.935 | 0.4596194 | 2.025 | 0.2616295
| 14.31 | 0.1555635 | 6.94 | 0.3959798 | 2.005 | 0.2333452
| 14.295 | 0.1767767 | 6.965 | 0.3606245 | 1.98 | 0.2262742
| 14.335 | 0.03535534 | 6.94 | 0.3959798 | 2.005 | 0.2333452
| 14.31 | 0.1555635 | 6.915 | 0.3606245 | 2.05 | 0.2262742
| 14.285 | 0.03535534 | 6.97 | 0.311127 | 2.025 | 0.2616295
| 14.28 | 0.1131371 | 6.915 | 0.2899138 | 2.005 | 0.2333452
| 14.26 | 0 | 6.94 | 0.3252691 | 2.03 | 0.1979899
| 14.295 | 0.09192388 | 6.915 | 0.2899138 | 2.07 | 0.1979899
| 14.23 | 0.04242641 | 6.95 | 0.2828427 | 2.095 | 0.2333452
| 14.23 | 0.04242641 | 6.965 | 0.1626346 | 2.05 | 0.2262742
| 14.23 | 0.04242641 | 6.985 | 0.1909188 | 2.07 | 0.1979899
| 14.23 | 0.04242641 | 6.985 | 0.1909188 | 2.07 | 0.1979899
| 14.215 | 0.09192388 | 6.94 | 0.1979899 | 2.13 | 0.1838478
| 14.215 | 0.09192388 | 6.985 | 0.1343503 | 2.095 | 0.2333452
| 14.175 | 0.03535534 | 6.96 | 0.09899495 | 2.095 | 0.2333452
| 14.2 | 0.1555635 | 7.005 | 0.1626346 | 2.11 | 0.1838478
| 14.23 | 0.1131371 | 7.01 | 0.09899495 | 2.17 | 0.1979899
| 14.2 | 0.1555635 | 6.975 | 0.07778175 | 2.145 | 0.2333452
| 14.15 | 0.1555635 | 7.02 | 0.01414214 | 2.145 | 0.2333452
| 14.175 | 0.1909188 | 7 | 0.01414214 | 2.12 | 0.1979899
| 14.185 | 0.2474874 | 7.01 | 0.02828427 | 2.17 | 0.1979899
| 14.2 | 0.2262742 | 6.985 | 0.1343503 | 2.19 | 0.2262742
| 14.185 | 0.2474874 | 7.005 | 0.1626346 | 2.165 | 0.2616295
| 14.175 | 0.2616295 | 7.03 | 0.1979899 | 2.165 | 0.2616295
| 14.23 | 0.3394113 | 7.02 | 0.1414214 | 2.17 | 0.1979899
| 14.255 | 0.3040559 | 7.055 | 0.2333452 | 2.19 | 0.2262742
| 14.2 | 0.2262742 | 7.035 | 0.2616295 | 2.18 | 0.2828427
| 14.175 | 0.2616295 | 7.105 | 0.3606245 | 2.19 | 0.2262742
| 14.12 | 0.3394113 | 7.07 | 0.311127 | 2.215 | 0.2616295
| 14.125 | 0.417193 | 7.105 | 0.3606245 | 2.215 | 0.2616295
| 14.095 | 0.3747666 | 7.08 | 0.3252691 | 2.19 | 0.2969848
| 14.125 | 0.417193 | 7.105 | 0.3606245 | 2.215 | 0.2616295
| 14.12 | 0.3394113 | 7.08 | 0.3959798 | 2.25 | 0.2828427
| 14.135 | 0.4313351 | 7.135 | 0.4737615 | 2.24 | 0.2969848
| 14.065 | 0.417193 | 7.09 | 0.4808326 | 2.165 | 0.2616295
| 14.08 | 0.4808326 | 7.125 | 0.3889087 | 2.24 | 0.2969848
| 14.095 | 0.4596194 | 7.075 | 0.4596194 | 2.27 | 0.2828427
| 14.065 | 0.5020458 | 7.125 | 0.5303301 | 2.285 | 0.3606245
| 14.065 | 0.5020458 | 7.11 | 0.6081118 | 2.215 | 0.3323402
| 14.05 | 0.523259 | 7.145 | 0.5586144 | 2.26 | 0.3252691
| 14.06 | 0.5798276 | 7.105 | 0.5586144 | 2.28 | 0.2969848
| 14.065 | 0.5020458 | 7.105 | 0.5586144 | 2.28 | 0.2969848
| 14.035 | 0.6151829 | 7.1 | 0.6929646 | 2.28 | 0.2969848
| 14.065 | 0.5020458 | 7.15 | 0.622254 | 2.28 | 0.2969848
| 14.085 | 0.6151829 | 7.125 | 0.5868986 | 2.295 | 0.2757716
| 14.09 | 0.5374012 | 7.1 | 0.6929646 | 2.305 | 0.2616295
| 14.1 | 0.6788225 | 7.08 | 0.7212489 | 2.295 | 0.2757716
| 14.1 | 0.5939697 | 7.135 | 0.6717514 | 2.305 | 0.2616295
| 14.09 | 0.6929646 | 7.125 | 0.6576093 | 2.295 | 0.2757716
| 14.145 | 0.6151829 | 7.135 | 0.6717514 | 2.355 | 0.2616295
| 14.09 | 0.6929646 | 7.11 | 0.7353911 | 2.32 | 0.311127
| 14.09 | 0.6929646 | 7.145 | 0.7566043 | 2.305 | 0.3323402
| 14.09 | 0.6929646 | 7.145 | 0.7566043 | 2.315 | 0.3464823
| 14.06 | 0.7353911 | 7.145 | 0.7566043 | 2.355 | 0.3323402
| 14.1 | 0.7495332 | 7.1 | 0.8202439 | 2.34 | 0.3818377
| 14.055 | 0.8131728 | 7.15 | 0.8202439 | 2.35 | 0.3959798
| 14.055 | 0.8131728 | 7.1 | 0.8202439 | 2.35 | 0.3959798
| 14.04 | 0.834386 | 7.1 | 0.7495332 | 2.375 | 0.3606245
| 14.04 | 0.8768124 | 7.115 | 0.8697413 | 2.39 | 0.3818377
| 14.025 | 0.8555992 | 7.1 | 0.8202439 | 2.35 | 0.3959798
| 14.14 | 0.8485281 | 7.145 | 0.8838835 | 2.4 | 0.3252691
| 14.055 | 0.8131728 | 7.125 | 0.8555992 | 2.4 | 0.3959798
| 14.05 | 0.8909545 | 7.125 | 0.9828784 | 2.375 | 0.4313351
| 13.995 | 0.940452 | 7.1 | 0.8909545 | 2.31 | 0.3959798
| 14.05 | 0.9758074 | 7.12 | 0.9192388 | 2.35 | 0.3959798
| 14.02 | 0.933381 | 7.1 | 0.9475231 | 2.4 | 0.3959798
| 14.02 | 0.933381 | 7.1 | 1.018234 | 2.375 | 0.4313351
| 13.94 | 0.9758074 | 7.125 | 1.053589 | 2.34 | 0.4101219
| 13.995 | 1.053589 | 7.17 | 0.9899495 | 2.35 | 0.3959798
| 13.97 | 0.933381 | 7.125 | 0.9828784 | 2.415 | 0.3464823
| 13.995 | 0.8980256 | 7.1 | 1.018234 | 2.4 | 0.3959798
| 13.915 | 0.940452 | 7.125 | 1.110158 | 2.35 | 0.3959798
| 13.945 | 0.8980256 | 7.125 | 1.053589 | 2.35 | 0.3959798
| 13.945 | 0.8980256 | 7.115 | 0.9970206 | 2.365 | 0.3747666
| 13.94 | 0.8202439 | 7.08 | 1.046518 | 2.4 | 0.3959798
| 13.89 | 0.8202439 | 7.125 | 1.110158 | 2.35 | 0.3959798
| 13.94 | 0.8202439 | 7.105 | 1.081873 | 2.375 | 0.4313351
| 13.89 | 0.8202439 | 7.1 | 1.018234 | 2.35 | 0.3959798
| 13.96 | 0.7636753 | 7.08 | 1.046518 | 2.39 | 0.311127
| 13.905 | 0.72832 | 7.115 | 1.067731 | 2.35 | 0.3959798
| 13.92 | 0.7071068 | 7.08 | 1.117229 | 2.35 | 0.3959798
| 13.86 | 0.7071068 | 7.115 | 0.9970206 | 2.35 | 0.3959798
| 13.875 | 0.72832 | 7.055 | 1.081873 | 2.355 | 0.3323402
| 13.865 | 0.629325 | 7.105 | 1.081873 | 2.375 | 0.3606245
| 13.835 | 0.6717514 | 7.07 | 1.131371 | 2.34 | 0.3818377
| 13.855 | 0.5727565 | 7.125 | 1.053589 | 2.35 | 0.3959798
| 13.89 | 0.6646804 | 7.1 | 1.018234 | 2.33 | 0.3676955
| 13.9 | 0.5091169 | 7.105 | 1.081873 | 2.33 | 0.3676955
| 13.865 | 0.629325 | 7.065 | 1.067731 | 2.32 | 0.4101219
| 13.84 | 0.5939697 | 7.08 | 1.046518 | 2.33 | 0.3676955
| 13.795 | 0.6151829 | 7.065 | 0.9970206 | 2.31 | 0.3959798
| 13.84 | 0.5939697 | 7.055 | 1.011163 | 2.33 | 0.3676955
| 13.81 | 0.5515433 | 6.985 | 1.053589 | 2.35 | 0.3959798
| 13.8 | 0.4949747 | 7.02 | 1.032376 | 2.33 | 0.4242641
| 13.81 | 0.5515433 | 7.035 | 0.9828784 | 2.33 | 0.3676955
| 13.855 | 0.5303301 | 7.01 | 0.9475231 | 2.31 | 0.3959798
| 13.84 | 0.5091169 | 6.96 | 1.018234 | 2.375 | 0.3606245
| 13.785 | 0.4313351 | 6.985 | 0.9828784 | 2.35 | 0.3959798
| 13.755 | 0.4737615 | 6.985 | 0.9828784 | 2.33 | 0.3676955
| 13.755 | 0.5586144 | 7.02 | 0.9050967 | 2.31 | 0.3959798
| 13.785 | 0.516188 | 7.01 | 0.9475231 | 2.34 | 0.311127
| 13.755 | 0.4737615 | 7 | 0.933381 | 2.365 | 0.3747666
| 13.7 | 0.4808326 | 6.985 | 0.9828784 | 2.305 | 0.3323402
| 13.7 | 0.4808326 | 6.96 | 0.9475231 | 2.32 | 0.3818377
| 13.675 | 0.516188 | 6.985 | 0.9828784 | 2.285 | 0.3606245
| 13.66 | 0.4949747 | 6.96 | 1.018234 | 2.285 | 0.3606245
| 13.62 | 0.523259 | 6.96 | 0.9475231 | 2.285 | 0.3606245
| 13.62 | 0.4384062 | 6.915 | 0.9545942 | 2.28 | 0.2969848
| 13.59 | 0.4808326 | 6.96 | 1.018234 | 2.285 | 0.3606245
| 13.56 | 0.523259 | 6.93 | 1.032376 | 2.26 | 0.3252691
| 13.605 | 0.5020458 | 6.94 | 0.9192388 | 2.235 | 0.3606245
| 13.605 | 0.4596194 | 6.895 | 0.9828784 | 2.28 | 0.2969848
| 13.605 | 0.4596194 | 6.86 | 1.032376 | 2.26 | 0.3252691
| 13.52 | 0.5091169 | 6.86 | 1.032376 | 2.275 | 0.3464823
| 13.54 | 0.4101219 | 6.87 | 0.9475231 | 2.25 | 0.311127
| 13.56 | 0.523259 | 6.895 | 0.9828784 | 2.26 | 0.3252691
| 13.54 | 0.4101219 | 6.82 | 1.018234 | 2.26 | 0.3252691
| 13.45 | 0.4525483 | 6.835 | 0.9970206 | 2.275 | 0.3464823
| 13.48 | 0.4101219 | 6.8 | 0.9899495 | 2.25 | 0.311127
| 13.51 | 0.4525483 | 6.88 | 0.933381 | 2.225 | 0.3464823
| 13.54 | 0.3252691 | 6.825 | 0.9828784 | 2.24 | 0.2969848
| 13.525 | 0.3889087 | 6.83 | 0.9475231 | 2.285 | 0.3606245
| 13.565 | 0.2899138 | 6.79 | 0.933381 | 2.235 | 0.3606245
| 13.525 | 0.3040559 | 6.855 | 0.8697413 | 2.235 | 0.3606245
| 13.595 | 0.3323402 | 6.825 | 0.8838835 | 2.19 | 0.3676955
| 13.565 | 0.2899138 | 6.86 | 0.9050967 | 2.26 | 0.3959798
| 13.52 | 0.1838478 | 6.85 | 0.9192388 | 2.2 | 0.3818377
| 13.505 | 0.205061 | 6.87 | 0.8202439 | 2.235 | 0.4313351
| 13.535 | 0.1626346 | 6.87 | 0.8909545 | 2.17 | 0.3959798
| 13.535 | 0.1626346 | 6.895 | 0.8555992 | 2.21 | 0.3959798
| 13.54 | 0.08485281 | 6.87 | 0.8202439 | 2.21 | 0.3959798
| 13.51 | 0.04242641 | 6.93 | 0.8061017 | 2.21 | 0.3959798
| 13.565 | 0.1202082 | 6.925 | 0.7707464 | 2.18 | 0.3818377
| 13.54 | 0.08485281 | 6.94 | 0.7212489 | 2.21 | 0.3959798
| 13.57 | 0.04242641 | 6.87 | 0.6929646 | 2.19 | 0.3676955
| 13.57 | 0.04242641 | 6.915 | 0.629325 | 2.19 | 0.3676955
| 13.6 | 0 | 6.855 | 0.6717514 | 2.235 | 0.3606245
| 13.54 | 0.08485281 | 6.905 | 0.6434672 | 2.18 | 0.4101219
| 13.51 | 0.04242641 | 6.915 | 0.629325 | 2.17 | 0.3959798
| 13.585 | 0.0212132 | 6.89 | 0.523259 | 2.17 | 0.3959798
| 13.625 | 0.1202082 | 6.905 | 0.5444722 | 2.19 | 0.3676955
| 13.595 | 0.1626346 | 6.94 | 0.523259 | 2.17 | 0.3959798
| 13.54 | 0.08485281 | 6.94 | 0.5939697 | 2.155 | 0.3464823
| 13.595 | 0.1626346 | 6.96 | 0.4242641 | 2.155 | 0.3747666
| 13.64 | 0.1838478 | 6.96 | 0.4949747 | 2.165 | 0.3323402
| 13.595 | 0.2474874 | 6.97 | 0.4101219 | 2.19 | 0.3676955
| 13.565 | 0.205061 | 6.985 | 0.4596194 | 2.155 | 0.3747666
| 13.595 | 0.2474874 | 6.985 | 0.3323402 | 2.145 | 0.3606245
| 13.595 | 0.1626346 | 7 | 0.311127 | 2.14 | 0.2969848
| 13.665 | 0.2616295 | 6.97 | 0.311127 | 2.165 | 0.3323402
| 13.595 | 0.2474874 | 6.995 | 0.3464823 | 2.135 | 0.3464823
| 13.595 | 0.2899138 | 6.965 | 0.3606245 | 2.145 | 0.3606245
| 13.61 | 0.2262742 | 7.01 | 0.2969848 | 2.12 | 0.3252691
| 13.68 | 0.2828427 | 6.985 | 0.3323402 | 2.14 | 0.2969848
| 13.62 | 0.3676955 | 6.96 | 0.2969848 | 2.165 | 0.3323402
| 13.65 | 0.3252691 | 6.965 | 0.3606245 | 2.12 | 0.3959798
| 13.62 | 0.3676955 | 7 | 0.212132 | 2.145 | 0.3606245
| 13.705 | 0.3181981 | 6.96 | 0.2262742 | 2.14 | 0.2969848
| 13.675 | 0.3606245 | 6.94 | 0.1979899 | 2.165 | 0.3323402
| 13.62 | 0.3676955 | 6.96 | 0.2262742 | 2.17 | 0.3959798
| 13.595 | 0.4030509 | 6.975 | 0.1484924 | 2.105 | 0.3464823
| 13.68 | 0.2828427 | 6.975 | 0.1484924 | 2.095 | 0.3606245
| 13.645 | 0.4030509 | 6.985 | 0.1343503 | 2.12 | 0.2969848
| 13.645 | 0.4030509 | 6.94 | 0.1272792 | 2.145 | 0.3606245
| 13.59 | 0.4808326 | 6.915 | 0.1343503 | 2.07 | 0.3959798
| 13.66 | 0.4242641 | 6.96 | 0.09899495 | 2.095 | 0.3606245
| 13.675 | 0.4454773 | 6.915 | 0.1626346 | 2.1 | 0.2969848
| 13.65 | 0.4808326 | 6.895 | 0.1343503 | 2.165 | 0.3323402
| 13.59 | 0.4808326 | 6.87 | 0.1697056 | 2.12 | 0.2969848
| 13.65 | 0.4808326 | 6.88 | 0.2404163 | 2.11 | 0.311127
| 13.565 | 0.4454773 | 6.85 | 0.1979899 | 2.075 | 0.2616295
| 13.59 | 0.4808326 | 6.815 | 0.2474874 | 2.12 | 0.2687006
| 13.59 | 0.5656854 | 6.775 | 0.2333452 | 2.1 | 0.2969848
| 13.56 | 0.523259 | 6.855 | 0.2757716 | 2.1 | 0.2969848
| 13.56 | 0.523259 | 6.825 | 0.2333452 | 2.05 | 0.2969848
| 13.62 | 0.523259 | 6.825 | 0.2333452 | 2.1 | 0.2969848
| 13.585 | 0.6434672 | 6.8 | 0.1979899 | 2.1 | 0.2969848
| 13.585 | 0.6434672 | 6.825 | 0.2333452 | 2.075 | 0.3323402
| 13.545 | 0.629325 | 6.8 | 0.1979899 | 2.05 | 0.2969848
| 13.53 | 0.5656854 | 6.8 | 0.1979899 | 2.075 | 0.3323402
| 13.515 | 0.629325 | 6.75 | 0.1979899 | 2.05 | 0.2969848
| 13.57 | 0.6646804 | 6.775 | 0.1626346 | 2.025 | 0.3323402
| 13.555 | 0.6858936 | 6.75 | 0.1979899 | 2.04 | 0.311127
| 13.545 | 0.7424621 | 6.765 | 0.1767767 | 2.075 | 0.3323402
| 13.475 | 0.72832 | 6.75 | 0.1979899 | 2.025 | 0.2616295
| 13.515 | 0.7424621 | 6.765 | 0.07778175 | 1.995 | 0.3747666
| 13.53 | 0.7212489 | 6.75 | 0.1979899 | 2 | 0.2969848
| 13.525 | 0.7990307 | 6.755 | 0.1343503 | 2.025 | 0.3323402
| 13.5 | 0.7636753 | 6.72 | 0.212132 | 1.98 | 0.2687006
| 13.555 | 0.7566043 | 6.72 | 0.1131371 | 1.97 | 0.3394113
| 13.555 | 0.7566043 | 6.73 | 0.1697056 | 1.965 | 0.2899138
| 13.535 | 0.8980256 | 6.68 | 0.09899495 | 2.04 | 0.2828427
| 13.51 | 0.8202439 | 6.71 | 0.1979899 | 2 | 0.2969848
| 13.495 | 0.9263099 | 6.66 | 0.1272792 | 1.96 | 0.3252691
| 13.555 | 0.8414571 | 6.68 | 0.09899495 | 1.95 | 0.311127
| 13.495 | 0.9263099 | 6.64 | 0.09899495 | 2.015 | 0.2474874
| 13.465 | 0.8838835 | 6.68 | 0.09899495 | 2.015 | 0.2757716
| 13.465 | 0.8838835 | 6.635 | 0.1626346 | 1.95 | 0.311127
| 13.455 | 0.8697413 | 6.68 | 0.09899495 | 1.965 | 0.2899138
| 13.495 | 0.9263099 | 6.64 | 0.09899495 | 1.965 | 0.2474874
| 13.41 | 0.8909545 | 6.66 | 0.07071068 | 2.015 | 0.2474874
| 13.435 | 0.9263099 | 6.65 | 0.08485281 | 1.95 | 0.2687006
| 13.44 | 1.004092 | 6.695 | 0.04949747 | 1.955 | 0.2333452
| 13.425 | 0.9121677 | 6.685 | 0.03535534 | 1.94 | 0.2545584
| 13.41 | 1.046518 | 6.66 | 0.07071068 | 1.995 | 0.2474874
| 13.44 | 1.004092 | 6.625 | 0.04949747 | 1.965 | 0.2474874
| 13.435 | 1.081873 | 6.64 | 0.09899495 | 1.955 | 0.2333452
| 13.45 | 0.9899495 | 6.615 | 0.06363961 | 1.955 | 0.2333452
| 13.45 | 1.018234 | 6.64 | 0.09899495 | 1.955 | 0.2333452
| 13.44 | 1.004092 | 6.59 | 0.02828427 | 1.945 | 0.2192031
| 13.495 | 0.9263099 | 6.615 | 0.06363961 | 1.93 | 0.1979899
| 13.465 | 1.039447 | 6.59 | 0.09899495 | 1.98 | 0.1979899
| 13.45 | 1.06066 | 6.575 | 0.1484924 | 1.955 | 0.2333452
| 13.41 | 1.046518 | 6.565 | 0.1343503 | 1.9 | 0.2404163
| 13.49 | 1.004092 | 6.59 | 0.09899495 | 1.865 | 0.2333452
| 13.52 | 1.046518 | 6.555 | 0.07778175 | 1.93 | 0.1979899
| 13.465 | 1.1243 | 6.565 | 0.1343503 | 1.98 | 0.2687006
| 13.465 | 1.1243 | 6.545 | 0.1626346 | 1.925 | 0.2757716
| 13.465 | 1.1243 | 6.545 | 0.1626346 | 1.845 | 0.2616295
| 13.52 | 1.117229 | 6.555 | 0.1202082 | 1.865 | 0.2899138
| 13.515 | 1.19501 | 6.52 | 0.1272792 | 1.955 | 0.2333452
| 13.515 | 1.19501 | 6.545 | 0.1626346 | 1.89 | 0.3252691
| 13.515 | 1.279863 | 6.545 | 0.1626346 | 1.855 | 0.2757716
| 13.56 | 1.173797 | 6.565 | 0.06363961 | 1.825 | 0.3181981
| 13.545 | 1.237437 | 6.54 | 0.09899495 | 1.88 | 0.212132
| 13.54 | 1.315219 | 6.52 | 0.1272792 | 1.865 | 0.2899138
| 13.57 | 1.272792 | 6.545 | 0.1626346 | 1.79 | 0.2687006
| 13.57 | 1.272792 | 6.545 | 0.03535534 | 1.8 | 0.3252691
| 13.6 | 1.230366 | 6.54 | 0.09899495 | 1.83 | 0.2828427
| 13.565 | 1.350574 | 6.505 | 0.04949747 | 1.89 | 0.3252691
| 13.555 | 1.251579 | 6.565 | 0.06363961 | 1.815 | 0.3040559
| 13.565 | 1.350574 | 6.57 | 0 | 1.77 | 0.3252691
| 13.575 | 1.19501 | 6.59 | 0.02828427 | 1.815 | 0.3040559
| 13.605 | 1.407142 | 6.52 | 0.07071068 | 1.85 | 0.311127
| 13.625 | 1.265721 | 6.555 | 0.0212132 | 1.825 | 0.3181981
| 13.625 | 1.350574 | 6.52 | 0.07071068 | 1.79 | 0.2687006
| 13.625 | 1.265721 | 6.59 | 0.09899495 | 1.815 | 0.3040559
| 13.635 | 1.364716 | 6.52 | 0.1272792 | 1.845 | 0.2616295
| 13.625 | 1.350574 | 6.52 | 0.07071068 | 1.865 | 0.2899138
| 13.62 | 1.385929 | 6.495 | 0.03535534 | 1.785 | 0.3464823
| 13.595 | 1.393 | 6.545 | 0.03535534 | 1.815 | 0.3040559
| 13.65 | 1.385929 | 6.5 | 0.09899495 | 1.815 | 0.3040559
| 13.625 | 1.350574 | 6.51 | 0.08485281 | 1.845 | 0.2616295
| 13.62 | 1.428356 | 6.51 | 0.08485281 | 1.785 | 0.3464823
| 13.595 | 1.393 | 6.555 | 0.07778175 | 1.785 | 0.3464823
| 13.665 | 1.407142 | 6.54 | 0.09899495 | 1.755 | 0.3889087
| 13.65 | 1.385929 | 6.52 | 0.1272792 | 1.8 | 0.3252691
| 13.645 | 1.463711 | 6.49 | 0.1131371 | 1.805 | 0.3747666
| 13.65 | 1.385929 | 6.565 | 0.06363961 | 1.755 | 0.3889087
| 13.645 | 1.463711 | 6.565 | 0.1343503 | 1.805 | 0.3747666
| 13.68 | 1.385929 | 6.565 | 0.1626346 | 1.785 | 0.3464823
| 13.73 | 1.499066 | 6.495 | 0.1626346 | 1.785 | 0.3464823
| 13.675 | 1.421285 | 6.54 | 0.09899495 | 1.72 | 0.4384062
| 13.66 | 1.484924 | 6.52 | 0.1272792 | 1.79 | 0.3959798
| 13.65 | 1.385929 | 6.52 | 0.1979899 | 1.755 | 0.3889087
| 13.645 | 1.463711 | 6.485 | 0.1484924 | 1.755 | 0.3889087
| 13.665 | 1.364716 | 6.475 | 0.1909188 | 1.695 | 0.4030509
| 13.705 | 1.463711 | 6.49 | 0.212132 | 1.77 | 0.3676955
| 13.705 | 1.463711 | 6.475 | 0.2616295 | 1.765 | 0.4030509
| 13.675 | 1.421285 | 6.475 | 0.1909188 | 1.755 | 0.3889087
| 13.705 | 1.463711 | 6.51 | 0.2404163 | 1.64 | 0.4101219
| 13.785 | 1.421285 | 6.5 | 0.2969848 | 1.74 | 0.3676955
| 13.73 | 1.499066 | 6.5 | 0.2969848 | 1.755 | 0.3889087
| 13.705 | 1.463711 | 6.5 | 0.2969848 | 1.73 | 0.3535534
| 13.73 | 1.499066 | 6.485 | 0.2757716 | 1.67 | 0.3676955
| 13.735 | 1.421285 | 6.495 | 0.3606245 | 1.695 | 0.4030509
| 13.76 | 1.541493 | 6.475 | 0.3323402 | 1.755 | 0.3889087
| 13.745 | 1.562706 | 6.455 | 0.3606245 | 1.74 | 0.4101219
| 13.73 | 1.583919 | 6.475 | 0.3323402 | 1.67 | 0.3676955
| 13.8 | 1.513209 | 6.475 | 0.3889087 | 1.695 | 0.4030509
| 13.84 | 1.499066 | 6.475 | 0.3323402 | 1.73 | 0.3535534
| 13.84 | 1.569777 | 6.475 | 0.3889087 | 1.72 | 0.4384062
| 13.825 | 1.52028 | 6.465 | 0.3464823 | 1.695 | 0.4030509
| 13.815 | 1.534422 | 6.475 | 0.3889087 | 1.695 | 0.4030509
| 13.88 | 1.513209 | 6.5 | 0.4242641 | 1.695 | 0.4030509
| 13.92 | 1.612203 | 6.42 | 0.5374012 | 1.73 | 0.3535534
| 13.925 | 1.534422 | 6.475 | 0.4879037 | 1.705 | 0.417193
| 13.925 | 1.534422 | 6.46 | 0.5515433 | 1.64 | 0.4101219
| 13.98 | 1.527351 | 6.48 | 0.5798276 | 1.705 | 0.417193
| 14.005 | 1.562706 | 6.48 | 0.5798276 | 1.695 | 0.4030509
| 14.005 | 1.562706 | 6.525 | 0.5586144 | 1.72 | 0.4384062
| 14.05 | 1.541493 | 6.51 | 0.5374012 | 1.64 | 0.4101219
| 14.035 | 1.52028 | 6.535 | 0.5727565 | 1.72 | 0.4384062
| 14.065 | 1.562706 | 6.505 | 0.6151829 | 1.64 | 0.4101219
| 14.105 | 1.576848 | 6.56 | 0.6081118 | 1.695 | 0.4030509
| 14.145 | 1.52028 | 6.53 | 0.6505382 | 1.625 | 0.4313351
| 14.175 | 1.562706 | 6.53 | 0.6505382 | 1.73 | 0.3535534
| 14.2 | 1.598061 | 6.45 | 0.622254 | 1.72 | 0.4384062
| 14.175 | 1.562706 | 6.545 | 0.629325 | 1.695 | 0.4030509
| 14.23 | 1.555635 | 6.52 | 0.7212489 | 1.605 | 0.4030509
| 14.255 | 1.59099 | 6.52 | 0.7212489 | 1.73 | 0.3535534
| 14.225 | 1.633417 | 6.47 | 0.7353911 | 1.73 | 0.3535534
| 14.255 | 1.59099 | 6.51 | 0.7071068 | 1.73 | 0.3535534
| 14.215 | 1.619275 | 6.5 | 0.7778175 | 1.62 | 0.3818377
| 14.26 | 1.513209 | 6.535 | 0.8273149 | 1.68 | 0.4242641
| 14.265 | 1.689985 | 6.48 | 0.8485281 | 1.73 | 0.3535534
| 14.255 | 1.59099 | 6.56 | 0.8626703 | 1.695 | 0.4030509
| 14.2 | 1.668772 | 6.515 | 0.7990307 | 1.605 | 0.3606245
| 14.23 | 1.555635 | 6.585 | 0.8980256 | 1.64 | 0.4101219
| 14.28 | 1.711198 | 6.535 | 0.8273149 | 1.655 | 0.3889087
| 14.28 | 1.711198 | 6.535 | 0.8273149 | 1.69 | 0.4808326
| 14.255 | 1.675843 | 6.545 | 0.7566043 | 1.64 | 0.4101219
| 14.225 | 1.633417 | 6.57 | 0.8768124 | 1.64 | 0.4101219
| 14.315 | 1.59099 | 6.535 | 0.8273149 | 1.655 | 0.3889087
| 14.285 | 1.633417 | 6.525 | 0.9121677 | 1.695 | 0.4030509
| 14.345 | 1.548564 | 6.595 | 0.7424621 | 1.64 | 0.4101219
| 14.345 | 1.548564 | 6.525 | 0.9121677 | 1.61 | 0.4525483
| 14.375 | 1.506137 | 6.605 | 0.9263099 | 1.64 | 0.4101219
| 14.4 | 1.541493 | 6.57 | 0.9758074 | 1.67 | 0.3676955
| 14.4 | 1.470782 | 6.585 | 0.8980256 | 1.695 | 0.4030509
| 14.43 | 1.428356 | 6.605 | 0.9263099 | 1.625 | 0.4313351
| 14.44 | 1.484924 | 6.63 | 0.9616652 | 1.61 | 0.4525483
| 14.485 | 1.421285 | 6.595 | 1.011163 | 1.67 | 0.3676955
| 14.51 | 1.45664 | 6.58 | 1.032376 | 1.73 | 0.3535534
| 14.515 | 1.378858 | 6.655 | 0.9970206 | 1.64 | 0.4101219
| 14.515 | 1.378858 | 6.655 | 0.9970206 | 1.64 | 0.4101219
| 14.52 | 1.301076 | 6.61 | 1.117229 | 1.64 | 0.4101219
| 14.545 | 1.336432 | 6.6 | 1.103087 | 1.685 | 0.3889087
| 14.585 | 1.32229 | 6.625 | 1.138442 | 1.64 | 0.4101219
| 14.61 | 1.357645 | 6.61 | 1.117229 | 1.665 | 0.4454773
| 14.625 | 1.294005 | 6.63 | 1.230366 | 1.665 | 0.4454773
| 14.74 | 1.286934 | 6.605 | 1.19501 | 1.67 | 0.3676955
| 14.725 | 1.308148 | 6.6 | 1.272792 | 1.64 | 0.4101219
| 14.74 | 1.286934 | 6.63 | 1.230366 | 1.625 | 0.4313351
| 14.79 | 1.216224 | 6.645 | 1.336432 | 1.64 | 0.4101219
| 14.875 | 1.251579 | 6.665 | 1.364716 | 1.61 | 0.4525483
| 14.925 | 1.251579 | 6.655 | 1.449569 | 1.67 | 0.3676955
| 14.98 | 1.173797 | 6.655 | 1.449569 | 1.67 | 0.3676955
| 14.98 | 1.173797 | 6.68 | 1.484924 | 1.67 | 0.3676955
| 15.065 | 1.138442 | 6.65 | 1.527351 | 1.67 | 0.3676955
| 15.09 | 1.173797 | 6.665 | 1.506137 | 1.635 | 0.3606245
| 15.115 | 1.138442 | 6.64 | 1.598061 | 1.62 | 0.3818377
| 15.2 | 1.25865 | 6.64 | 1.598061 | 1.67 | 0.3676955
| 15.23 | 1.301076 | 6.62 | 1.569777 | 1.705 | 0.3181981
| 15.24 | 1.244508 | 6.665 | 1.633417 | 1.62 | 0.3818377
| 15.24 | 1.202082 | 6.635 | 1.675843 | 1.62 | 0.3818377
| 15.31 | 1.187939 | 6.635 | 1.675843 | 1.66 | 0.3535534
| 15.335 | 1.223295 | 6.595 | 1.661701 | 1.705 | 0.3181981
| 15.335 | 1.223295 | 6.635 | 1.675843 | 1.67 | 0.3676955
| 15.375 | 1.209153 | 6.68 | 1.612203 | 1.625 | 0.3040559
| 15.39 | 1.145513 | 6.68 | 1.739483 | 1.62 | 0.3818377
| 15.445 | 1.152584 | 6.645 | 1.689985 | 1.685 | 0.2899138
| 15.505 | 1.237437 | 6.66 | 1.711198 | 1.65 | 0.3394113
| 15.45 | 1.230366 | 6.665 | 1.633417 | 1.66 | 0.2545584
| 15.475 | 1.19501 | 6.705 | 1.774838 | 1.65 | 0.3394113
| 15.56 | 1.159655 | 6.72 | 1.753625 | 1.65 | 0.3394113
| 15.515 | 1.180868 | 6.735 | 1.732412 | 1.67 | 0.311127
| 15.545 | 1.138442 | 6.765 | 1.689985 | 1.65 | 0.3394113
| 15.53 | 1.202082 | 6.77 | 1.781909 | 1.67 | 0.311127
| 15.61 | 1.004092 | 6.78 | 1.796051 | 1.65 | 0.3394113
| 15.67 | 1.159655 | 6.77 | 1.781909 | 1.66 | 0.2545584
| 15.68 | 1.103087 | 6.79 | 1.725341 | 1.67 | 0.3676955
| 15.645 | 1.1243 | 6.81 | 1.753625 | 1.645 | 0.2757716
| 15.64 | 1.046518 | 6.825 | 1.732412 | 1.65 | 0.3394113
| 15.695 | 1.053589 | 6.825 | 1.732412 | 1.635 | 0.3181981
| 15.725 | 1.166726 | 6.81 | 1.753625 | 1.65 | 0.3394113
| 15.7 | 1.202082 | 6.805 | 1.704127 | 1.65 | 0.3394113
| 15.725 | 1.166726 | 6.865 | 1.746554 | 1.67 | 0.3676955
| 15.755 | 1.209153 | 6.9 | 1.697056 | 1.67 | 0.3676955
| 15.73 | 1.244508 | 6.9 | 1.697056 | 1.65 | 0.3394113
| 15.73 | 1.244508 | 6.915 | 1.817264 | 1.67 | 0.311127
| 15.73 | 1.286934 | 6.96 | 1.824335 | 1.725 | 0.2616295
| 15.73 | 1.329361 | 6.915 | 1.817264 | 1.76 | 0.311127
| 15.745 | 1.265721 | 6.965 | 1.78898 | 1.65 | 0.3394113
| 15.73 | 1.329361 | 7.015 | 1.902117 | 1.65 | 0.3394113
| 15.79 | 1.329361 | 6.965 | 1.972828 | 1.65 | 0.3394113
| 15.815 | 1.449569 | 6.98 | 1.951615 | 1.75 | 0.2969848
| 15.785 | 1.407142 | 7.015 | 1.817264 | 1.68 | 0.3252691
| 15.845 | 1.407142 | 7.07 | 1.85262 | 1.685 | 0.2899138
| 15.87 | 1.371787 | 6.99 | 2.008183 | 1.685 | 0.2899138
| 15.875 | 1.449569 | 6.995 | 1.930402 | 1.765 | 0.2333452
| 15.86 | 1.428356 | 6.975 | 1.98697 | 1.705 | 0.3181981
| 15.815 | 1.449569 | 6.995 | 1.930402 | 1.705 | 0.3181981
| 15.805 | 1.506137 | 6.985 | 2.085965 | 1.67 | 0.311127
| 15.875 | 1.449569 | 7.015 | 2.043539 | 1.7 | 0.2687006
| 15.905 | 1.576848 | 6.985 | 2.085965 | 1.705 | 0.3181981
| 15.905 | 1.491995 | 6.99 | 2.008183 | 1.685 | 0.2899138
| 15.85 | 1.569777 | 6.98 | 2.163747 | 1.65 | 0.3394113
| 15.845 | 1.407142 | 7.01 | 2.12132 | 1.705 | 0.3181981
| 15.915 | 1.59099 | 6.955 | 2.128391 | 1.705 | 0.3181981
| 15.845 | 1.491995 | 7.01 | 2.12132 | 1.705 | 0.3181981
| 15.85 | 1.65463 | 6.93 | 2.093036 | 1.695 | 0.3040559
| 15.875 | 1.449569 | 6.98 | 2.163747 | 1.705 | 0.3181981
| 15.915 | 1.59099 | 6.905 | 2.057681 | 1.735 | 0.2757716
| 15.92 | 1.626346 | 6.96 | 2.05061 | 1.75 | 0.2969848
| 15.93 | 1.612203 | 6.975 | 2.029396 | 1.735 | 0.2757716
| 15.935 | 1.534422 | 6.985 | 2.085965 | 1.705 | 0.3181981
| 15.97 | 1.555635 | 6.99 | 2.008183 | 1.735 | 0.2757716
| 15.93 | 1.612203 | 6.96 | 2.05061 | 1.76 | 0.311127
| 15.945 | 1.59099 | 7.02 | 1.965757 | 1.705 | 0.3181981
| 15.93 | 1.612203 | 6.96 | 2.05061 | 1.69 | 0.3394113
| 15.96 | 1.499066 | 7.02 | 1.965757 | 1.695 | 0.3040559
| 15.99 | 1.612203 | 6.96 | 2.05061 | 1.72 | 0.2969848
| 15.935 | 1.534422 | 6.995 | 1.930402 | 1.76 | 0.311127
| 15.935 | 1.534422 | 6.965 | 1.972828 | 1.69 | 0.3394113
| 15.935 | 1.534422 | 7.02 | 1.965757 | 1.73 | 0.3535534
| 15.945 | 1.548564 | 6.95 | 1.994041 | 1.65 | 0.3394113
| 15.905 | 1.576848 | 6.965 | 1.972828 | 1.745 | 0.3323402
| 15.88 | 1.612203 | 6.98 | 1.951615 | 1.685 | 0.3889087
| 15.875 | 1.534422 | 7.02 | 1.965757 | 1.695 | 0.4030509
| 15.915 | 1.477853 | 6.99 | 2.008183 | 1.665 | 0.4454773
| 15.935 | 1.534422 | 6.98 | 1.951615 | 1.76 | 0.311127
| 15.89 | 1.513209 | 6.965 | 1.972828 | 1.73 | 0.3535534
| 15.905 | 1.491995 | 6.965 | 1.887975 | 1.73 | 0.3535534
| 15.89 | 1.470782 | 6.965 | 1.972828 | 1.715 | 0.3747666
| 15.875 | 1.449569 | 6.965 | 1.887975 | 1.72 | 0.3394113
| 15.875 | 1.449569 | 6.905 | 1.972828 | 1.705 | 0.3181981
| 15.93 | 1.45664 | 6.905 | 1.972828 | 1.735 | 0.2757716
| 15.905 | 1.491995 | 6.94 | 1.85262 | 1.735 | 0.2757716
| 15.815 | 1.449569 | 6.965 | 1.887975 | 1.715 | 0.3747666
| 15.82 | 1.527351 | 6.955 | 1.873833 | 1.695 | 0.3040559
| 15.815 | 1.449569 | 6.98 | 1.951615 | 1.69 | 0.3394113
| 15.845 | 1.491995 | 6.965 | 1.887975 | 1.735 | 0.2757716
| 15.76 | 1.442498 | 6.975 | 1.803122 | 1.705 | 0.3181981
| 15.79 | 1.484924 | 6.975 | 1.803122 | 1.685 | 0.2899138
| 15.76 | 1.442498 | 6.985 | 1.859691 | 1.67 | 0.311127
| 15.76 | 1.442498 | 7.005 | 1.760696 | 1.67 | 0.2687006
| 15.675 | 1.407142 | 6.95 | 1.767767 | 1.705 | 0.3181981
| 15.75 | 1.385929 | 7.04 | 1.640488 | 1.7 | 0.2687006
| 15.645 | 1.364716 | 7.005 | 1.760696 | 1.66 | 0.2545584
| 15.745 | 1.308148 | 7.04 | 1.640488 | 1.7 | 0.2262742
| 15.735 | 1.407142 | 7.03 | 1.626346 | 1.715 | 0.2474874
| 15.645 | 1.279863 | 7.025 | 1.52028 | 1.715 | 0.2474874
| 15.62 | 1.400071 | 7.025 | 1.52028 | 1.69 | 0.212132
| 15.7 | 1.286934 | 7.065 | 1.534422 | 1.665 | 0.1767767
| 15.705 | 1.364716 | 7.055 | 1.477853 | 1.69 | 0.212132
| 15.645 | 1.279863 | 7.03 | 1.442498 | 1.69 | 0.212132
| 15.66 | 1.301076 | 7.04 | 1.371787 | 1.68 | 0.1555635
| 15.67 | 1.244508 | 7.06 | 1.400071 | 1.69 | 0.212132
| 15.685 | 1.265721 | 7.06 | 1.400071 | 1.665 | 0.1767767
| 15.7 | 1.286934 | 7.015 | 1.463711 | 1.73 | 0.1838478
| 15.67 | 1.244508 | 7.03 | 1.442498 | 1.72 | 0.1697056
| 15.7 | 1.286934 | 7.055 | 1.477853 | 1.69 | 0.212132
| 15.64 | 1.202082 | 7.075 | 1.378858 | 1.69 | 0.212132
| 15.64 | 1.202082 | 7.045 | 1.421285 | 1.69 | 0.212132
| 15.64 | 1.202082 | 7.06 | 1.400071 | 1.705 | 0.1909188
| 15.73 | 1.244508 | 7 | 1.484924 | 1.695 | 0.1343503
| 15.7 | 1.286934 | 7.04 | 1.371787 | 1.775 | 0.1626346
| 15.64 | 1.202082 | 7.07 | 1.329361 | 1.72 | 0.1697056
| 15.615 | 1.237437 | 7.06 | 1.400071 | 1.68 | 0.1555635
| 15.7 | 1.202082 | 7.055 | 1.477853 | 1.65 | 0.1131371
| 15.67 | 1.244508 | 7.06 | 1.400071 | 1.75 | 0.1272792
| 15.64 | 1.202082 | 7.085 | 1.435427 | 1.735 | 0.1484924
| 15.585 | 1.279863 | 7.125 | 1.308148 | 1.75 | 0.1272792
| 15.615 | 1.237437 | 7.055 | 1.477853 | 1.695 | 0.1343503
| 15.715 | 1.308148 | 7.06 | 1.400071 | 1.75 | 0.1272792
| 15.675 | 1.32229 | 7.02 | 1.428356 | 1.785 | 0.07778175
| 15.59 | 1.357645 | 7.03 | 1.315219 | 1.75 | 0.1272792
| 15.615 | 1.32229 | 7.03 | 1.442498 | 1.725 | 0.09192388
| 15.675 | 1.32229 | 7.04 | 1.371787 | 1.695 | 0.1343503
| 15.66 | 1.301076 | 7.03 | 1.442498 | 1.785 | 0.07778175
| 15.605 | 1.336432 | 7.07 | 1.329361 | 1.75 | 0.1272792
| 15.62 | 1.400071 | 7.03 | 1.442498 | 1.725 | 0.09192388
| 15.585 | 1.279863 | 7.085 | 1.435427 | 1.695 | 0.1343503
| 15.59 | 1.357645 | 7.06 | 1.400071 | 1.76 | 0.04242641
| 15.56 | 1.315219 | 7.085 | 1.435427 | 1.81 | 0.1131371
| 15.565 | 1.393 | 7.06 | 1.400071 | 1.76 | 0.04242641
| 15.545 | 1.294005 | 7.11 | 1.470782 | 1.735 | 0.1484924
| 15.645 | 1.364716 | 7.06 | 1.400071 | 1.73 | 0
| 15.59 | 1.357645 | 7.07 | 1.329361 | 1.84 | 0.07071068
| 15.59 | 1.357645 | 7.105 | 1.279863 | 1.745 | 0.06363961
| 15.565 | 1.393 | 7.085 | 1.308148 | 1.725 | 0.09192388
| 15.585 | 1.279863 | 7.135 | 1.294005 | 1.725 | 0.09192388
| 15.62 | 1.400071 | 7.105 | 1.279863 | 1.785 | 0.07778175
| 15.535 | 1.350574 | 7.125 | 1.251579 | 1.785 | 0.07778175
| 15.535 | 1.435427 | 7.15 | 1.216224 | 1.725 | 0.09192388
| 15.615 | 1.32229 | 7.125 | 1.251579 | 1.76 | 0.04242641
| 15.565 | 1.393 | 7.115 | 1.265721 | 1.775 | 0.0212132
| 15.55 | 1.371787 | 7.125 | 1.251579 | 1.815 | 0.03535534
| 15.505 | 1.393 | 7.125 | 1.180868 | 1.725 | 0.09192388
| 15.535 | 1.279863 | 7.145 | 1.279863 | 1.68 | 0.02828427
| 15.535 | 1.279863 | 7.125 | 1.180868 | 1.73 | 0
| 15.495 | 1.336432 | 7.1 | 1.216224 | 1.815 | 0.03535534
| 15.48 | 1.357645 | 7.125 | 1.110158 | 1.745 | 0.0212132
| 15.48 | 1.357645 | 7.15 | 1.145513 | 1.715 | 0.0212132
| 15.51 | 1.315219 | 7.125 | 1.180868 | 1.76 | 0.04242641
| 15.495 | 1.336432 | 7.09 | 1.159655 | 1.815 | 0.03535534
| 15.48 | 1.357645 | 7.075 | 1.180868 | 1.815 | 0.03535534
| 15.505 | 1.393 | 7.1 | 1.145513 | 1.76 | 0.04242641
| 15.44 | 1.371787 | 7.065 | 1.166726 | 1.815 | 0.03535534
| 15.4 | 1.385929 | 7.035 | 1.180868 | 1.815 | 0.03535534
| 15.425 | 1.350574 | 7.075 | 1.180868 | 1.815 | 0.03535534
| 15.45 | 1.315219 | 7.035 | 1.180868 | 1.745 | 0.06363961
| 15.48 | 1.357645 | 7.01 | 1.145513 | 1.865 | 0.03535534
| 15.395 | 1.308148 | 7.01 | 1.145513 | 1.84 | 0
| 15.425 | 1.350574 | 7.02 | 1.131371 | 1.83 | 0.01414214
| 15.42 | 1.272792 | 6.975 | 1.19501 | 1.79 | 0
| 15.425 | 1.350574 | 6.995 | 1.096016 | 1.84 | 0
| 15.4 | 1.385929 | 6.945 | 1.110158 | 1.86 | 0.09899495
| 15.365 | 1.265721 | 6.94 | 1.046518 | 1.865 | 0.03535534
| 15.395 | 1.350574 | 6.985 | 1.110158 | 1.815 | 0.03535534
| 15.425 | 1.350574 | 6.985 | 1.053589 | 1.85 | 0.01414214
| 15.43 | 1.428356 | 6.92 | 1.074802 | 1.91 | 0.02828427
| 15.37 | 1.343503 | 6.96 | 1.018234 | 1.84 | 0.07071068
| 15.4 | 1.470782 | 6.94 | 1.046518 | 1.84 | 0
| 15.37 | 1.343503 | 6.94 | 1.046518 | 1.815 | 0.03535534
| 15.345 | 1.463711 | 6.88 | 1.06066 | 1.89 | 0
| 15.245 | 1.393 | 6.88 | 1.06066 | 1.865 | 0.03535534
| 15.26 | 1.499066 | 6.835 | 0.9970206 | 1.84 | 0
| 15.26 | 1.414214 | 6.85 | 1.103087 | 1.815 | 0.03535534
| 15.26 | 1.499066 | 6.845 | 1.053589 | 1.865 | 0.03535534
| 15.2 | 1.414214 | 6.83 | 1.074802 | 1.865 | 0.03535534
| 15.23 | 1.45664 | 6.87 | 0.9475231 | 1.83 | 0.01414214
| 15.23 | 1.45664 | 6.83 | 1.074802 | 1.79 | 0
| 15.26 | 1.499066 | 6.835 | 0.9970206 | 1.83 | 0.01414214
| 15.205 | 1.576848 | 6.795 | 1.025305 | 1.84 | 0
| 15.18 | 1.612203 | 6.785 | 1.011163 | 1.84 | 0
| 15.15 | 1.569777 | 6.79 | 1.06066 | 1.805 | 0.0212132
| 15.16 | 1.513209 | 6.82 | 1.06066 | 1.865 | 0.03535534
| 15.12 | 1.527351 | 6.755 | 1.053589 | 1.84 | 0
| 15.205 | 1.491995 | 6.74 | 1.032376 | 1.84 | 0
| 15.205 | 1.491995 | 6.755 | 1.053589 | 1.785 | 0.07778175
| 15.175 | 1.534422 | 6.7 | 1.06066 | 1.89 | 0
| 15.12 | 1.527351 | 6.76 | 0.9758074 | 1.84 | 0
| 15.09 | 1.414214 | 6.75 | 0.9616652 | 1.805 | 0.0212132
| 15.12 | 1.45664 | 6.67 | 1.074802 | 1.76 | 0.04242641
| 15.12 | 1.45664 | 6.675 | 1.025305 | 1.815 | 0.03535534
| 15.095 | 1.491995 | 6.665 | 1.011163 | 1.865 | 0.03535534
| 15.065 | 1.449569 | 6.695 | 0.9687363 | 1.84 | 0.07071068
| 15.145 | 1.336432 | 6.665 | 1.110158 | 1.785 | 0.07778175
| 15.15 | 1.414214 | 6.61 | 1.117229 | 1.785 | 0.07778175
| 15.08 | 1.428356 | 6.59 | 1.088944 | 1.84 | 0.07071068
| 15.03 | 1.329361 | 6.62 | 1.046518 | 1.76 | 0.04242641
| 15.09 | 1.414214 | 6.59 | 1.088944 | 1.725 | 0.09192388
| 15.09 | 1.329361 | 6.58 | 1.159655 | 1.68 | 0.07071068
| 15.04 | 1.484924 | 6.535 | 1.096016 | 1.77 | 0.09899495
| 15.005 | 1.364716 | 6.535 | 1.096016 | 1.76 | 0.04242641
| 15.02 | 1.428356 | 6.54 | 1.018234 | 1.725 | 0.1343503
| 15.045 | 1.308148 | 6.56 | 1.131371 | 1.665 | 0.09192388
| 15.09 | 1.414214 | 6.54 | 1.018234 | 1.75 | 0.1272792
| 15.03 | 1.329361 | 6.52 | 1.117229 | 1.785 | 0.07778175
| 15.05 | 1.385929 | 6.55 | 0.9475231 | 1.76 | 0.04242641
| 14.98 | 1.329361 | 6.565 | 1.053589 | 1.71 | 0.07071068
| 14.99 | 1.385929 | 6.54 | 1.018234 | 1.76 | 0.04242641
| 14.98 | 1.400071 | 6.5 | 1.046518 | 1.795 | 0.09192388
| 14.965 | 1.421285 | 6.51 | 0.933381 | 1.805 | 0.0212132
| 14.95 | 1.442498 | 6.5 | 1.046518 | 1.695 | 0.04949747
| 14.98 | 1.400071 | 6.49 | 1.032376 | 1.73 | 0
| 14.955 | 1.52028 | 6.46 | 1.074802 | 1.785 | 0.07778175
| 14.95 | 1.442498 | 6.465 | 0.9970206 | 1.79 | 0
| 14.925 | 1.477853 | 6.47 | 0.9192388 | 1.695 | 0.04949747
| 14.875 | 1.477853 | 6.495 | 0.9545942 | 1.73 | 0
| 14.83 | 1.541493 | 6.44 | 0.9616652 | 1.75 | 0.1272792
| 14.82 | 1.484924 | 6.44 | 0.9616652 | 1.76 | 0.04242641
| 14.815 | 1.52028 | 6.45 | 0.8909545 | 1.725 | 0.09192388
| 14.8 | 1.541493 | 6.46 | 0.9050967 | 1.76 | 0.04242641
| 14.82 | 1.484924 | 6.435 | 0.9121677 | 1.71 | 0.07071068
| 14.82 | 1.484924 | 6.39 | 0.9758074 | 1.725 | 0.09192388
| 14.815 | 1.562706 | 6.375 | 0.8697413 | 1.74 | 0.1131371
| 14.82 | 1.484924 | 6.425 | 0.8555992 | 1.695 | 0.04949747
| 14.76 | 1.484924 | 6.45 | 0.8909545 | 1.695 | 0.04949747
| 14.76 | 1.484924 | 6.435 | 0.9121677 | 1.725 | 0.09192388
| 14.76 | 1.569777 | 6.395 | 0.8980256 | 1.725 | 0.09192388
| 14.79 | 1.527351 | 6.395 | 0.8980256 | 1.665 | 0.09192388
| 14.76 | 1.569777 | 6.395 | 0.8980256 | 1.76 | 0.04242641
| 14.75 | 1.470782 | 6.42 | 0.933381 | 1.695 | 0.04949747
| 14.785 | 1.605132 | 6.395 | 0.8980256 | 1.68 | 0.1131371
| 14.82 | 1.484924 | 6.33 | 0.9899495 | 1.665 | 0.09192388
| 14.825 | 1.619275 | 6.365 | 0.940452 | 1.725 | 0.09192388
| 14.73 | 1.527351 | 6.345 | 0.9121677 | 1.695 | 0.04949747
| 14.73 | 1.527351 | 6.375 | 0.8697413 | 1.65 | 0.07071068
| 14.76 | 1.484924 | 6.33 | 0.9899495 | 1.57 | 0.1272792
| 14.76 | 1.569777 | 6.35 | 0.9616652 | 1.63 | 0.04242641
| 14.715 | 1.548564 | 6.33 | 0.9899495 | 1.665 | 0.09192388
| 14.73 | 1.527351 | 6.375 | 0.8697413 | 1.63 | 0.04242641
| 14.76 | 1.569777 | 6.35 | 0.9616652 | 1.6 | 0.08485281
| 14.76 | 1.484924 | 6.365 | 0.940452 | 1.63 | 0.04242641
| 14.745 | 1.548564 | 6.33 | 0.8909545 | 1.695 | 0.04949747
| 14.705 | 1.491995 | 6.36 | 0.8909545 | 1.68 | 0.02828427
| 14.69 | 1.513209 | 6.35 | 0.834386 | 1.6 | 0.08485281
| 14.735 | 1.449569 | 6.31 | 0.9616652 | 1.63 | 0.04242641
| 14.705 | 1.562706 | 6.285 | 0.9263099 | 1.63 | 0.04242641
| 14.665 | 1.477853 | 6.27 | 0.9475231 | 1.68 | 0.02828427
| 14.65 | 1.569777 | 6.295 | 0.8414571 | 1.54 | 0
| 14.68 | 1.527351 | 6.31 | 0.9616652 | 1.6 | 0
| 14.625 | 1.534422 | 6.285 | 0.9263099 | 1.585 | 0.0212132
| 14.595 | 1.576848 | 6.255 | 0.9687363 | 1.63 | 0.04242641
| 14.535 | 1.576848 | 6.26 | 0.8909545 | 1.6 | 0
| 14.51 | 1.541493 | 6.245 | 0.9545942 | 1.6 | 0
| 14.51 | 1.541493 | 6.27 | 0.9475231 | 1.6 | 0
| 14.48 | 1.583919 | 6.23 | 0.933381 | 1.63 | 0.04242641
| 14.45 | 1.541493 | 6.24 | 0.8626703 | 1.585 | 0.0212132
| 14.45 | 1.541493 | 6.25 | 0.8768124 | 1.57 | 0.04242641
| 14.45 | 1.541493 | 6.26 | 0.8909545 | 1.585 | 0.0212132
| 14.425 | 1.506137 | 6.295 | 0.8414571 | 1.6 | 0
| 14.4 | 1.470782 | 6.26 | 0.8909545 | 1.57 | 0.04242641
| 14.455 | 1.463711 | 6.24 | 0.8626703 | 1.555 | 0.06363961
| 14.385 | 1.491995 | 6.21 | 0.9050967 | 1.66 | 0
| 14.345 | 1.463711 | 6.215 | 0.8273149 | 1.66 | 0
| 14.32 | 1.428356 | 6.235 | 0.7990307 | 1.57 | 0.04242641
| 14.345 | 1.393 | 6.185 | 0.8697413 | 1.54 | 0.08485281
| 14.345 | 1.463711 | 6.185 | 0.8697413 | 1.6 | 0.08485281
| 14.295 | 1.393 | 6.16 | 0.834386 | 1.695 | 0.04949747
| 14.235 | 1.393 | 6.17 | 0.7636753 | 1.6 | 0.08485281
| 14.265 | 1.350574 | 6.175 | 0.8131728 | 1.6 | 0.08485281
| 14.295 | 1.393 | 6.125 | 0.8273149 | 1.57 | 0.1272792
| 14.235 | 1.393 | 6.11 | 0.8485281 | 1.695 | 0.04949747
| 14.21 | 1.272792 | 6.125 | 0.7848885 | 1.6 | 0.08485281
| 14.21 | 1.272792 | 6.115 | 0.7707464 | 1.57 | 0.04242641
| 14.24 | 1.202082 | 6.13 | 0.8768124 | 1.555 | 0.106066
| 14.21 | 1.272792 | 6.055 | 0.8555992 | 1.665 | 0.09192388
| 14.235 | 1.237437 | 6.085 | 0.8131728 | 1.6 | 0.08485281
| 14.21 | 1.272792 | 6.12 | 0.6929646 | 1.585 | 0.0212132
| 14.235 | 1.237437 | 6.085 | 0.8131728 | 1.57 | 0.1272792
| 14.21 | 1.272792 | 6.085 | 0.8131728 | 1.6 | 0.08485281
| 14.24 | 1.315219 | 6.075 | 0.7990307 | 1.665 | 0.09192388
| 14.18 | 1.315219 | 6.09 | 0.7353911 | 1.65 | 0.07071068
| 14.24 | 1.315219 | 6.03 | 0.8202439 | 1.59 | 0.1555635
| 14.24 | 1.315219 | 6.065 | 0.8697413 | 1.62 | 0.1131371
| 14.265 | 1.350574 | 5.995 | 0.8697413 | 1.665 | 0.1767767
| 14.25 | 1.329361 | 6.045 | 0.7990307 | 1.665 | 0.09192388
| 14.235 | 1.393 | 6.03 | 0.8202439 | 1.62 | 0.1555635
| 14.265 | 1.350574 | 6.045 | 0.940452 | 1.6 | 0.08485281
| 14.265 | 1.435427 | 5.995 | 0.8697413 | 1.665 | 0.1767767
| 14.205 | 1.435427 | 6.005 | 0.9263099 | 1.695 | 0.1343503
| 14.235 | 1.477853 | 5.995 | 0.8697413 | 1.65 | 0.1555635
| 14.205 | 1.435427 | 6.015 | 0.9828784 | 1.635 | 0.1343503
| 14.26 | 1.513209 | 6.02 | 0.9050967 | 1.665 | 0.1767767
| 14.245 | 1.534422 | 5.99 | 0.9475231 | 1.72 | 0.1697056
| 14.26 | 1.513209 | 6.03 | 0.8202439 | 1.72 | 0.1697056
| 14.23 | 1.555635 | 6.02 | 0.9050967 | 1.65 | 0.1555635
| 14.235 | 1.477853 | 5.99 | 0.9475231 | 1.665 | 0.1767767
| 14.175 | 1.562706 | 5.965 | 0.9121677 | 1.66 | 0.2545584
| 14.185 | 1.576848 | 5.915 | 0.9263099 | 1.72 | 0.1697056
| 14.09 | 1.598061 | 5.965 | 0.9121677 | 1.695 | 0.1343503
| 14.12 | 1.484924 | 5.99 | 0.9475231 | 1.695 | 0.1343503
| 14.105 | 1.506137 | 5.965 | 0.9121677 | 1.665 | 0.1767767
| 14.095 | 1.52028 | 5.945 | 0.8838835 | 1.735 | 0.1484924
| 14.08 | 1.541493 | 5.96 | 0.8202439 | 1.665 | 0.1767767
| 14.065 | 1.562706 | 5.89 | 0.8909545 | 1.68 | 0.1555635
| 14.005 | 1.562706 | 5.92 | 0.8485281 | 1.635 | 0.1343503
| 13.98 | 1.527351 | 5.92 | 0.8485281 | 1.665 | 0.09192388
| 13.995 | 1.463711 | 5.92 | 0.8485281 | 1.635 | 0.1343503
| 14.005 | 1.562706 | 5.89 | 0.8909545 | 1.65 | 0.1131371
| 13.935 | 1.548564 | 5.895 | 0.8131728 | 1.695 | 0.1343503
| 13.885 | 1.477853 | 5.89 | 0.7636753 | 1.635 | 0.1343503
| 13.895 | 1.491995 | 5.895 | 0.8131728 | 1.635 | 0.1343503
| 13.91 | 1.513209 | 5.865 | 0.8555992 | 1.6 | 0.08485281
| 13.815 | 1.534422 | 5.875 | 0.7848885 | 1.665 | 0.09192388
| 13.815 | 1.463711 | 5.875 | 0.7848885 | 1.63 | 0.04242641
| 13.785 | 1.576848 | 5.875 | 0.7848885 | 1.63 | 0.04242641
| 13.79 | 1.499066 | 5.865 | 0.8555992 | 1.6 | 0
| 13.795 | 1.633417 | 5.875 | 0.7848885 | 1.68 | 0.07071068
| 13.745 | 1.52028 | 5.865 | 0.7707464 | 1.66 | 0
| 13.76 | 1.541493 | 5.88 | 0.7071068 | 1.6 | 0
| 13.76 | 1.45664 | 5.845 | 0.8273149 | 1.57 | 0.04242641
| 13.76 | 1.541493 | 5.88 | 0.7071068 | 1.615 | 0.0212132
| 13.73 | 1.499066 | 5.835 | 0.7707464 | 1.615 | 0.0212132
| 13.645 | 1.548564 | 5.835 | 0.6434672 | 1.6 | 0
| 13.645 | 1.548564 | 5.85 | 0.7495332 | 1.54 | 0
| 13.585 | 1.548564 | 5.88 | 0.7071068 | 1.555 | 0.0212132
| 13.615 | 1.59099 | 5.86 | 0.6788225 | 1.57 | 0.04242641
| 13.57 | 1.569777 | 5.895 | 0.629325 | 1.6 | 0
| 13.535 | 1.548564 | 5.845 | 0.7000357 | 1.57 | 0.04242641
| 13.56 | 1.555635 | 5.915 | 0.6576093 | 1.54 | 0.08485281
| 13.545 | 1.647559 | 5.86 | 0.6788225 | 1.54 | 0
| 13.53 | 1.626346 | 5.86 | 0.6788225 | 1.585 | 0.06363961
| 13.56 | 1.583919 | 5.845 | 0.7000357 | 1.555 | 0.0212132
| 13.535 | 1.548564 | 5.88 | 0.7071068 | 1.57 | 0.04242641
| 13.575 | 1.605132 | 5.895 | 0.629325 | 1.57 | 0.04242641
| 13.56 | 1.583919 | 5.895 | 0.629325 | 1.585 | 0.0212132
| 13.64 | 1.626346 | 5.86 | 0.6788225 | 1.54 | 0
| 13.64 | 1.626346 | 5.86 | 0.6788225 | 1.57 | 0.04242641
| 13.575 | 1.605132 | 5.845 | 0.5586144 | 1.6 | 0
| 13.545 | 1.605132 | 5.87 | 0.5939697 | 1.555 | 0.0212132
| 13.57 | 1.569777 | 5.845 | 0.6576093 | 1.54 | 0
| 13.56 | 1.583919 | 5.83 | 0.7212489 | 1.54 | 0
| 13.59 | 1.626346 | 5.86 | 0.6788225 | 1.6 | 0
| 13.56 | 1.513209 | 5.9 | 0.5515433 | 1.57 | 0.04242641
| 13.575 | 1.491995 | 5.895 | 0.629325 | 1.555 | 0.0212132
| 13.575 | 1.449569 | 5.86 | 0.6788225 | 1.495 | 0.0212132
| 13.59 | 1.470782 | 5.835 | 0.6434672 | 1.6 | 0
| 13.535 | 1.435427 | 5.87 | 0.5939697 | 1.555 | 0.0212132
| 13.59 | 1.470782 | 5.835 | 0.6434672 | 1.54 | 0
| 13.535 | 1.393 | 5.86 | 0.6788225 | 1.51 | 0.04242641
| 13.59 | 1.470782 | 5.81 | 0.6081118 | 1.525 | 0.0212132
| 13.545 | 1.491995 | 5.835 | 0.6434672 | 1.57 | 0.04242641
| 13.605 | 1.491995 | 5.81 | 0.6081118 | 1.57 | 0.04242641
| 13.56 | 1.513209 | 5.835 | 0.6434672 | 1.51 | 0.04242641
| 13.67 | 1.583919 | 5.835 | 0.6434672 | 1.51 | 0.04242641
| 13.64 | 1.626346 | 5.87 | 0.5939697 | 1.57 | 0.04242641
| 13.67 | 1.583919 | 5.845 | 0.5586144 | 1.54 | 0.08485281
| 13.67 | 1.668772 | 5.81 | 0.6081118 | 1.54 | 0
| 13.78 | 1.65463 | 5.86 | 0.6788225 | 1.54 | 0.08485281
| 13.78 | 1.65463 | 5.895 | 0.629325 | 1.54 | 0
| 13.825 | 1.633417 | 5.83 | 0.7212489 | 1.6 | 0.08485281
| 13.81 | 1.697056 | 5.915 | 0.6576093 | 1.54 | 0.08485281
| 13.905 | 1.59099 | 5.92 | 0.8485281 | 1.525 | 0.106066
| 13.89 | 1.725341 | 5.96 | 0.7212489 | 1.51 | 0.04242641
| 13.92 | 1.682914 | 5.92 | 0.8485281 | 1.63 | 0.04242641
| 13.905 | 1.746554 | 5.96 | 0.7212489 | 1.54 | 0.08485281
| 13.95 | 1.725341 | 5.965 | 0.9121677 | 1.51 | 0.04242641
| 13.92 | 1.767767 | 5.995 | 0.8697413 | 1.51 | 0.04242641
| 13.945 | 1.803122 | 6.02 | 0.9050967 | 1.57 | 0.04242641
| 13.945 | 1.803122 | 5.975 | 0.8414571 | 1.57 | 0.04242641
| 13.975 | 1.803122 | 6.005 | 0.9263099 | 1.525 | 0.0212132
| 14.005 | 1.803122 | 6.055 | 0.8555992 | 1.51 | 0.04242641
| 14.03 | 1.838478 | 5.99 | 0.9475231 | 1.51 | 0.04242641
| 14 | 1.880904 | 6.055 | 0.8555992 | 1.57 | 0.04242641
| 14.03 | 1.838478 | 6.02 | 0.9050967 | 1.54 | 0
| 14.055 | 1.803122 | 6.08 | 0.8909545 | 1.54 | 0
| 14.11 | 1.796051 | 6.045 | 0.940452 | 1.585 | 0.0212132
| 14.055 | 1.873833 | 6.015 | 0.9828784 | 1.63 | 0.04242641
| 14.08 | 1.838478 | 6.015 | 0.9828784 | 1.6 | 0
| 14.085 | 1.916259 | 6.045 | 0.940452 | 1.585 | 0.0212132
| 14.08 | 1.838478 | 6.065 | 0.9687363 | 1.6 | 0
| 14.03 | 1.838478 | 6.03 | 0.9192388 | 1.57 | 0
| 14.055 | 1.803122 | 6.05 | 0.9899495 | 1.57 | 0.04242641
| 14.095 | 1.859691 | 6.015 | 0.9828784 | 1.57 | 0.04242641
| 14.08 | 1.838478 | 6.015 | 0.9828784 | 1.66 | 0
| 14.015 | 1.78898 | 6.08 | 0.8909545 | 1.57 | 0.04242641
| 14.06 | 1.725341 | 6.035 | 1.011163 | 1.6 | 0.08485281
| 14.085 | 1.760696 | 6.035 | 1.011163 | 1.555 | 0.106066
| 14.06 | 1.725341 | 6.04 | 0.9758074 | 1.665 | 0.09192388
| 14.03 | 1.725341 | 6.055 | 0.8555992 | 1.63 | 0.04242641
| 14.03 | 1.682914 | 6.005 | 0.9263099 | 1.665 | 0.09192388
| 14.09 | 1.598061 | 5.99 | 0.9475231 | 1.6 | 0.08485281
| 14.03 | 1.682914 | 6.02 | 0.9050967 | 1.665 | 0.09192388
| 14.035 | 1.605132 | 6.015 | 0.8414571 | 1.665 | 0.09192388
| 14.035 | 1.605132 | 6.055 | 0.8555992 | 1.695 | 0.04949747
| 14.065 | 1.477853 | 6.07 | 0.834386 | 1.68 | 0.1555635
| 14.065 | 1.562706 | 6.06 | 0.7778175 | 1.665 | 0.09192388
| 14.035 | 1.52028 | 6.06 | 0.7778175 | 1.75 | 0.1272792
| 14.065 | 1.562706 | 6.045 | 0.7990307 | 1.725 | 0.09192388
| 14.095 | 1.52028 | 6.01 | 0.7919596 | 1.665 | 0.1767767
| 14.095 | 1.52028 | 6.055 | 0.8555992 | 1.665 | 0.09192388
| 14.095 | 1.52028 | 6.04 | 0.7495332 | 1.72 | 0.1697056
| 14.095 | 1.52028 | 6.06 | 0.7778175 | 1.75 | 0.1272792
| 14.055 | 1.463711 | 6.045 | 0.6717514 | 1.68 | 0.1979899
| 14.12 | 1.400071 | 6.06 | 0.7778175 | 1.695 | 0.1343503
| 14.145 | 1.52028 | 6.07 | 0.7071068 | 1.705 | 0.1909188
| 14.175 | 1.477853 | 6.02 | 0.8061017 | 1.775 | 0.1626346
| 14.135 | 1.463711 | 6.07 | 0.7071068 | 1.72 | 0.1697056
| 14.15 | 1.442498 | 6.03 | 0.8202439 | 1.72 | 0.1697056
| 14.18 | 1.400071 | 6.09 | 0.7353911 | 1.75 | 0.1272792
| 14.15 | 1.357645 | 6.075 | 0.7990307 | 1.775 | 0.1626346
| 14.155 | 1.279863 | 6.075 | 0.7566043 | 1.72 | 0.1697056
| 14.22 | 1.414214 | 5.995 | 0.8697413 | 1.73 | 0.2262742
| 14.18 | 1.400071 | 6.06 | 0.7778175 | 1.76 | 0.1414214
| 14.165 | 1.378858 | 6.05 | 0.7636753 | 1.735 | 0.1484924
| 14.21 | 1.272792 | 6.045 | 0.7990307 | 1.72 | 0.1697056
| 14.235 | 1.393 | 6.03 | 0.8202439 | 1.69 | 0.212132
| 14.18 | 1.400071 | 6.045 | 0.7990307 | 1.775 | 0.1626346
| 14.18 | 1.400071 | 6.075 | 0.7566043 | 1.775 | 0.1626346
| 14.21 | 1.357645 | 6.13 | 0.7495332 | 1.745 | 0.1626346
| 14.24 | 1.315219 | 6.085 | 0.8131728 | 1.73 | 0.1838478
| 14.165 | 1.378858 | 6.09 | 0.7353911 | 1.775 | 0.1626346
| 14.15 | 1.357645 | 6.09 | 0.7353911 | 1.845 | 0.1202082
| 14.15 | 1.357645 | 6.09 | 0.7353911 | 1.775 | 0.1626346
| 14.17 | 1.25865 | 6.11 | 0.8485281 | 1.755 | 0.2192031
| 14.17 | 1.301076 | 6.095 | 0.8273149 | 1.72 | 0.1697056
| 14.17 | 1.301076 | 6.075 | 0.7990307 | 1.885 | 0.1343503
| 14.125 | 1.32229 | 6.09 | 0.7353911 | 1.795 | 0.1909188
| 14.13 | 1.244508 | 6.085 | 0.8131728 | 1.82 | 0.2262742
| 14.13 | 1.244508 | 6.115 | 0.7707464 | 1.745 | 0.205061
| 14.1 | 1.286934 | 6.145 | 0.72832 | 1.88 | 0.212132
| 14.07 | 1.244508 | 6.155 | 0.6434672 | 1.855 | 0.1767767
| 14.1 | 1.286934 | 6.17 | 0.6646804 | 1.82 | 0.2262742
| 14.1 | 1.202082 | 6.12 | 0.6929646 | 1.78 | 0.2545584
| 14.13 | 1.244508 | 6.18 | 0.6788225 | 1.845 | 0.2616295
| 14.07 | 1.244508 | 6.14 | 0.6646804 | 1.88 | 0.212132
| 14.07 | 1.329361 | 6.21 | 0.6363961 | 1.855 | 0.1767767
| 14.105 | 1.1243 | 6.18 | 0.6788225 | 1.765 | 0.2333452
| 14.16 | 1.202082 | 6.155 | 0.6434672 | 1.795 | 0.1909188
| 14.07 | 1.244508 | 6.155 | 0.6434672 | 1.88 | 0.212132
| 14.085 | 1.223295 | 6.185 | 0.6010408 | 1.88 | 0.212132
| 14.105 | 1.1243 | 6.185 | 0.6010408 | 1.805 | 0.2474874
| 14.13 | 1.088944 | 6.18 | 0.6788225 | 1.82 | 0.2262742
| 14.13 | 1.159655 | 6.17 | 0.622254 | 1.845 | 0.2616295
| 14.105 | 1.1243 | 6.18 | 0.6788225 | 1.91 | 0.1697056
| 14.08 | 1.088944 | 6.195 | 0.5303301 | 1.81 | 0.212132
| 14.105 | 1.011163 | 6.21 | 0.6363961 | 1.83 | 0.1414214
| 14.08 | 1.088944 | 6.165 | 0.5727565 | 1.81 | 0.212132
| 14.08 | 1.088944 | 6.155 | 0.6434672 | 1.855 | 0.1767767
| 14.05 | 1.046518 | 6.175 | 0.417193 | 1.775 | 0.1626346
| 14.05 | 0.9758074 | 6.165 | 0.5727565 | 1.81 | 0.1131371
| 14.105 | 1.053589 | 6.2 | 0.4525483 | 1.78 | 0.1131371
| 14.105 | 1.053589 | 6.195 | 0.5303301 | 1.83 | 0.1414214
| 14.075 | 1.011163 | 6.235 | 0.4030509 | 1.83 | 0.1414214
| 14.105 | 1.053589 | 6.2 | 0.4525483 | 1.81 | 0.1131371
| 14.105 | 0.9687363 | 6.21 | 0.3676955 | 1.86 | 0.09899495
| 14.09 | 1.032376 | 6.215 | 0.4313351 | 1.81 | 0.1131371
| 14.15 | 0.9899495 | 6.25 | 0.3818377 | 1.795 | 0.09192388
| 14.175 | 1.025305 | 6.235 | 0.4030509 | 1.75 | 0.1272792
| 14.185 | 1.081873 | 6.295 | 0.3181981 | 1.86 | 0.09899495
| 14.185 | 1.081873 | 6.32 | 0.3535534 | 1.84 | 0.07071068
| 14.2 | 1.145513 | 6.325 | 0.2757716 | 1.785 | 0.07778175
| 14.27 | 1.117229 | 6.34 | 0.3818377 | 1.81 | 0.1131371
| 14.24 | 1.159655 | 6.385 | 0.2616295 | 1.86 | 0.09899495
| 14.215 | 1.1243 | 6.405 | 0.2899138 | 1.885 | 0.06363961
| 14.21 | 1.202082 | 6.405 | 0.2333452 | 1.865 | 0.03535534
| 14.245 | 1.081873 | 6.395 | 0.3747666 | 1.84 | 0.07071068
| 14.24 | 1.159655 | 6.425 | 0.2616295 | 1.865 | 0.03535534
| 14.21 | 1.202082 | 6.43 | 0.3252691 | 1.885 | 0.06363961
| 14.235 | 1.237437 | 6.425 | 0.2616295 | 1.84 | 0
| 14.265 | 1.19501 | 6.45 | 0.2969848 | 1.84 | 0.07071068
| 14.255 | 1.180868 | 6.425 | 0.2616295 | 1.865 | 0.03535534
| 14.17 | 1.25865 | 6.385 | 0.2616295 | 1.935 | 0.06363961
| 14.195 | 1.180868 | 6.43 | 0.1979899 | 1.89 | 0
| 14.185 | 1.237437 | 6.405 | 0.1626346 | 1.875 | 0.07778175
| 14.185 | 1.166726 | 6.405 | 0.2333452 | 1.885 | 0.06363961
| 14.17 | 1.216224 | 6.38 | 0.1979899 | 1.895 | 0.04949747
| 14.13 | 1.159655 | 6.355 | 0.1626346 | 1.925 | 0.04949747
| 14.1 | 1.202082 | 6.39 | 0.1131371 | 1.885 | 0.06363961
| 14.13 | 1.088944 | 6.405 | 0.1343503 | 1.885 | 0.06363961
| 14.17 | 1.187939 | 6.405 | 0.09192388 | 1.885 | 0.06363961
| 14.105 | 1.1243 | 6.405 | 0.03535534 | 1.92 | 0.08485281
| 14.13 | 1.088944 | 6.38 | 0 | 1.935 | 0.06363961
| 14.12 | 1.032376 | 6.405 | 0.03535534 | 1.945 | 0.07778175
| 14.105 | 1.053589 | 6.38 | 0 | 1.97 | 0.01414214
| 14.08 | 0.9758074 | 6.465 | 0.04949747 | 1.96 | 0.09899495
| 14.11 | 0.8909545 | 6.45 | 0.02828427 | 1.97 | 0.08485281
| 14.075 | 1.011163 | 6.425 | 0.06363961 | 1.935 | 0.1343503
| 14.04 | 1.032376 | 6.405 | 0.09192388 | 2 | 0.09899495
| 13.965 | 1.011163 | 6.45 | 0.2262742 | 1.99 | 0.08485281
| 13.94 | 0.9758074 | 6.455 | 0.1626346 | 1.98 | 0.07071068
| 13.995 | 0.9687363 | 6.405 | 0.1626346 | 1.96 | 0.09899495
| 13.995 | 1.053589 | 6.38 | 0.1272792 | 2.025 | 0.06363961
| 13.885 | 0.9828784 | 6.415 | 0.2474874 | 2.025 | 0.06363961
| 13.94 | 0.9758074 | 6.465 | 0.2757716 | 1.99 | 0.08485281
| 13.94 | 0.9758074 | 6.45 | 0.2969848 | 1.955 | 0.03535534
| 13.91 | 1.018234 | 6.44 | 0.2828427 | 1.965 | 0.04949747
| 13.825 | 1.067731 | 6.405 | 0.4313351 | 1.99 | 0.01414214
| 13.82 | 1.103087 | 6.44 | 0.4384062 | 1.965 | 0.04949747
| 13.825 | 0.9828784 | 6.44 | 0.4384062 | 1.98 | 0.07071068
| 13.825 | 1.067731 | 6.41 | 0.4808326 | 1.955 | 0.03535534
| 13.77 | 1.06066 | 6.405 | 0.5586144 | 2.05 | 0.02828427
| 13.715 | 1.067731 | 6.4 | 0.6363961 | 2 | 0.09899495
| 13.7 | 1.046518 | 6.4 | 0.6363961 | 2.005 | 0.03535534
| 13.73 | 1.004092 | 6.375 | 0.6010408 | 2.005 | 0.03535534
| 13.67 | 1.131371 | 6.385 | 0.7141778 | 2.025 | 0.06363961
| 13.66 | 1.074802 | 6.365 | 0.6858936 | 2.05 | 0.02828427
| 13.645 | 1.053589 | 6.38 | 0.7919596 | 2.015 | 0.0212132
| 13.63 | 1.032376 | 6.42 | 0.6646804 | 2.025 | 0.06363961
| 13.615 | 1.096016 | 6.325 | 0.7990307 | 2.04 | 0.01414214
| 13.59 | 1.06066 | 6.345 | 0.7424621 | 2.05 | 0.02828427
| 13.545 | 1.081873 | 6.32 | 0.8768124 | 2.015 | 0.0212132
| 13.575 | 1.039447 | 6.365 | 0.8131728 | 2.05 | 0.02828427
| 13.53 | 1.103087 | 6.295 | 0.8414571 | 2.03 | 0
| 13.52 | 1.046518 | 6.295 | 0.8414571 | 2.075 | 0.06363961
| 13.52 | 1.046518 | 6.365 | 0.940452 | 2.095 | 0.03535534
| 13.48 | 1.06066 | 6.345 | 0.9121677 | 2.085 | 0.04949747
| 13.465 | 1.039447 | 6.345 | 0.9121677 | 2.11 | 0.01414214
| 13.465 | 1.1243 | 6.33 | 0.933381 | 2.11 | 0.1131371
| 13.41 | 1.046518 | 6.31 | 0.9616652 | 2.165 | 0.06363961
| 13.38 | 1.004092 | 6.31 | 1.088944 | 2.105 | 0.04949747
| 13.355 | 0.9687363 | 6.365 | 0.940452 | 2.12 | 0
| 13.355 | 0.9687363 | 6.28 | 1.004092 | 2.12 | 0.07071068
| 13.355 | 0.9687363 | 6.3 | 1.032376 | 2.165 | 0.06363961
| 13.3 | 0.9758074 | 6.315 | 1.138442 | 2.175 | 0.04949747
| 13.27 | 0.933381 | 6.345 | 1.096016 | 2.19 | 0.02828427
| 13.355 | 0.8131728 | 6.375 | 1.053589 | 2.165 | 0.06363961
| 13.305 | 0.8555992 | 6.335 | 1.081873 | 2.19 | 0.09899495
| 13.32 | 0.834386 | 6.345 | 1.096016 | 2.215 | 0.06363961
| 13.33 | 0.8485281 | 6.37 | 1.131371 | 2.215 | 0.06363961
| 13.275 | 0.8555992 | 6.325 | 1.067731 | 2.215 | 0.06363961
| 13.28 | 0.7778175 | 6.315 | 1.138442 | 2.215 | 0.06363961
| 13.33 | 0.7778175 | 6.315 | 1.138442 | 2.14 | 0.09899495
| 13.355 | 0.8131728 | 6.345 | 1.096016 | 2.215 | 0.06363961
| 13.305 | 0.8131728 | 6.315 | 1.138442 | 2.24 | 0.09899495
| 13.305 | 0.7424621 | 6.34 | 1.173797 | 2.26 | 0.07071068
| 13.33 | 0.7778175 | 6.315 | 1.138442 | 2.2 | 0.1131371
| 13.36 | 0.7353911 | 6.31 | 1.216224 | 2.24 | 0.09899495
| 13.33 | 0.7778175 | 6.315 | 1.138442 | 2.26 | 0.1272792
| 13.305 | 0.6576093 | 6.285 | 1.180868 | 2.28 | 0.09899495
| 13.305 | 0.7424621 | 6.285 | 1.180868 | 2.215 | 0.1343503
| 13.335 | 0.6151829 | 6.285 | 1.180868 | 2.27 | 0.08485281
| 13.335 | 0.7000357 | 6.295 | 1.110158 | 2.235 | 0.1626346
| 13.29 | 0.6788225 | 6.275 | 1.265721 | 2.305 | 0.1343503
| 13.29 | 0.6363961 | 6.31 | 1.216224 | 2.26 | 0.1272792
| 13.335 | 0.6151829 | 6.31 | 1.216224 | 2.305 | 0.1343503
| 13.335 | 0.6151829 | 6.295 | 1.110158 | 2.28 | 0.09899495
| 13.365 | 0.6576093 | 6.275 | 1.265721 | 2.33 | 0.09899495
| 13.305 | 0.6576093 | 6.285 | 1.180868 | 2.305 | 0.1343503
| 13.335 | 0.7000357 | 6.31 | 1.216224 | 2.305 | 0.06363961
| 13.365 | 0.6576093 | 6.315 | 1.138442 | 2.28 | 0.09899495
| 13.36 | 0.7353911 | 6.31 | 1.216224 | 2.305 | 0.1343503
| 13.35 | 0.6363961 | 6.3 | 1.202082 | 2.33 | 0.09899495
| 13.305 | 0.7424621 | 6.32 | 1.272792 | 2.305 | 0.06363961
| 13.335 | 0.7000357 | 6.37 | 1.131371 | 2.305 | 0.1343503
| 13.365 | 0.6576093 | 6.34 | 1.173797 | 2.305 | 0.06363961
| 13.335 | 0.6151829 | 6.285 | 1.180868 | 2.305 | 0.1343503
| 13.335 | 0.6151829 | 6.335 | 1.251579 | 2.305 | 0.06363961
| 13.32 | 0.6788225 | 6.34 | 1.173797 | 2.33 | 0.09899495
| 13.305 | 0.6576093 | 6.34 | 1.173797 | 2.315 | 0.04949747
| 13.275 | 0.7000357 | 6.335 | 1.251579 | 2.305 | 0.1343503
| 13.305 | 0.6576093 | 6.34 | 1.173797 | 2.33 | 0.09899495
| 13.305 | 0.7424621 | 6.34 | 1.173797 | 2.305 | 0.1343503
| 13.25 | 0.7353911 | 6.3 | 1.159655 | 2.355 | 0.1343503
| 13.25 | 0.7353911 | 6.3 | 1.301076 | 2.33 | 0.09899495
| 13.22 | 0.6929646 | 6.34 | 1.173797 | 2.305 | 0.1343503
| 13.22 | 0.7778175 | 6.285 | 1.180868 | 2.28 | 0.09899495
| 13.25 | 0.8202439 | 6.305 | 1.1243 | 2.305 | 0.1343503
| 13.16 | 0.7778175 | 6.275 | 1.265721 | 2.33 | 0.02828427
| 13.16 | 0.7778175 | 6.335 | 1.251579 | 2.295 | 0.1202082
| 13.22 | 0.7778175 | 6.31 | 1.216224 | 2.305 | 0.1343503
| 13.175 | 0.7990307 | 6.285 | 1.180868 | 2.27 | 0.1838478
| 13.13 | 0.8202439 | 6.25 | 1.230366 | 2.33 | 0.09899495
| 13.075 | 0.7424621 | 6.3 | 1.301076 | 2.28 | 0.09899495
| 13.13 | 0.7353911 | 6.285 | 1.180868 | 2.28 | 0.09899495
| 13.13 | 0.8202439 | 6.285 | 1.180868 | 2.26 | 0.1272792
| 13.13 | 0.8202439 | 6.285 | 1.180868 | 2.305 | 0.1343503
| 13.07 | 0.8202439 | 6.275 | 1.265721 | 2.26 | 0.1272792
| 13.1 | 0.8626703 | 6.275 | 1.265721 | 2.295 | 0.1202082
| 13.085 | 0.8414571 | 6.265 | 1.152584 | 2.28 | 0.09899495
| 13.075 | 0.8980256 | 6.25 | 1.230366 | 2.285 | 0.1626346
| 13.02 | 0.8202439 | 6.275 | 1.265721 | 2.305 | 0.1343503
| 13.075 | 0.8980256 | 6.275 | 1.265721 | 2.28 | 0.09899495
| 13.1 | 0.8626703 | 6.265 | 1.152584 | 2.305 | 0.1343503
| 13.075 | 0.9828784 | 6.25 | 1.131371 | 2.28 | 0.09899495
| 13.03 | 0.9616652 | 6.23 | 1.202082 | 2.305 | 0.1343503
| 13 | 0.9616652 | 6.25 | 1.230366 | 2.295 | 0.1202082
| 13.015 | 0.9828784 | 6.2 | 1.244508 | 2.275 | 0.1484924
| 13.075 | 0.8980256 | 6.24 | 1.117229 | 2.24 | 0.09899495
| 13.09 | 0.9616652 | 6.205 | 1.166726 | 2.27 | 0.1838478
| 13.075 | 0.8980256 | 6.175 | 1.209153 | 2.305 | 0.1343503
| 13.055 | 0.8414571 | 6.2 | 1.244508 | 2.27 | 0.1131371
| 13.1 | 0.7778175 | 6.22 | 1.088944 | 2.26 | 0.1272792
| 13.16 | 0.8626703 | 6.175 | 1.209153 | 2.24 | 0.09899495
| 13.16 | 0.8626703 | 6.155 | 1.180868 | 2.285 | 0.1626346
| 13.16 | 0.8626703 | 6.145 | 1.251579 | 2.26 | 0.1272792
| 13.175 | 0.7141778 | 6.16 | 1.103087 | 2.235 | 0.1626346
| 13.22 | 0.7778175 | 6.185 | 1.138442 | 2.215 | 0.1343503
| 13.19 | 0.7353911 | 6.16 | 1.103087 | 2.2 | 0.1838478
| 13.175 | 0.7566043 | 6.165 | 1.19501 | 2.27 | 0.08485281
| 13.22 | 0.6929646 | 6.17 | 1.117229 | 2.225 | 0.1202082
| 13.22 | 0.6929646 | 6.22 | 1.088944 | 2.24 | 0.09899495
| 13.25 | 0.7353911 | 6.185 | 1.138442 | 2.215 | 0.1343503
| 13.235 | 0.7566043 | 6.16 | 1.103087 | 2.24 | 0.09899495
| 13.25 | 0.8202439 | 6.135 | 1.067731 | 2.215 | 0.1343503
| 13.235 | 0.7566043 | 6.16 | 1.103087 | 2.225 | 0.07778175
| 13.175 | 0.7141778 | 6.16 | 1.103087 | 2.2 | 0.1131371
| 13.245 | 0.7000357 | 6.17 | 1.117229 | 2.19 | 0.09899495
| 13.275 | 0.7000357 | 6.135 | 1.067731 | 2.18 | 0.08485281
| 13.275 | 0.7000357 | 6.185 | 1.039447 | 2.19 | 0.09899495
| 13.245 | 0.6576093 | 6.195 | 1.053589 | 2.19 | 0.09899495
| 13.26 | 0.7212489 | 6.185 | 1.039447 | 2.18 | 0.1131371
| 13.245 | 0.6576093 | 6.17 | 1.018234 | 2.14 | 0.09899495
| 13.275 | 0.7000357 | 6.17 | 1.018234 | 2.155 | 0.1202082
| 13.26 | 0.7212489 | 6.17 | 1.018234 | 2.19 | 0.09899495
| 13.245 | 0.6576093 | 6.185 | 1.138442 | 2.14 | 0.09899495
| 13.275 | 0.7000357 | 6.17 | 1.018234 | 2.12 | 0.07071068
| 13.305 | 0.6576093 | 6.17 | 1.018234 | 2.14 | 0.09899495
| 13.305 | 0.7424621 | 6.16 | 1.004092 | 2.14 | 0.09899495
| 13.305 | 0.7424621 | 6.185 | 1.039447 | 2.155 | 0.04949747
| 13.315 | 0.7990307 | 6.16 | 1.004092 | 2.12 | 0.07071068
| 13.35 | 0.6788225 | 6.18 | 0.9475231 | 2.12 | 0.07071068
| 13.355 | 0.8131728 | 6.17 | 1.018234 | 2.075 | 0.06363961
| 13.305 | 0.7424621 | 6.18 | 0.9475231 | 2.095 | 0.03535534
| 13.33 | 0.7778175 | 6.115 | 1.039447 | 2.05 | 0.02828427
| 13.35 | 0.6788225 | 6.18 | 0.9475231 | 2.075 | 0.06363961
| 13.355 | 0.8131728 | 6.18 | 0.9475231 | 2.05 | 0.02828427
| 13.335 | 0.7000357 | 6.165 | 0.9687363 | 2.095 | 0.03535534
| 13.355 | 0.8131728 | 6.15 | 0.9899495 | 2.07 | 0
| 13.315 | 0.7566043 | 6.155 | 0.9121677 | 2.05 | 0.02828427
| 13.415 | 0.8131728 | 6.155 | 0.9121677 | 2.015 | 0.0212132
| 13.345 | 0.7566043 | 6.18 | 0.9475231 | 2.03 | 0
| 13.355 | 0.8131728 | 6.13 | 0.8768124 | 2.05 | 0.02828427
| 13.36 | 0.7353911 | 6.125 | 0.9545942 | 2.035 | 0.04949747
| 13.355 | 0.8131728 | 6.16 | 0.834386 | 2.05 | 0.02828427
| 13.36 | 0.7353911 | 6.18 | 0.9475231 | 2.015 | 0.0212132
| 13.335 | 0.7000357 | 6.16 | 0.834386 | 2.015 | 0.0212132
| 13.39 | 0.6929646 | 6.14 | 0.933381 | 2.005 | 0.03535534
| 13.36 | 0.7353911 | 6.13 | 0.8768124 | 2.025 | 0.06363961
| 13.275 | 0.6151829 | 6.15 | 0.9899495 | 2 | 0
| 13.245 | 0.6576093 | 6.13 | 0.8768124 | 1.98 | 0
| 13.26 | 0.5515433 | 6.1 | 0.9192388 | 1.98 | 0
| 13.275 | 0.7000357 | 6.08 | 0.8909545 | 1.98 | 0.07071068
| 13.245 | 0.6576093 | 6.085 | 0.940452 | 1.99 | 0.01414214
| 13.22 | 0.6929646 | 6.1 | 0.9616652 | 1.98 | 0
| 13.215 | 0.6151829 | 6.085 | 0.940452 | 1.93 | 0
| 13.28 | 0.7778175 | 6.055 | 0.8555992 | 1.91 | 0.02828427
| 13.19 | 0.7353911 | 6.02 | 0.9050967 | 1.955 | 0.03535534
| 13.16 | 0.6929646 | 6.045 | 0.940452 | 1.98 | 0
| 13.16 | 0.6929646 | 6.04 | 0.8768124 | 1.92 | 0.01414214
| 13.19 | 0.7353911 | 6.015 | 0.8414571 | 1.91 | 0.02828427
| 13.19 | 0.7353911 | 6.03 | 0.8202439 | 1.925 | 0.04949747
| 13.135 | 0.6576093 | 5.965 | 0.9121677 | 1.96 | 0
| 13.1 | 0.7778175 | 5.995 | 0.8697413 | 1.935 | 0.06363961
| 13.19 | 0.7353911 | 5.995 | 0.8697413 | 1.93 | 0
| 13.16 | 0.7778175 | 5.995 | 0.8697413 | 1.865 | 0.03535534
| 13.16 | 0.7778175 | 6.005 | 0.8273149 | 1.93 | 0
| 13.13 | 0.8202439 | 6.055 | 0.8555992 | 1.89 | 0
| 13.175 | 0.6717514 | 6.06 | 0.7778175 | 1.91 | 0.02828427
| 13.19 | 0.8202439 | 6.04 | 0.7495332 | 1.84 | 0.07071068
| 13.175 | 0.7990307 | 6.025 | 0.7707464 | 1.91 | 0.02828427
| 13.175 | 0.7141778 | 6.01 | 0.7919596 | 1.89 | 0
| 13.19 | 0.8202439 | 6.01 | 0.7919596 | 1.89 | 0
| 13.175 | 0.7990307 | 6.04 | 0.7495332 | 1.84 | 0.07071068
| 13.16 | 0.8626703 | 6.03 | 0.8202439 | 1.84 | 0
| 13.13 | 0.8202439 | 6.01 | 0.7919596 | 1.92 | 0.01414214
| 13.1 | 0.7778175 | 6.02 | 0.9050967 | 1.865 | 0.03535534
| 13.105 | 0.7000357 | 6.06 | 0.7778175 | 1.785 | 0.07778175
| 13.115 | 0.8838835 | 6.02 | 0.8061017 | 1.815 | 0.03535534
| 13.1 | 0.7778175 | 6.015 | 0.8414571 | 1.885 | 0.06363961
| 13.07 | 0.8202439 | 6.02 | 0.9050967 | 1.84 | 0
| 13.1 | 0.7778175 | 6.03 | 0.8202439 | 1.795 | 0.09192388
| 13.13 | 0.8202439 | 6.06 | 0.7778175 | 1.79 | 0
| 13.07 | 0.8202439 | 6.03 | 0.8202439 | 1.84 | 0.07071068
| 13.075 | 0.8980256 | 6.015 | 0.8414571 | 1.89 | 0
| 13.07 | 0.8202439 | 6.045 | 0.940452 | 1.825 | 0.04949747
| 13.13 | 0.8202439 | 6.125 | 0.8273149 | 1.84 | 0
| 13.1 | 0.8626703 | 6.08 | 0.8909545 | 1.815 | 0.03535534
| 13.075 | 0.8980256 | 6.03 | 0.8202439 | 1.84 | 0
| 13.075 | 0.9828784 | 6.055 | 0.8555992 | 1.84 | 0.07071068
| 13.045 | 0.940452 | 6.06 | 0.7778175 | 1.8 | 0.05656854
| 13.03 | 0.9192388 | 6.08 | 0.8909545 | 1.815 | 0.03535534
| 13.03 | 1.004092 | 6.06 | 0.7778175 | 1.815 | 0.03535534
| 13.13 | 0.9050967 | 6.06 | 0.7778175 | 1.815 | 0.03535534
| 13.075 | 0.9828784 | 6.04 | 0.7495332 | 1.76 | 0.04242641
| 13.075 | 0.8980256 | 6.045 | 0.7990307 | 1.83 | 0.01414214
| 13.06 | 0.9616652 | 6.06 | 0.7778175 | 1.79 | 0
| 13.075 | 0.8980256 | 6.045 | 0.7990307 | 1.76 | 0.04242641
| 13.09 | 1.004092 | 6.04 | 0.7495332 | 1.695 | 0.04949747
| 13.09 | 0.9192388 | 6.06 | 0.7778175 | 1.77 | 0.09899495
| 13.045 | 1.025305 | 6.02 | 0.8061017 | 1.73 | 0
| 13.105 | 0.940452 | 6.06 | 0.7778175 | 1.725 | 0.09192388
| 13.075 | 0.9828784 | 6.03 | 0.6929646 | 1.73 | 0
| 13.105 | 0.940452 | 6.06 | 0.7778175 | 1.76 | 0.04242641
| 13.03 | 0.834386 | 6.04 | 0.7495332 | 1.775 | 0.0212132
| 13.07 | 0.8202439 | 6.04 | 0.7495332 | 1.725 | 0.09192388
| 13.07 | 0.8202439 | 6.045 | 0.6717514 | 1.695 | 0.04949747
| 13.07 | 0.8202439 | 6.04 | 0.7495332 | 1.695 | 0.04949747
| 13.045 | 0.8555992 | 6.02 | 0.6788225 | 1.76 | 0.04242641
| 13.045 | 0.8555992 | 6.055 | 0.72832 | 1.665 | 0.09192388
| 13.07 | 0.8202439 | 6.03 | 0.6929646 | 1.65 | 0.1131371
| 13.07 | 0.8626703 | 6.045 | 0.6717514 | 1.635 | 0.1343503
| 13.1 | 0.8626703 | 5.99 | 0.6788225 | 1.725 | 0.09192388
| 13.1 | 0.8626703 | 6.02 | 0.6363961 | 1.725 | 0.09192388
| 13.115 | 0.8838835 | 5.975 | 0.7424621 | 1.665 | 0.09192388
| 13.145 | 0.8414571 | 6.05 | 0.5939697 | 1.635 | 0.1343503
| 13.13 | 0.9050967 | 5.99 | 0.6788225 | 1.695 | 0.04949747
| 13.1 | 0.8626703 | 6.035 | 0.6151829 | 1.725 | 0.09192388
| 13.16 | 0.9475231 | 5.99 | 0.6788225 | 1.695 | 0.1343503
| 13.16 | 0.8626703 | 6 | 0.6081118 | 1.705 | 0.1909188
| 13.135 | 0.9828784 | 6.015 | 0.7141778 | 1.71 | 0.07071068
| 13.16 | 0.8626703 | 6.04 | 0.5798276 | 1.695 | 0.1343503
| 13.215 | 0.940452 | 6.005 | 0.6576093 | 1.62 | 0.1131371
| 13.19 | 0.9050967 | 6.03 | 0.5656854 | 1.65 | 0.1979899
| 13.135 | 0.9828784 | 6.045 | 0.6717514 | 1.725 | 0.09192388
| 13.115 | 0.8414571 | 6.05 | 0.5939697 | 1.665 | 0.1767767
| 13.16 | 0.9475231 | 6.02 | 0.6363961 | 1.665 | 0.09192388
| 13.16 | 0.9475231 | 6.04 | 0.5798276 | 1.6 | 0.2687006
| 13.135 | 0.9828784 | 6.025 | 0.6010408 | 1.725 | 0.09192388
| 13.115 | 0.8838835 | 6.075 | 0.629325 | 1.68 | 0.1555635
| 13.16 | 0.8626703 | 6.075 | 0.5303301 | 1.635 | 0.1343503
| 13.235 | 0.7990307 | 6.03 | 0.5656854 | 1.605 | 0.2192031
| 13.19 | 0.9050967 | 6.005 | 0.5303301 | 1.665 | 0.2192031
| 13.19 | 0.8202439 | 6.03 | 0.5656854 | 1.69 | 0.212132
| 13.22 | 0.8626703 | 6.02 | 0.5515433 | 1.635 | 0.2192031
| 13.25 | 0.7353911 | 6.04 | 0.4808326 | 1.57 | 0.2262742
| 13.27 | 0.933381 | 6.005 | 0.4313351 | 1.6 | 0.2687006
| 13.275 | 0.8555992 | 6.02 | 0.4525483 | 1.72 | 0.1697056
| 13.3 | 0.8909545 | 5.985 | 0.5020458 | 1.605 | 0.1767767
| 13.37 | 0.834386 | 6.05 | 0.4101219 | 1.635 | 0.2192031
| 13.385 | 0.9263099 | 5.995 | 0.417193 | 1.57 | 0.2262742
| 13.385 | 0.8555992 | 6.015 | 0.3606245 | 1.69 | 0.212132
| 13.385 | 0.8555992 | 5.995 | 0.417193 | 1.635 | 0.2192031
| 13.445 | 0.7707464 | 6.025 | 0.3747666 | 1.59 | 0.1979899
| 13.465 | 0.8838835 | 6 | 0.3394113 | 1.57 | 0.2262742
| 13.4 | 0.9475231 | 6.005 | 0.3040559 | 1.65 | 0.2404163
| 13.42 | 0.9475231 | 5.975 | 0.3464823 | 1.665 | 0.1767767
| 13.435 | 0.9263099 | 6.025 | 0.3747666 | 1.605 | 0.1767767
| 13.485 | 0.8273149 | 5.975 | 0.2192031 | 1.54 | 0.2687006
| 13.435 | 0.9263099 | 6.01 | 0.2687006 | 1.57 | 0.2262742
| 13.44 | 0.8485281 | 5.98 | 0.311127 | 1.69 | 0.212132
| 13.44 | 0.8485281 | 5.96 | 0.3676955 | 1.635 | 0.2192031
| 13.445 | 0.7707464 | 5.975 | 0.2192031 | 1.555 | 0.2474874
| 13.465 | 0.8838835 | 5.96 | 0.2404163 | 1.57 | 0.2262742
| 13.465 | 0.8838835 | 5.915 | 0.2192031 | 1.635 | 0.2192031
| 13.495 | 0.9263099 | 5.945 | 0.2616295 | 1.635 | 0.2192031
| 13.435 | 0.9263099 | 5.945 | 0.2616295 | 1.605 | 0.1767767
| 13.455 | 0.8697413 | 5.945 | 0.1767767 | 1.62 | 0.2404163
| 13.475 | 0.9828784 | 5.93 | 0.1979899 | 1.635 | 0.2192031
| 13.465 | 0.8838835 | 5.915 | 0.2192031 | 1.665 | 0.1767767
| 13.435 | 0.9263099 | 5.945 | 0.2616295 | 1.605 | 0.1767767
| 13.495 | 0.8414571 | 5.98 | 0.04242641 | 1.635 | 0.2192031
| 13.505 | 0.940452 | 5.945 | 0.09192388 | 1.57 | 0.1272792
| 13.465 | 0.9263099 | 5.93 | 0.02828427 | 1.635 | 0.2192031
| 13.48 | 0.9475231 | 5.915 | 0.04949747 | 1.59 | 0.1555635
| 13.49 | 1.004092 | 5.88 | 0 | 1.6 | 0.2687006
| 13.44 | 1.004092 | 5.88 | 0 | 1.605 | 0.1767767
| 13.49 | 1.004092 | 5.915 | 0.04949747 | 1.605 | 0.1767767
| 13.52 | 0.9616652 | 5.885 | 0.09192388 | 1.57 | 0.2262742
| 13.58 | 0.9616652 | 5.855 | 0.1343503 | 1.54 | 0.2687006
| 13.475 | 0.9828784 | 5.82 | 0.08485281 | 1.635 | 0.1343503
| 13.49 | 1.004092 | 5.87 | 0.1555635 | 1.605 | 0.1767767
| 13.52 | 0.9616652 | 5.855 | 0.2192031 | 1.535 | 0.1767767
| 13.55 | 1.004092 | 5.855 | 0.2192031 | 1.505 | 0.2192031
| 13.53 | 1.103087 | 5.79 | 0.2262742 | 1.605 | 0.1767767
| 13.58 | 0.9616652 | 5.825 | 0.1767767 | 1.62 | 0.1555635
| 13.58 | 0.9616652 | 5.79 | 0.2262742 | 1.52 | 0.1979899
| 13.61 | 0.9192388 | 5.82 | 0.2687006 | 1.605 | 0.1767767
| 13.6 | 1.074802 | 5.73 | 0.311127 | 1.57 | 0.2262742
| 13.635 | 0.9545942 | 5.79 | 0.311127 | 1.62 | 0.1555635
| 13.63 | 1.032376 | 5.82 | 0.2687006 | 1.555 | 0.1484924
| 13.73 | 0.8909545 | 5.805 | 0.3323402 | 1.535 | 0.1767767
| 13.705 | 1.011163 | 5.73 | 0.3959798 | 1.555 | 0.205061
| 13.745 | 0.8697413 | 5.775 | 0.3747666 | 1.635 | 0.2192031
| 13.77 | 0.9899495 | 5.76 | 0.3535534 | 1.535 | 0.1767767
| 13.805 | 0.8697413 | 5.76 | 0.3535534 | 1.555 | 0.205061
| 13.825 | 0.9828784 | 5.74 | 0.5515433 | 1.505 | 0.2192031
| 13.885 | 0.8980256 | 5.76 | 0.4384062 | 1.57 | 0.2262742
| 13.885 | 0.8980256 | 5.725 | 0.5727565 | 1.62 | 0.2404163
| 13.94 | 0.8202439 | 5.79 | 0.4808326 | 1.57 | 0.2262742
| 13.985 | 0.8414571 | 5.76 | 0.622254 | 1.54 | 0.2687006
| 13.97 | 0.7778175 | 5.76 | 0.622254 | 1.57 | 0.2262742
| 14 | 0.8202439 | 5.73 | 0.6646804 | 1.62 | 0.2404163
| 14.03 | 0.7778175 | 5.73 | 0.6646804 | 1.535 | 0.1767767
| 14.085 | 0.7707464 | 5.72 | 0.7353911 | 1.6 | 0.2687006
| 14.06 | 0.7353911 | 5.75 | 0.6929646 | 1.605 | 0.1767767
| 14.09 | 0.6929646 | 5.745 | 0.7707464 | 1.59 | 0.1979899
| 14.145 | 0.6151829 | 5.745 | 0.7707464 | 1.505 | 0.2192031
| 14.165 | 0.72832 | 5.68 | 0.8626703 | 1.54 | 0.2687006
| 14.155 | 0.6717514 | 5.745 | 0.7707464 | 1.6 | 0.2687006
| 14.115 | 0.6576093 | 5.775 | 0.72832 | 1.585 | 0.2474874
| 14.2 | 0.6081118 | 5.79 | 0.834386 | 1.555 | 0.205061
| 14.225 | 0.6434672 | 5.77 | 0.8061017 | 1.555 | 0.205061
| 14.23 | 0.5656854 | 5.735 | 0.8555992 | 1.6 | 0.2687006
| 14.23 | 0.5656854 | 5.76 | 0.7495332 | 1.605 | 0.1767767
| 14.31 | 0.4525483 | 5.79 | 0.834386 | 1.52 | 0.1979899
| 14.335 | 0.4879037 | 5.79 | 0.834386 | 1.535 | 0.1767767
| 14.335 | 0.5727565 | 5.725 | 0.9263099 | 1.54 | 0.2687006
| 14.305 | 0.5303301 | 5.79 | 0.834386 | 1.635 | 0.2192031
| 14.335 | 0.4879037 | 5.78 | 0.9192388 | 1.475 | 0.1767767
| 14.415 | 0.4596194 | 5.78 | 0.9192388 | 1.535 | 0.1767767
| 14.415 | 0.4596194 | 5.75 | 0.9616652 | 1.475 | 0.2616295
| 14.4 | 0.4384062 | 5.725 | 0.9263099 | 1.605 | 0.1767767
| 14.425 | 0.3606245 | 5.755 | 0.8838835 | 1.505 | 0.2192031
| 14.5 | 0.3394113 | 5.75 | 0.9616652 | 1.54 | 0.2687006
| 14.525 | 0.3747666 | 5.75 | 0.9616652 | 1.505 | 0.2192031
| 14.5 | 0.3394113 | 5.76 | 0.9758074 | 1.57 | 0.2262742
| 14.5 | 0.3394113 | 5.8 | 0.8909545 | 1.555 | 0.205061
| 14.495 | 0.2616295 | 5.77 | 0.9899495 | 1.535 | 0.1767767
| 14.55 | 0.2687006 | 5.795 | 1.025305 | 1.52 | 0.1979899
| 14.565 | 0.3181981 | 5.77 | 0.9899495 | 1.52 | 0.1555635
| 14.63 | 0.2262742 | 5.77 | 0.9899495 | 1.605 | 0.1767767
| 14.605 | 0.3464823 | 5.8 | 0.9475231 | 1.505 | 0.2192031
| 14.685 | 0.2333452 | 5.82 | 1.06066 | 1.505 | 0.2192031
| 14.685 | 0.3040559 | 5.805 | 1.081873 | 1.505 | 0.2192031
| 14.675 | 0.2474874 | 5.805 | 1.039447 | 1.6 | 0.2687006
| 14.635 | 0.3040559 | 5.795 | 1.025305 | 1.54 | 0.2687006
| 14.7 | 0.1697056 | 5.855 | 1.067731 | 1.555 | 0.2474874
| 14.765 | 0.2616295 | 5.8 | 1.117229 | 1.505 | 0.2192031
| 14.765 | 0.2333452 | 5.85 | 1.018234 | 1.57 | 0.2262742
| 14.74 | 0.2262742 | 5.84 | 1.088944 | 1.54 | 0.2687006
| 14.79 | 0.1555635 | 5.85 | 1.018234 | 1.555 | 0.205061
| 14.79 | 0.1555635 | 5.78 | 1.173797 | 1.54 | 0.2687006
| 14.83 | 0.212132 | 5.82 | 1.06066 | 1.54 | 0.2687006
| 14.79 | 0.2262742 | 5.81 | 1.131371 | 1.6 | 0.2687006
| 14.79 | 0.2262742 | 5.85 | 1.018234 | 1.6 | 0.2687006
| 14.815 | 0.1909188 | 5.835 | 1.166726 | 1.555 | 0.2899138
| 14.86 | 0.212132 | 5.84 | 1.088944 | 1.585 | 0.2474874
| 14.87 | 0.2687006 | 5.835 | 1.166726 | 1.57 | 0.311127
| 14.9 | 0.2262742 | 5.87 | 1.088944 | 1.6 | 0.2687006
| 14.855 | 0.2474874 | 5.775 | 1.251579 | 1.57 | 0.3535534
| 14.875 | 0.1909188 | 5.85 | 1.145513 | 1.625 | 0.3040559
| 14.875 | 0.1909188 | 5.835 | 1.166726 | 1.54 | 0.2687006
| 14.93 | 0.1131371 | 5.86 | 1.202082 | 1.555 | 0.2899138
| 14.94 | 0.212132 | 5.82 | 1.187939 | 1.54 | 0.3535534
| 14.955 | 0.1484924 | 5.835 | 1.166726 | 1.57 | 0.311127
| 14.955 | 0.1484924 | 5.865 | 1.1243 | 1.585 | 0.2899138
| 14.955 | 0.1484924 | 5.89 | 1.159655 | 1.555 | 0.2899138
| 14.98 | 0.1131371 | 5.86 | 1.202082 | 1.57 | 0.311127
| 15.005 | 0.1484924 | 5.845 | 1.223295 | 1.555 | 0.3323402
| 14.955 | 0.07778175 | 5.835 | 1.166726 | 1.57 | 0.311127
| 14.93 | 0.1131371 | 5.89 | 1.159655 | 1.57 | 0.311127
| 15.005 | 0.07778175 | 5.83 | 1.244508 | 1.555 | 0.2899138
| 14.98 | 0.1131371 | 5.805 | 1.209153 | 1.525 | 0.3323402
| 15.005 | 0.07778175 | 5.835 | 1.166726 | 1.57 | 0.311127
| 15.005 | 0.07778175 | 5.89 | 1.159655 | 1.57 | 0.311127
| 15.045 | 0.0212132 | 5.85 | 1.272792 | 1.58 | 0.3676955
| 15.06 | 0 | 5.83 | 1.244508 | 1.57 | 0.311127
| 15.035 | 0.03535534 | 5.805 | 1.209153 | 1.595 | 0.3464823
| 15.085 | 0.03535534 | 5.835 | 1.166726 | 1.57 | 0.311127
| 15.035 | 0.03535534 | 5.83 | 1.244508 | 1.57 | 0.311127
| 15.11 | 0 | 5.83 | 1.244508 | 1.555 | 0.3323402
| 15.085 | 0.03535534 | 5.835 | 1.166726 | 1.54 | 0.3535534
| 15.06 | 0 | 5.85 | 1.145513 | 1.585 | 0.2899138
| 15.03 | 0.1131371 | 5.865 | 1.1243 | 1.57 | 0.311127
| 15.085 | 0.03535534 | 5.86 | 1.202082 | 1.57 | 0.311127
| 15.085 | 0.03535534 | 5.805 | 1.209153 | 1.54 | 0.3535534
| 15.11 | 0 | 5.835 | 1.166726 | 1.57 | 0.311127
| 15.06 | 0.07071068 | 5.835 | 1.166726 | 1.57 | 0.311127
| 15.11 | 0 | 5.835 | 1.166726 | 1.6 | 0.2687006
| 15.115 | 0.03535534 | 5.805 | 1.209153 | 1.585 | 0.3323402
| 15.085 | 0.03535534 | 5.89 | 1.159655 | 1.57 | 0.311127
| 15.13 | 0.05656854 | 5.85 | 1.272792 | 1.57 | 0.311127
| 15.085 | 0.03535534 | 5.805 | 1.209153 | 1.57 | 0.311127
| 15.07 | 0.05656854 | 5.78 | 1.173797 | 1.595 | 0.3464823
| 15.03 | 0 | 5.84 | 1.088944 | 1.555 | 0.2474874
| 15.075 | 0.0212132 | 5.83 | 1.244508 | 1.57 | 0.311127
| 15.06 | 0.07071068 | 5.805 | 1.209153 | 1.585 | 0.2474874
| 15.035 | 0.03535534 | 5.75 | 1.216224 | 1.61 | 0.3252691
| 15.035 | 0.03535534 | 5.84 | 1.088944 | 1.635 | 0.2192031
| 15.035 | 0.03535534 | 5.835 | 1.166726 | 1.585 | 0.2899138
| 15.115 | 0.07778175 | 5.805 | 1.209153 | 1.57 | 0.2262742
| 15.035 | 0.03535534 | 5.765 | 1.237437 | 1.57 | 0.311127
| 15.075 | 0.09192388 | 5.78 | 1.173797 | 1.625 | 0.3040559
| 15.05 | 0.05656854 | 5.81 | 1.131371 | 1.625 | 0.3040559
| 15.085 | 0.1909188 | 5.795 | 1.19501 | 1.635 | 0.2192031
| 15.085 | 0.03535534 | 5.745 | 1.265721 | 1.57 | 0.311127
| 15.035 | 0.03535534 | 5.76 | 1.145513 | 1.635 | 0.3181981
| 15.005 | 0.07778175 | 5.79 | 1.103087 | 1.625 | 0.3040559
| 15.045 | 0.1343503 | 5.81 | 1.131371 | 1.625 | 0.3040559
| 15.02 | 0.09899495 | 5.78 | 1.173797 | 1.6 | 0.2687006
| 15.06 | 0 | 5.76 | 1.145513 | 1.595 | 0.3464823
| 15.005 | 0.07778175 | 5.79 | 1.103087 | 1.66 | 0.2545584
| 15.02 | 0.05656854 | 5.79 | 1.103087 | 1.66 | 0.2545584
| 15.02 | 0.1272792 | 5.795 | 1.19501 | 1.625 | 0.3040559
| 15.02 | 0.05656854 | 5.76 | 1.145513 | 1.595 | 0.3464823
| 15.005 | 0.07778175 | 5.79 | 1.103087 | 1.685 | 0.2899138
| 15.005 | 0.07778175 | 5.82 | 1.06066 | 1.67 | 0.2687006
| 15.03 | 0.1131371 | 5.78 | 1.173797 | 1.66 | 0.2545584
| 15.06 | 0.07071068 | 5.735 | 1.110158 | 1.625 | 0.3040559
| 15.005 | 0.07778175 | 5.76 | 1.145513 | 1.65 | 0.3394113
| 15.005 | 0.07778175 | 5.765 | 1.067731 | 1.705 | 0.3181981
| 15.03 | 0.1131371 | 5.79 | 1.103087 | 1.685 | 0.2899138
| 15.115 | 0.1484924 | 5.79 | 1.103087 | 1.65 | 0.3394113
| 15.06 | 0.07071068 | 5.805 | 1.039447 | 1.65 | 0.3394113
| 15.085 | 0.03535534 | 5.765 | 1.067731 | 1.735 | 0.2757716
| 15.035 | 0.03535534 | 5.79 | 1.103087 | 1.675 | 0.2333452
| 15.085 | 0.03535534 | 5.76 | 1.145513 | 1.625 | 0.3040559
| 15.07 | 0.05656854 | 5.76 | 1.145513 | 1.595 | 0.3464823
| 15.06 | 0 | 5.705 | 1.152584 | 1.705 | 0.3181981
| 15.035 | 0.03535534 | 5.765 | 1.067731 | 1.715 | 0.2474874
| 15.06 | 0 | 5.765 | 1.067731 | 1.65 | 0.3394113
| 15.1 | 0.01414214 | 5.79 | 1.103087 | 1.65 | 0.3394113
| 15.085 | 0.03535534 | 5.765 | 1.067731 | 1.685 | 0.2899138
| 15.06 | 0 | 5.76 | 1.145513 | 1.685 | 0.2899138
| 15.05 | 0.05656854 | 5.765 | 1.067731 | 1.685 | 0.2899138
| 15.035 | 0.03535534 | 5.695 | 1.096016 | 1.685 | 0.2899138
| 15.05 | 0.05656854 | 5.74 | 1.032376 | 1.715 | 0.2474874
| 15.035 | 0.03535534 | 5.735 | 1.110158 | 1.67 | 0.311127
| 15.085 | 0.03535534 | 5.74 | 1.032376 | 1.625 | 0.3040559
| 15.02 | 0.05656854 | 5.71 | 1.074802 | 1.65 | 0.3394113
| 15.035 | 0.03535534 | 5.725 | 0.9263099 | 1.685 | 0.2899138
| 15.035 | 0.03535534 | 5.74 | 1.032376 | 1.685 | 0.2899138
| 15.06 | 0 | 5.74 | 1.032376 | 1.65 | 0.3394113
| 15.005 | 0.07778175 | 5.735 | 1.110158 | 1.62 | 0.3818377
| 15.01 | 0 | 5.69 | 1.046518 | 1.685 | 0.2899138
| 14.955 | 0.07778175 | 5.71 | 1.074802 | 1.69 | 0.3394113
| 14.98 | 0.04242641 | 5.71 | 1.074802 | 1.685 | 0.2899138
| 14.98 | 0.07071068 | 5.71 | 1.074802 | 1.62 | 0.3818377
| 15.005 | 0.07778175 | 5.71 | 1.074802 | 1.685 | 0.2899138
| 14.95 | 0 | 5.755 | 1.053589 | 1.695 | 0.3040559
| 14.98 | 0.1131371 | 5.74 | 1.032376 | 1.66 | 0.2545584
| 14.98 | 0.04242641 | 5.725 | 1.053589 | 1.65 | 0.3394113
| 14.94 | 0.01414214 | 5.69 | 1.046518 | 1.625 | 0.3040559
| 14.925 | 0.03535534 | 5.71 | 1.074802 | 1.705 | 0.3181981
| 14.925 | 0.03535534 | 5.72 | 1.004092 | 1.67 | 0.311127
| 14.925 | 0.03535534 | 5.725 | 1.096016 | 1.68 | 0.3252691
| 14.925 | 0.03535534 | 5.69 | 1.046518 | 1.62 | 0.3394113
| 14.9 | 0.07071068 | 5.69 | 1.046518 | 1.72 | 0.3394113
| 14.875 | 0.03535534 | 5.71 | 0.9899495 | 1.695 | 0.3040559
| 14.87 | 0.1131371 | 5.71 | 1.074802 | 1.67 | 0.3676955
| 14.845 | 0.07778175 | 5.69 | 1.046518 | 1.62 | 0.3818377
| 14.85 | 0 | 5.68 | 1.032376 | 1.705 | 0.3181981
| 14.83 | 0.05656854 | 5.68 | 1.032376 | 1.67 | 0.3676955
| 14.845 | 0.07778175 | 5.675 | 0.940452 | 1.67 | 0.3676955
| 14.845 | 0.07778175 | 5.66 | 0.9616652 | 1.67 | 0.3676955
| 14.82 | 0.1131371 | 5.69 | 0.8768124 | 1.705 | 0.3181981
| 14.875 | 0.1909188 | 5.665 | 1.011163 | 1.65 | 0.3394113
| 14.9 | 0.1131371 | 5.65 | 0.9050967 | 1.65 | 0.3394113
| 14.82 | 0.1131371 | 5.62 | 0.9475231 | 1.67 | 0.3676955
| 14.805 | 0.1343503 | 5.67 | 0.8061017 | 1.705 | 0.3181981
| 14.875 | 0.1909188 | 5.69 | 0.9192388 | 1.67 | 0.3676955
| 14.875 | 0.1909188 | 5.675 | 0.940452 | 1.65 | 0.3394113
| 14.845 | 0.1484924 | 5.63 | 0.9616652 | 1.62 | 0.3818377
| 14.815 | 0.1909188 | 5.625 | 0.8697413 | 1.705 | 0.3181981
| 14.79 | 0.1555635 | 5.665 | 0.8838835 | 1.65 | 0.3394113
| 14.845 | 0.2333452 | 5.65 | 0.9050967 | 1.67 | 0.3676955
| 14.79 | 0.1555635 | 5.595 | 0.9121677 | 1.62 | 0.3818377
| 14.74 | 0.1555635 | 5.62 | 0.9475231 | 1.73 | 0.3535534
| 14.71 | 0.1131371 | 5.66 | 0.7919596 | 1.67 | 0.311127
| 14.71 | 0.1131371 | 5.65 | 0.9050967 | 1.67 | 0.3676955
| 14.67 | 0.05656854 | 5.625 | 0.8697413 | 1.65 | 0.3394113
| 14.58 | 0 | 5.61 | 0.8909545 | 1.67 | 0.3676955
| 14.58 | 0 | 5.635 | 0.7990307 | 1.705 | 0.3181981
| 14.535 | 0.0212132 | 5.67 | 0.8485281 | 1.705 | 0.3181981
| 14.55 | 0.04242641 | 5.62 | 0.8202439 | 1.65 | 0.3394113
| 14.51 | 0.09899495 | 5.575 | 0.8838835 | 1.645 | 0.3747666
| 14.445 | 0.03535534 | 5.54 | 0.7495332 | 1.735 | 0.2757716
| 14.415 | 0.07778175 | 5.615 | 0.7707464 | 1.72 | 0.3394113
| 14.485 | 0.0212132 | 5.6 | 0.7495332 | 1.705 | 0.3181981
| 14.43 | 0.09899495 | 5.555 | 0.8131728 | 1.635 | 0.3606245
| 14.405 | 0.0212132 | 5.54 | 0.7495332 | 1.7 | 0.2687006
| 14.405 | 0.09192388 | 5.57 | 0.7071068 | 1.75 | 0.2969848
| 14.445 | 0.03535534 | 5.54 | 0.7495332 | 1.685 | 0.2899138
| 14.415 | 0.03535534 | 5.555 | 0.8555992 | 1.65 | 0.3394113
| 14.415 | 0.03535534 | 5.525 | 0.7707464 | 1.685 | 0.2899138
| 14.36 | 0 | 5.51 | 0.7919596 | 1.775 | 0.2899138
| 14.39 | 0.04242641 | 5.51 | 0.7071068 | 1.705 | 0.3181981
| 14.365 | 0.07778175 | 5.555 | 0.8131728 | 1.685 | 0.2899138
| 14.39 | 0.04242641 | 5.48 | 0.7495332 | 1.69 | 0.212132
| 14.32 | 0.05656854 | 5.465 | 0.7707464 | 1.765 | 0.2333452
| 14.3 | 0.05656854 | 5.48 | 0.6646804 | 1.715 | 0.2474874
| 14.31 | 0.07071068 | 5.51 | 0.7919596 | 1.685 | 0.2899138
| 14.28 | 0.1131371 | 5.45 | 0.7071068 | 1.65 | 0.2404163
| 14.255 | 0.07778175 | 5.4 | 0.7212489 | 1.715 | 0.2474874
| 14.255 | 0.07778175 | 5.385 | 0.6151829 | 1.755 | 0.2192031
| 14.23 | 0.1131371 | 5.48 | 0.6646804 | 1.715 | 0.2474874
| 14.23 | 0.1131371 | 5.465 | 0.72832 | 1.715 | 0.2474874
| 14.2 | 0 | 5.4 | 0.6788225 | 1.69 | 0.212132
| 14.23 | 0.1131371 | 5.4 | 0.6788225 | 1.73 | 0.2262742
| 14.205 | 0.07778175 | 5.385 | 0.6151829 | 1.66 | 0.2545584
| 14.175 | 0.1202082 | 5.355 | 0.6576093 | 1.7 | 0.2687006
| 14.175 | 0.1202082 | 5.355 | 0.5727565 | 1.715 | 0.2474874
| 14.225 | 0.1909188 | 5.385 | 0.6151829 | 1.715 | 0.2474874
| 14.255 | 0.1484924 | 5.34 | 0.5939697 | 1.66 | 0.2545584
| 14.225 | 0.1909188 | 5.29 | 0.6646804 | 1.66 | 0.2545584
| 14.2 | 0.2262742 | 5.295 | 0.5727565 | 1.76 | 0.1838478
| 14.255 | 0.2333452 | 5.325 | 0.6151829 | 1.72 | 0.1697056
| 14.255 | 0.2333452 | 5.31 | 0.5939697 | 1.69 | 0.212132
| 14.27 | 0.1697056 | 5.26 | 0.622254 | 1.65 | 0.1979899
| 14.245 | 0.2474874 | 5.26 | 0.5798276 | 1.745 | 0.205061
| 14.255 | 0.3040559 | 5.295 | 0.5727565 | 1.72 | 0.1697056
| 14.335 | 0.3464823 | 5.275 | 0.6010408 | 1.685 | 0.2474874
| 14.305 | 0.3040559 | 5.28 | 0.5515433 | 1.635 | 0.2192031
| 14.305 | 0.3040559 | 5.26 | 0.622254 | 1.7 | 0.2687006
| 14.335 | 0.3464823 | 5.26 | 0.523259 | 1.69 | 0.212132
| 14.31 | 0.3818377 | 5.26 | 0.523259 | 1.66 | 0.2545584
| 14.295 | 0.4030509 | 5.245 | 0.6010408 | 1.66 | 0.2545584
| 14.28 | 0.3394113 | 5.225 | 0.5727565 | 1.685 | 0.2899138
| 14.295 | 0.4313351 | 5.24 | 0.5515433 | 1.69 | 0.212132
| 14.255 | 0.3747666 | 5.23 | 0.4808326 | 1.69 | 0.212132
| 14.295 | 0.516188 | 5.225 | 0.5727565 | 1.605 | 0.1767767
| 14.285 | 0.417193 | 5.195 | 0.5303301 | 1.66 | 0.2545584
| 14.245 | 0.4737615 | 5.18 | 0.5515433 | 1.69 | 0.212132
| 14.285 | 0.417193 | 5.2 | 0.4384062 | 1.69 | 0.212132
| 14.28 | 0.4949747 | 5.23 | 0.4808326 | 1.555 | 0.1484924
| 14.2 | 0.3818377 | 5.195 | 0.5303301 | 1.635 | 0.2616295
| 14.2 | 0.4525483 | 5.165 | 0.4879037 | 1.65 | 0.2404163
| 14.24 | 0.4384062 | 5.2 | 0.4384062 | 1.675 | 0.2333452
| 14.28 | 0.4949747 | 5.185 | 0.417193 | 1.57 | 0.311127
| 14.2 | 0.4525483 | 5.135 | 0.4454773 | 1.685 | 0.2899138
| 14.2 | 0.6081118 | 5.2 | 0.3535534 | 1.6 | 0.2687006
| 14.225 | 0.6434672 | 5.165 | 0.4879037 | 1.635 | 0.2192031
| 14.245 | 0.5868986 | 5.1 | 0.3959798 | 1.505 | 0.2192031
| 14.175 | 0.5727565 | 5.105 | 0.4879037 | 1.625 | 0.3040559
| 14.115 | 0.6576093 | 5.1 | 0.3959798 | 1.585 | 0.2899138
| 14.125 | 0.6717514 | 5.135 | 0.4030509 | 1.585 | 0.2899138
| 14.185 | 0.629325 | 5.135 | 0.4454773 | 1.495 | 0.2899138
| 14.115 | 0.5727565 | 5.1 | 0.3959798 | 1.6 | 0.2687006
| 14.115 | 0.5727565 | 5.1 | 0.3959798 | 1.585 | 0.2899138
| 14.115 | 0.6576093 | 5.135 | 0.3464823 | 1.6 | 0.2687006
| 14.14 | 0.6929646 | 5.1 | 0.3959798 | 1.495 | 0.2899138
| 14.09 | 0.5374012 | 5.07 | 0.3535534 | 1.525 | 0.2899138
| 14.02 | 0.523259 | 5.04 | 0.3959798 | 1.54 | 0.3535534
| 14.01 | 0.5798276 | 5.075 | 0.2616295 | 1.57 | 0.2262742
| 14.035 | 0.6151829 | 5.1 | 0.3959798 | 1.49 | 0.2404163
| 14.035 | 0.4596194 | 5.105 | 0.3040559 | 1.505 | 0.2192031
| 13.965 | 0.4454773 | 5.07 | 0.3535534 | 1.525 | 0.2899138
| 13.955 | 0.5020458 | 5.045 | 0.2192031 | 1.57 | 0.2262742
| 13.955 | 0.5020458 | 5.105 | 0.2192031 | 1.495 | 0.2899138
| 13.955 | 0.5020458 | 5.105 | 0.3040559 | 1.525 | 0.2474874
| 13.94 | 0.4101219 | 5.04 | 0.311127 | 1.445 | 0.3040559
| 13.87 | 0.4666905 | 5.01 | 0.2687006 | 1.6 | 0.2687006
| 13.9 | 0.3535534 | 5.045 | 0.2192031 | 1.54 | 0.2687006
| 13.875 | 0.3889087 | 5.075 | 0.2616295 | 1.505 | 0.2192031
| 13.93 | 0.311127 | 5.04 | 0.311127 | 1.475 | 0.2616295
| 13.815 | 0.3889087 | 4.98 | 0.311127 | 1.54 | 0.2687006
| 13.87 | 0.311127 | 5.045 | 0.2192031 | 1.54 | 0.2687006
| 13.815 | 0.3889087 | 5.04 | 0.311127 | 1.475 | 0.2616295
| 13.855 | 0.3323402 | 5.055 | 0.3323402 | 1.445 | 0.3040559
| 13.82 | 0.311127 | 4.95 | 0.3535534 | 1.48 | 0.3535534
| 13.82 | 0.311127 | 4.975 | 0.2192031 | 1.57 | 0.311127
| 13.82 | 0.311127 | 5.01 | 0.1697056 | 1.51 | 0.311127
| 13.87 | 0.311127 | 5.075 | 0.2616295 | 1.475 | 0.2616295
| 13.845 | 0.2757716 | 5.01 | 0.2687006 | 1.48 | 0.3535534
| 13.875 | 0.2333452 | 5.03 | 0.1979899 | 1.495 | 0.3747666
| 13.82 | 0.2404163 | 5.01 | 0.1697056 | 1.51 | 0.311127
| 13.845 | 0.3464823 | 5.045 | 0.2192031 | 1.445 | 0.3040559
| 13.845 | 0.2757716 | 5.04 | 0.311127 | 1.48 | 0.3535534
| 13.875 | 0.2333452 | 5.01 | 0.1697056 | 1.48 | 0.3535534
| 13.82 | 0.2404163 | 5.01 | 0.1697056 | 1.57 | 0.311127
| 13.875 | 0.2333452 | 5.04 | 0.1272792 | 1.51 | 0.311127
| 13.765 | 0.2333452 | 5.025 | 0.2899138 | 1.525 | 0.3747666
| 13.79 | 0.1979899 | 5.01 | 0.1697056 | 1.48 | 0.3535534
| 13.765 | 0.1626346 | 5.045 | 0.2192031 | 1.495 | 0.3323402
| 13.74 | 0.1979899 | 5.01 | 0.1697056 | 1.445 | 0.2192031
| 13.64 | 0.1414214 | 4.975 | 0.2192031 | 1.495 | 0.3747666
| 13.685 | 0.1202082 | 5.01 | 0.08485281 | 1.475 | 0.2616295
| 13.685 | 0.1202082 | 5.04 | 0.1272792 | 1.48 | 0.3535534
| 13.71 | 0.08485281 | 4.98 | 0.1272792 | 1.43 | 0.2828427
| 13.6 | 0 | 4.98 | 0.1272792 | 1.48 | 0.3535534
| 13.565 | 0.1202082 | 4.995 | 0.106066 | 1.525 | 0.3747666
| 13.54 | 0 | 5.01 | 0.08485281 | 1.48 | 0.3535534
| 13.585 | 0.0212132 | 4.965 | 0.06363961 | 1.41 | 0.311127
| 13.495 | 0.06363961 | 4.95 | 0.08485281 | 1.48 | 0.3535534
| 13.45 | 0.04242641 | 4.92 | 0.04242641 | 1.525 | 0.3747666
| 13.395 | 0.1202082 | 4.98 | 0.04242641 | 1.51 | 0.311127
| 13.42 | 0.08485281 | 4.98 | 0.04242641 | 1.48 | 0.3535534
| 13.38 | 0.2262742 | 4.98 | 0.04242641 | 1.51 | 0.311127
| 13.365 | 0.2474874 | 4.98 | 0.04242641 | 1.445 | 0.4030509
| 13.32 | 0.2262742 | 4.98 | 0.04242641 | 1.54 | 0.3535534
| 13.335 | 0.2899138 | 4.95 | 0 | 1.43 | 0.3818377
| 13.275 | 0.2899138 | 4.98 | 0.04242641 | 1.48 | 0.3535534
| 13.22 | 0.3676955 | 4.98 | 0.04242641 | 1.48 | 0.3535534
| 13.175 | 0.3040559 | 4.95 | 0 | 1.54 | 0.3535534
| 13.19 | 0.4101219 | 4.98 | 0.04242641 | 1.48 | 0.3535534
| 13.16 | 0.3676955 | 4.965 | 0.0212132 | 1.48 | 0.3535534
| 13.145 | 0.3889087 | 4.98 | 0.04242641 | 1.445 | 0.3606245
| 13.075 | 0.3323402 | 4.92 | 0.04242641 | 1.51 | 0.3959798
| 13.13 | 0.4101219 | 4.95 | 0 | 1.48 | 0.3535534
| 13.07 | 0.4101219 | 4.95 | 0 | 1.48 | 0.3535534
| 13.045 | 0.4454773 | 4.95 | 0.08485281 | 1.48 | 0.3535534
| 13.03 | 0.4666905 | 4.95 | 0 | 1.48 | 0.3535534
| 13.045 | 0.4454773 | 4.98 | 0.1272792 | 1.445 | 0.3040559
| 13.015 | 0.4879037 | 4.95 | 0 | 1.445 | 0.3040559
| 12.96 | 0.4949747 | 4.95 | 0.08485281 | 1.525 | 0.3323402
| 12.9 | 0.4949747 | 4.98 | 0.04242641 | 1.495 | 0.3323402
| 12.99 | 0.3676955 | 5.025 | 0.06363961 | 1.465 | 0.3323402
| 12.96 | 0.4949747 | 4.92 | 0.04242641 | 1.46 | 0.2828427
| 12.9 | 0.5798276 | 4.92 | 0.04242641 | 1.48 | 0.3535534
| 12.87 | 0.5374012 | 4.92 | 0.04242641 | 1.54 | 0.3535534
| 12.87 | 0.5374012 | 4.98 | 0.04242641 | 1.48 | 0.311127
| 12.9 | 0.4949747 | 4.965 | 0.06363961 | 1.51 | 0.311127
| 12.925 | 0.6151829 | 4.935 | 0.0212132 | 1.475 | 0.2616295
| 12.845 | 0.5727565 | 4.965 | 0.0212132 | 1.565 | 0.3889087
| 12.845 | 0.5727565 | 4.98 | 0.08485281 | 1.51 | 0.311127
| 12.83 | 0.5939697 | 4.98 | 0.04242641 | 1.48 | 0.3535534
| 12.815 | 0.7000357 | 4.935 | 0.0212132 | 1.415 | 0.2616295
| 12.755 | 0.7000357 | 4.95 | 0.08485281 | 1.51 | 0.3959798
| 12.785 | 0.6576093 | 4.98 | 0.04242641 | 1.51 | 0.311127
| 12.77 | 0.6788225 | 4.98 | 0.04242641 | 1.465 | 0.3323402
| 12.755 | 0.7000357 | 4.95 | 0 | 1.475 | 0.2616295
| 12.725 | 0.7424621 | 4.98 | 0.04242641 | 1.48 | 0.3535534
| 12.725 | 0.6576093 | 4.935 | 0.06363961 | 1.54 | 0.2687006
| 12.685 | 0.7990307 | 4.95 | 0 | 1.475 | 0.2616295
| 12.725 | 0.7848885 | 4.92 | 0.04242641 | 1.46 | 0.2404163
| 12.725 | 0.8980256 | 4.92 | 0.04242641 | 1.46 | 0.2828427
| 12.685 | 0.8414571 | 4.89 | 0 | 1.525 | 0.3323402
| 12.61 | 0.9050967 | 4.95 | 0.08485281 | 1.51 | 0.2687006
| 12.685 | 0.7990307 | 4.98 | 0.04242641 | 1.475 | 0.2616295
| 12.64 | 0.8626703 | 4.98 | 0.04242641 | 1.475 | 0.2616295
| 12.655 | 0.8838835 | 5.01 | 0 | 1.51 | 0.311127
| 12.565 | 0.8838835 | 4.995 | 0.0212132 | 1.525 | 0.2474874
| 12.565 | 0.8838835 | 5.01 | 0 | 1.49 | 0.2404163
| 12.565 | 0.9263099 | 4.98 | 0.04242641 | 1.505 | 0.2192031
| 12.64 | 0.9475231 | 4.95 | 0 | 1.475 | 0.2616295
| 12.545 | 0.9970206 | 4.95 | 0 | 1.555 | 0.2474874
| 12.585 | 1.025305 | 4.95 | 0.08485281 | 1.57 | 0.2262742
| 12.555 | 0.9828784 | 4.98 | 0 | 1.505 | 0.2192031
| 12.585 | 1.025305 | 4.98 | 0.04242641 | 1.475 | 0.2616295
| 12.53 | 1.018234 | 4.95 | 0 | 1.54 | 0.2687006
| 12.535 | 1.096016 | 4.98 | 0.04242641 | 1.57 | 0.2262742
| 12.435 | 1.067731 | 5.01 | 0 | 1.505 | 0.2192031
| 12.495 | 1.152584 | 5.01 | 0.08485281 | 1.505 | 0.2192031
| 12.425 | 1.166726 | 4.995 | 0.0212132 | 1.525 | 0.2474874
| 12.455 | 1.209153 | 4.995 | 0.06363961 | 1.57 | 0.2262742
| 12.43 | 1.244508 | 4.98 | 0.04242641 | 1.54 | 0.2262742
| 12.455 | 1.209153 | 5.07 | 0.08485281 | 1.54 | 0.2687006
| 12.44 | 1.25865 | 5.04 | 0 | 1.475 | 0.2616295
| 12.455 | 1.209153 | 4.995 | 0.1484924 | 1.475 | 0.2616295
| 12.43 | 1.315219 | 5.01 | 0.08485281 | 1.505 | 0.2192031
| 12.43 | 1.315219 | 4.98 | 0.1272792 | 1.505 | 0.2192031
| 12.405 | 1.279863 | 5.01 | 0.08485281 | 1.525 | 0.2474874
| 12.455 | 1.279863 | 5.04 | 0.1272792 | 1.505 | 0.2192031
| 12.47 | 1.301076 | 5.01 | 0.1697056 | 1.505 | 0.2192031
| 12.46 | 1.357645 | 5.01 | 0.1697056 | 1.475 | 0.2616295
| 12.405 | 1.279863 | 5.01 | 0.1697056 | 1.54 | 0.2687006
| 12.455 | 1.279863 | 5.055 | 0.106066 | 1.505 | 0.2192031
| 12.43 | 1.315219 | 5.075 | 0.1767767 | 1.525 | 0.2474874
| 12.46 | 1.357645 | 5.01 | 0.1697056 | 1.505 | 0.2192031
| 12.39 | 1.329361 | 5.01 | 0.1697056 | 1.54 | 0.2687006
| 12.405 | 1.350574 | 5.09 | 0.1131371 | 1.57 | 0.2262742
| 12.405 | 1.350574 | 5.06 | 0.2404163 | 1.54 | 0.2687006
| 12.43 | 1.315219 | 5.06 | 0.1979899 | 1.54 | 0.2687006
| 12.405 | 1.350574 | 5.04 | 0.1272792 | 1.51 | 0.311127
| 12.415 | 1.294005 | 5.09 | 0.1555635 | 1.54 | 0.2687006
| 12.38 | 1.385929 | 5.105 | 0.1343503 | 1.54 | 0.2687006
| 12.405 | 1.279863 | 5.075 | 0.1767767 | 1.54 | 0.2687006
| 12.38 | 1.385929 | 5.105 | 0.1343503 | 1.54 | 0.2687006
| 12.355 | 1.350574 | 5.09 | 0.1979899 | 1.54 | 0.2687006
| 12.3 | 1.428356 | 5.135 | 0.09192388 | 1.555 | 0.2474874
| 12.33 | 1.385929 | 5.105 | 0.2192031 | 1.57 | 0.2262742
| 12.355 | 1.506137 | 5.075 | 0.1767767 | 1.57 | 0.311127
| 12.355 | 1.421285 | 5.075 | 0.1767767 | 1.51 | 0.311127
| 12.33 | 1.541493 | 5.105 | 0.1343503 | 1.6 | 0.2687006
| 12.355 | 1.506137 | 5.105 | 0.1343503 | 1.54 | 0.2687006
| 12.385 | 1.548564 | 5.135 | 0.1767767 | 1.57 | 0.311127
| 12.385 | 1.548564 | 5.165 | 0.1343503 | 1.525 | 0.2899138
| 12.36 | 1.583919 | 5.165 | 0.1343503 | 1.6 | 0.2687006
| 12.42 | 1.668772 | 5.18 | 0.1979899 | 1.6 | 0.2687006
| 12.395 | 1.704127 | 5.225 | 0.1343503 | 1.6 | 0.2687006
| 12.365 | 1.661701 | 5.26 | 0.1272792 | 1.635 | 0.2192031
| 12.365 | 1.661701 | 5.325 | 0.1767767 | 1.62 | 0.2404163
| 12.42 | 1.739483 | 5.26 | 0.2687006 | 1.6 | 0.2687006
| 12.395 | 1.774838 | 5.255 | 0.1767767 | 1.6 | 0.2687006
| 12.37 | 1.739483 | 5.31 | 0.1979899 | 1.66 | 0.2545584
| 12.37 | 1.739483 | 5.355 | 0.1343503 | 1.635 | 0.2192031
| 12.405 | 1.718269 | 5.35 | 0.311127 | 1.65 | 0.1979899
| 12.4 | 1.85262 | 5.31 | 0.1979899 | 1.635 | 0.2192031
| 12.4 | 1.85262 | 5.35 | 0.311127 | 1.675 | 0.2333452
| 12.345 | 1.845549 | 5.385 | 0.1767767 | 1.69 | 0.212132
| 12.395 | 1.774838 | 5.38 | 0.3535534 | 1.665 | 0.1767767
| 12.41 | 1.838478 | 5.32 | 0.2687006 | 1.68 | 0.1979899
| 12.375 | 1.887975 | 5.29 | 0.311127 | 1.69 | 0.212132
| 12.345 | 1.845549 | 5.355 | 0.2192031 | 1.72 | 0.1697056
| 12.4 | 1.85262 | 5.365 | 0.3323402 | 1.72 | 0.1697056
| 12.4 | 1.85262 | 5.38 | 0.3535534 | 1.73 | 0.2262742
| 12.405 | 1.930402 | 5.38 | 0.3535534 | 1.69 | 0.212132
| 12.405 | 1.930402 | 5.45 | 0.3535534 | 1.755 | 0.2192031
| 12.435 | 1.972828 | 5.435 | 0.3747666 | 1.775 | 0.1626346
| 12.46 | 1.937473 | 5.445 | 0.4454773 | 1.755 | 0.2192031
| 12.51 | 1.937473 | 5.48 | 0.3959798 | 1.775 | 0.1626346
| 12.43 | 1.895046 | 5.48 | 0.3959798 | 1.735 | 0.2757716
| 12.46 | 1.937473 | 5.51 | 0.3535534 | 1.83 | 0.1414214
| 12.485 | 1.902117 | 5.465 | 0.417193 | 1.795 | 0.1909188
| 12.535 | 1.972828 | 5.475 | 0.4879037 | 1.785 | 0.1767767
| 12.5 | 1.994041 | 5.475 | 0.4879037 | 1.685 | 0.2899138
| 12.51 | 1.937473 | 5.475 | 0.5303301 | 1.795 | 0.1909188
| 12.435 | 1.972828 | 5.475 | 0.4879037 | 1.795 | 0.1909188
| 12.525 | 1.916259 | 5.505 | 0.5303301 | 1.775 | 0.1626346
| 12.47 | 1.994041 | 5.52 | 0.5515433 | 1.675 | 0.2333452
| 12.43 | 1.895046 | 5.51 | 0.622254 | 1.775 | 0.1626346
| 12.445 | 1.958686 | 5.575 | 0.5303301 | 1.785 | 0.1767767
| 12.485 | 1.902117 | 5.555 | 0.6434672 | 1.775 | 0.1626346
| 12.51 | 2.008183 | 5.54 | 0.5798276 | 1.69 | 0.212132
| 12.51 | 2.008183 | 5.51 | 0.622254 | 1.72 | 0.1697056
| 12.445 | 1.98697 | 5.54 | 0.5798276 | 1.795 | 0.1909188
| 12.51 | 2.008183 | 5.56 | 0.5515433 | 1.775 | 0.1626346
| 12.515 | 2.085965 | 5.605 | 0.5727565 | 1.69 | 0.212132
| 12.565 | 2.085965 | 5.57 | 0.622254 | 1.69 | 0.212132
| 12.515 | 2.085965 | 5.57 | 0.622254 | 1.775 | 0.1626346
| 12.54 | 2.12132 | 5.605 | 0.4879037 | 1.745 | 0.205061
| 12.54 | 2.12132 | 5.635 | 0.5303301 | 1.715 | 0.2474874
| 12.55 | 2.107178 | 5.605 | 0.5727565 | 1.72 | 0.1697056
| 12.59 | 2.12132 | 5.635 | 0.6151829 | 1.7 | 0.2262742
| 12.62 | 2.163747 | 5.63 | 0.7071068 | 1.72 | 0.1697056
| 12.595 | 2.199102 | 5.635 | 0.6151829 | 1.665 | 0.1767767
| 12.62 | 2.163747 | 5.665 | 0.6576093 | 1.69 | 0.212132
| 12.605 | 2.213244 | 5.65 | 0.6363961 | 1.68 | 0.1555635
| 12.645 | 2.128391 | 5.665 | 0.7566043 | 1.69 | 0.212132
| 12.66 | 2.220315 | 5.635 | 0.6151829 | 1.66 | 0.2545584
| 12.645 | 2.128391 | 5.7 | 0.7071068 | 1.69 | 0.212132
| 12.62 | 2.163747 | 5.73 | 0.6646804 | 1.665 | 0.1767767
| 12.685 | 2.142534 | 5.71 | 0.8202439 | 1.665 | 0.1767767
| 12.7 | 2.206173 | 5.74 | 0.6788225 | 1.665 | 0.1767767
| 12.7 | 2.206173 | 5.72 | 0.7353911 | 1.665 | 0.1767767
| 12.65 | 2.276884 | 5.78 | 0.6505382 | 1.68 | 0.1979899
| 12.7 | 2.206173 | 5.805 | 0.6858936 | 1.695 | 0.1343503
| 12.765 | 2.340523 | 5.75 | 0.6929646 | 1.665 | 0.1767767
| 12.755 | 2.354666 | 5.775 | 0.72832 | 1.65 | 0.1979899
| 12.755 | 2.354666 | 5.805 | 0.6858936 | 1.72 | 0.1697056
| 12.765 | 2.340523 | 5.785 | 0.7424621 | 1.695 | 0.1343503
| 12.83 | 2.31931 | 5.83 | 0.7212489 | 1.675 | 0.2333452
| 12.805 | 2.354666 | 5.8 | 0.7636753 | 1.665 | 0.1767767
| 12.805 | 2.354666 | 5.8 | 0.7636753 | 1.66 | 0.2545584
| 12.805 | 2.425376 | 5.77 | 0.8061017 | 1.71 | 0.1555635
| 12.855 | 2.354666 | 5.8 | 0.7636753 | 1.69 | 0.212132
| 12.88 | 2.31931 | 5.79 | 0.834386 | 1.69 | 0.212132
| 12.855 | 2.354666 | 5.8 | 0.7636753 | 1.675 | 0.2333452
| 12.855 | 2.354666 | 5.79 | 0.834386 | 1.695 | 0.1343503
| 12.925 | 2.340523 | 5.8 | 0.7636753 | 1.69 | 0.212132
| 12.935 | 2.326381 | 5.79 | 0.834386 | 1.65 | 0.1979899
| 12.96 | 2.361737 | 5.82 | 0.7919596 | 1.605 | 0.1767767
| 12.975 | 2.340523 | 5.79 | 0.834386 | 1.695 | 0.1343503
| 13.015 | 2.354666 | 5.82 | 0.7919596 | 1.665 | 0.1767767
| 13.015 | 2.283955 | 5.85 | 0.8768124 | 1.68 | 0.1555635
| 12.975 | 2.269813 | 5.875 | 0.7848885 | 1.72 | 0.1697056
| 13.015 | 2.213244 | 5.875 | 0.9121677 | 1.695 | 0.1343503
| 13.09 | 2.2486 | 5.85 | 0.9192388 | 1.605 | 0.1767767
| 13.09 | 2.2486 | 5.845 | 0.9545942 | 1.62 | 0.1555635
| 13.065 | 2.283955 | 5.835 | 0.8980256 | 1.69 | 0.212132
| 13.065 | 2.213244 | 5.89 | 0.8909545 | 1.665 | 0.1767767
| 13.09 | 2.2486 | 5.86 | 0.933381 | 1.665 | 0.1767767
| 13.145 | 2.255671 | 5.86 | 0.933381 | 1.605 | 0.1767767
| 13.09 | 2.2486 | 5.835 | 0.8980256 | 1.665 | 0.1767767
| 13.065 | 2.213244 | 5.835 | 0.8980256 | 1.72 | 0.1697056
| 13.065 | 2.213244 | 5.89 | 0.8909545 | 1.665 | 0.1767767
| 13.145 | 2.255671 | 5.86 | 0.933381 | 1.635 | 0.2192031
| 13.12 | 2.291026 | 5.85 | 0.9192388 | 1.605 | 0.1767767
| 13.065 | 2.213244 | 5.825 | 0.9828784 | 1.68 | 0.1979899
| 13.04 | 2.2486 | 5.915 | 0.9263099 | 1.605 | 0.1767767
| 13.195 | 2.18496 | 5.895 | 0.9828784 | 1.635 | 0.2192031
| 13.145 | 2.255671 | 5.885 | 0.9687363 | 1.57 | 0.2262742
| 13.13 | 2.192031 | 5.895 | 0.9828784 | 1.66 | 0.2545584
| 13.115 | 2.213244 | 5.915 | 0.9263099 | 1.65 | 0.2404163
| 13.14 | 2.107178 | 5.905 | 0.9970206 | 1.635 | 0.2192031
| 13.195 | 2.18496 | 5.915 | 0.9263099 | 1.54 | 0.2687006
| 13.165 | 2.142534 | 5.895 | 0.9828784 | 1.6 | 0.2687006
| 13.165 | 2.142534 | 5.93 | 0.9050967 | 1.605 | 0.1767767
| 13.195 | 2.100107 | 5.99 | 0.9475231 | 1.59 | 0.1979899
| 13.195 | 2.100107 | 5.99 | 0.9475231 | 1.57 | 0.2262742
| 13.225 | 2.142534 | 5.935 | 0.9545942 | 1.57 | 0.2262742
| 13.155 | 2.085965 | 5.955 | 0.8980256 | 1.66 | 0.2545584
| 13.17 | 2.064752 | 6.01 | 0.7919596 | 1.6 | 0.2687006
| 13.205 | 1.972828 | 6.02 | 0.9050967 | 1.57 | 0.311127
| 13.22 | 2.064752 | 5.995 | 0.8697413 | 1.6 | 0.2687006
| 13.22 | 1.994041 | 5.995 | 0.8697413 | 1.595 | 0.3464823
| 13.195 | 1.958686 | 6.045 | 0.7990307 | 1.67 | 0.2687006
| 13.275 | 1.845549 | 6.115 | 0.7707464 | 1.625 | 0.3040559
| 13.3 | 1.880904 | 6.085 | 0.8131728 | 1.61 | 0.3252691
| 13.245 | 1.887975 | 6.03 | 0.8202439 | 1.565 | 0.3889087
| 13.245 | 1.803122 | 6.06 | 0.7778175 | 1.635 | 0.3181981
| 13.275 | 1.760696 | 6.09 | 0.7353911 | 1.595 | 0.3464823

## Figure 14
Figure 14
Figure 14 (A)
PVC |  | SAMPLE 1 |  | SAMPLE 2 |  | SAMPLE 3 |  | SAMPLE 4 |  | SAMPLE 5 |  | SAMPLE 6
Normal Force (N) | Friction Force (N) | Normal Force (N) | Friction Force (N) | Normal Force (N) | Friction Force (N) | Normal Force (N) | Friction Force (N) | Normal Force (N) | Friction Force (N) | Normal Force (N) | Friction Force (N) | Normal Force (N) | Friction Force (N)
10 | 2.47226 | 10 | 2.401121 | 10 | 1.516962 | 10 | 3.085031 | 10 | 2.4 | 10 | 2.4 | 10 | 2.4
20 | 7.091732 | 20 | 7.341124 | 20 | 6.407457 | 20 | 7.182449 | 20 | 8.590109 | 20 | 8.814519 | 20 | 8.91515
40 | 15.8927 | 40 | 15.94102 | 40 | 14.52277 | 40 | 16.96064 | 40 | 17.71328 | 40 | 18.32368 | 40 | 18.82027
Figure 14 (B)
COF from pendulum | COF
| COF slider 96 | COF slider 55
0.38 | 0.2459016 | 0.1428571
0.39 | 0.3673469 | 0.1935484
0.4 | 0.4375 | 0.2459016
0.41 | 0.6 | 0.3559322
0.43 | 0.6666667 | 0.4736842
0.44 | 0.7218045 | 0.4736842
0.45 | 0.8076923 | 0.6397059