## F&C
Flakes and crumbles (15-09-20)
Flakes | Initial weght (mg) |  |  | Area of peaks flakes 7-9 session 2
1 | 57.5
2 | 34.3 |  |  | Peak 1(?) | Peak 2 (NTO) | Both
3 | 64.4 | Flake 7 | Session 11 | 2382 | 9257 | 11639
4 | 28.8 |  | Session 12 | 3280 | 10345 | 13625
5 | 47.7 |  | Session 13 | 2790 | 7883 | 10673
6 | 34.3 |  | Session 14 | 2830 | 7730 | 10560
7 | 43.7 |  | Session 15 | 3142 | 7571 | 10713
8 | 29.6 | Flake 8 | Session 11 | 2882 | 4830 | 7712
9 | 29 |  | Session 12 | 2515 | 5461 | 7976
|  |  | Session 13 | 3120 | 5556 | 8676
|  |  | Session 14 | 3156 | 6159 | 9315
|  |  | Session 15 | 3211 | 5918 | 9129
|  | Flake 9 | Session 11 | 3376 | 8568 | 11944
|  |  | Session 12 | 3592 | 6825 | 10417
|  |  | Session 13 | 0 | 9781 | 9781
|  |  | Session 14 | 0 | 10361 | 10361
|  |  | Session 15 | 3482 | 4973 | 8455

## Sample7
Flake 1
[5 empty] | Area |  | Conc (ppm) |  |  | Mass (mg) |  |  | Cummulative (mg)
Session | Time (min) | Vol (mL) | Cum | NTO | DNAN | RDX | NTO | DNAN | RDX | NTO | DNAN | RDX | NTO | DNAN | RDX
0 | 0 | 0 | 0 | nd | nd | nd | [6 empty] | 0 | 0 | 0 | 0 | 0 | 0
1 | 5 | 198 | 0.198 | 48767 | 3639 | 260 | 6.258743 | 0.219924 | 0.04070106 | 1.239231 | 0.04354494 | 0.00805881 | 1.239231 | 0.04354494 | 0.00805881 | 0.0282285 | 0.0009919122 | 0.000183572
2 | 10 | 200 | 0.398 | 32244 | 2757 | 120 | 4.138186 | 0.16662 | 0.0187851 | 0.8276372 | 0.03332401 | 0.003757021 | 2.066868 | 0.07686895 | 0.01181583 | 0.04708128 | 0.001751001 | 0.0002691533
3 | 15 | 196 | 0.594 | 29303 | 3425 | 260 | 3.760739 | 0.2069908 | 0.04070106 | 0.7371048 | 0.0405702 | 0.007977408 | 2.803973 | 0.1174392 | 0.01979324 | 0.06387182 | 0.002675152 | 0.000450871
4 | 20 | 200 | 0.794 | 23496 | 2760 | 0 | 3.01547 | 0.1668014 | 0 | 0.603094 | 0.03336027 | 0 | 3.407067 | 0.1507994 | 0.01979324 | 0.07760973 | 0.003435067 | 0.000450871
5 | 25 | 200 | 0.994 | 20348 | 2783 | 626 | 2.611457 | 0.1681914 | 0.09799563 | 0.5222913 | 0.03363827 | 0.01959913 | 3.929358 | 0.1844377 | 0.03939236 | 0.08950702 | 0.004201314 | 0.0008973203
6 | 30 | 200 | 1.194 | 17587 | 2908 | 541 | 2.257111 | 0.1757458 | 0.08468951 | 0.4514221 | 0.03514915 | 0.0169379 | 4.38078 | 0.2195868 | 0.05633027 | 0.09978999 | 0.005001978 | 0.00128315
7 | 35 | 200 | 1.394 | 15707 | 2579 | 755 | 2.015832 | 0.1558626 | 0.1181896 | 0.4031664 | 0.03117251 | 0.02363792 | 4.783947 | 0.2507594 | 0.07996819 | 0.1089737 | 0.005712058 | 0.001821599
8 | 40 | 198 | 1.592 | 14755 | 2677 | 894 | 1.893653 | 0.1617852 | 0.139949 | 0.3749432 | 0.03203347 | 0.02770991 | 5.15889 | 0.2827928 | 0.1076781 | 0.1175146 | 0.00644175 | 0.002452804
9 | 45 | 200 | 1.792 | 13613 | 2669 | 769 | 1.747089 | 0.1613017 | 0.1203812 | 0.3494177 | 0.03226035 | 0.02407624 | 5.508308 | 0.3150532 | 0.1317543 | 0.125474 | 0.00717661 | 0.003001238
10 | 50 | 198 | 1.99 | 9367 | 2635 | 404 | 1.202158 | 0.1592469 | 0.06324318 | 0.2380273 | 0.03153089 | 0.01252215 | 5.746335 | 0.3465841 | 0.1442765 | 0.130896 | 0.007894854 | 0.00328648
11 | 60 | 365 | 2.355 | 11639 | 3069 | 758 | 1.357398 | 0.181008 | 0.0580079 | 0.4954503 | 0.06606793 | 0.02117288 | 6.241785 | 0.412652 | 0.1654494 | 0.1421819 | 0.009399818 | 0.003768778
12 | 70 | 390 | 2.745 | 13625 | 2980 | 1643 | 1.748629 | 0.1800971 | 0.1257348 | 0.6819652 | 0.07023787 | 0.04903657 | 6.923751 | 0.4828899 | 0.2144859 | 0.1577164 | 0.01099977 | 0.004885785
13 | 80 | 390 | 3.135 | 10673 | 2487 | 1331 | 1.36977 | 0.1503025 | 0.1018582 | 0.5342102 | 0.05861798 | 0.0397247 | 7.457961 | 0.5415079 | 0.2542106 | 0.1698852 | 0.01233503 | 0.005790675
14 | 90 | 390 | 3.525 | 10560 | 2867 | 1101 | 1.355267 | 0.1732679 | 0.08425686 | 0.5285543 | 0.06757449 | 0.03286017 | 7.986515 | 0.6090824 | 0.2870708 | 0.1819252 | 0.01387431 | 0.006539198
15 | 100 | 390 | 3.915 | 10713 | 2881 | 510 | 1.374903 | 0.174114 | 0.03902906 | 0.5362123 | 0.06790447 | 0.01522133 | 8.522727 | 0.6769868 | 0.3022921 | 0.1941396 | 0.01542111 | 0.006885926
[10 empty] | 8.522727 | 0.6769868 | 0.3022921
STANDARDS | [5 empty] | MASS BALANCE
| NTO | DNAN |  | RDX |  | InitiL mass | 43.9 |  |  | Total
Conc (ppm) | 39.4044 | 40.04 |  | 39.8 |  |  | NTO | DNAN | RDX
Area (AU) | 307032 | 662527 |  | 254244 |  | % | 53 | 32 | 15 | 100
Conc 2 | 39.4 | 40 |  | 39.8 |  | initial | 23.267 | 14.048 | 6.585 | 43.9
Area 2 | 337835 | 678202 |  | 520074 |  | 1st attemp
Time (min) | 1.109 | 4.967 |  | 3.161 |  | diss (mg) | 5.746335 | 0.3465841 | 0.1442765 | 6.237196
lambda (nm) | 315 | 296 |  | 235 |  | solid | 17.52066 | 13.70142 | 6.440724 | 37.6628
[6 empty] | % diss | 24.69736 | 2.467142 | 2.190987 | 14.20774
| Time (min) |  |  |  |  | % solid | 75.30264 | 97.53286 | 97.80901 | 85.79226
Diss rate (mg/min) | 0-15 | 15-50 |  | 50-100 |  | Gravimetry |  |  |  | 39.4
NTO | 0.1847911 | 0.08379643 |  | 0.05614389 |  | 2nd attemp
DNAN | 0.00685846 |  |  | 0.006571208 |  | diss (mg) | 8.522727 | 0.6769868 | 0.3022921 | 9.502006
RDX | 0.003019342 |  |  | 0.003413335 |  | solid | 14.74427 | 13.37101 | 6.282708 | 34.39799
| Time (min) |  |  |  |  | % diss | 36.63011 | 4.819098 | 4.590617 | 21.64466
Diss rate (mg/L) | 0-15 | 15-50 |  | 50-100 |  | % solid | 63.36989 | 95.1809 | 95.40938 | 78.35534
NTO | 4.662455 | 0.05602387 |  | 1.452759 |  | Gravimetry |  |  |  | 35.7
DNAN | 0.001003211 |  |  | 0.1700232
RDX | 0.0003113758 |  |  | 0.08833598

## Sample8
Flake 1
[5 empty] | Area |  | Conc (ppm) |  |  | Mass (mg) |  |  | Cummulative (mg) |  |  | % dissolved
Session | Time (min) | Vol (mL) | Cum | NTO | DNAN | RDX | NTO | DNAN | RDX | NTO | DNAN | RDX | NTO | DNAN | RDX | NTO | DNAN | RDX
0 | 0 | - | 0 | nd | nd | nd | [6 empty] | 0 | 0 | 0 | 0 | 0 | 0
1 | 5 | 188 | 0.188 | 31424 | 1731 | 571 | 4.032947 | 0.1046135 | 0.08938579 | 0.7581941 | 0.01966733 | 0.01680453 | 0.7581941 | 0.01966733 | 0.01680453 | 0.02527314 | 0.0006555777 | 0.0005601509
2 | 10 | 198 | 0.386 | 28641 | 2018 | 406 | 3.675778 | 0.1219584 | 0.06355627 | 0.727804 | 0.02414776 | 0.01258414 | 1.485998 | 0.04381509 | 0.02938867 | 0.04953327 | 0.001460503 | 0.0009796223
3 | 15 | 198 | 0.584 | 18975 | 1591 | 0 | 2.435246 | 0.09615252 | 0 | 0.4821787 | 0.0190382 | 0 | 1.968177 | 0.06285329 | 0.02938867 | 0.06560589 | 0.00209511 | 0.0009796223
4 | 20 | 198 | 0.782 | 16704 | 1492 | 536 | 2.143787 | 0.09016943 | 0.0839068 | 0.4244698 | 0.01785355 | 0.01661355 | 2.392647 | 0.08070683 | 0.04600222 | 0.07975489 | 0.002690228 | 0.001533407
5 | 25 | 198 | 0.98 | 14205 | 2033 | 266 | 1.823066 | 0.1228649 | 0.04164031 | 0.360967 | 0.02432725 | 0.008244782 | 2.753614 | 0.1050341 | 0.054247 | 0.09178712 | 0.003501136 | 0.001808233
6 | 30 | 200 | 1.18 | 11042 | 2038 | 575 | 1.417127 | 0.1231671 | 0.09001196 | 0.2834254 | 0.02463342 | 0.01800239 | 3.037039 | 0.1296675 | 0.07224939 | 0.1012346 | 0.00432225 | 0.002408313
7 | 35 | 200 | 1.38 | 14869 | 2119 | 342 | 1.908283 | 0.1280623 | 0.05353755 | 0.3816567 | 0.02561247 | 0.01070751 | 3.418696 | 0.15528 | 0.0829569 | 0.1139565 | 0.005175999 | 0.00276523
8 | 40 | 198 | 1.578 | 11169 | 1963 | 0 | 1.433426 | 0.1186344 | 0 | 0.2838184 | 0.02372689 | 0 | 3.702514 | 0.1790069 | 0.0829569 | 0.1234171 | 0.005966895 | 0.00276523
9 | 45 | 200 | 1.778 | 12056 | 2146 | 0 | 1.547264 | 0.1296941 | 0 | 0.3063582 | 0.02567943 | 0 | 4.008872 | 0.2046863 | 0.0829569 | 0.1336291 | 0.006822876 | 0.00276523
10 | 50 | 198 | 1.976 | 9539 | 3280 | 0 | 1.224233 | 0.1982277 | 0 | 0.2448465 | 0.03964554 | 0 | 4.253719 | 0.2443318 | 0.0829569 | 0.1417906 | 0.008144394 | 0.00276523
11 | 60 | 385 | 2.361 | 7712 | 1907 | 764 | 0.8994118 | 0.1124739 | 0.05846706 | 0.1780835 | 0.02226983 | 0.01157648 | 4.431802 | 0.2666017 | 0.09453338 | 0.1477267 | 0.008886722 | 0.003151113
12 | 70 | 390 | 2.751 | 7976 | 1714 | 478 | 0.9302008 | 0.1010908 | 0.03658018 | 0.3627783 | 0.03942542 | 0.01426627 | 5.189198 | 0.3451765 | 0.1589107 | 0.1729733 | 0.01150588 | 0.005297022
13 | 80 | 390 | 3.141 | 8676 | 1702 | 1679 | 1.011838 | 0.1003831 | 0.1284898 | 0.3946169 | 0.0391494 | 0.05011102 | 5.189198 | 0.3451765 | 0.1589107 | 0.1729733 | 0.01150588 | 0.005297022
14 | 90 | 390 | 3.531 | 9315 | 2106 | 999 | 1.086362 | 0.1242108 | 0.07645104 | 0.4236811 | 0.0484422 | 0.02981591 | 5.612879 | 0.3936187 | 0.1887266 | 0.187096 | 0.01312062 | 0.006290886
15 | 100 | 395 | 3.926 | 9129 | 1674 | 380 | 1.064669 | 0.09873165 | 0.02908048 | 0.4205444 | 0.038999 | 0.01148679 | 6.033423 | 0.4326177 | 0.2002134 | 0.2011141 | 0.01442059 | 0.006673779
Standards | NTO | DNAN |  | RDX |  | Mass balance
Conc (ppm) | 39.4044 | 40.04 |  | 39.8 |  | InitiL mass | 30 |  |  | Total
Area (AU) | 307032 | 662527 |  | 254244 |  |  | NTO | DNAN | RDX
Conc 2 | 39.4 | 40 |  | 39.8 |  | % | 53 | 32 | 15 | 100
Area 2 | 337835 | 678202 |  | 520074 |  | initial | 15.9 | 9.6 | 4.5 | 30
Time (min) | 1.109 | 4.967 |  | 3.161 |  | 1st attempt
lambda (nm) | 315 | 296 |  | 235 |  | diss (mg) | 4.253719 | 0.2443318 | 0.0829569 | 4.581008
[6 empty] | solid | 11.64628 | 9.355668 | 4.417043 | 25.41899
[6 empty] | % diss | 26.75295 | 2.545123 | 1.843487 | 15.27003
Diss rate | 0-15 | 15-50 |  | 50-100 |  | % solid | 73.24705 | 97.45488 | 98.15651 | 84.72997
NTO | 0.1326467 | 0.06501971 |  | 0.03554786 |  | Gravimetry |  |  |  | 25
DNAN | 0.004729317 |  |  | 0.003778515 |  | 2nd attempt
RDX | 0.001769968 |  |  | 0.002482463 |  | diss (mg) | 6.033423 | 0.4326177 | 0.2002134 | 6.666254
[6 empty] | solid | 9.866577 | 9.167382 | 4.299787 | 23.33375
[6 empty] | % diss | 37.94606 | 4.506434 | 4.449186 | 22.22085
| Time (min) |  |  |  |  | % solid | 62.05394 | 95.49357 | 95.55081 | 77.77915
Diss rate (mg/L) | 0-15 | 15-50 |  | 50-100 |  | Gravimetry
NTO | 3.397598 | 0.2370342 |  | 0.9115668
DNAN | 0.1193077 |  |  | 0.09688587
RDX | 0.04461549 |  |  | 0.06363034
Observations:

## Sample9
Flake 1
[5 empty] | Area |  | Conc (ppm) |  |  | Mass (mg) |  |  | Cummulative (mg) |  |  | % dissolved
Session | Time (min) | Vol (mL) | Cum | NTO | DNAN | RDX | NTO | DNAN | RDX | NTO | DNAN | RDX | NTO | DNAN | RDX | NTO | DNAN | RDX
0 | 0 | - |  | nd | nd | nd | [6 empty] | 0 | 0 | 0 | 0 | 0 | 0
1 | 5 | 198 | 0.198 | 26211 | 2363 | 774 | 3.363912 | 0.1428085 | 0.1211639 | 0.6324155 | 0.02684801 | 0.02277882 | 0.6324155 | 0.02684801 | 0.02277882 | 0.02165807 | 0.0009194523 | 0.0007800965
2 | 10 | 198 | 0.396 | 20823 | 2116 | 1525 | 2.672418 | 0.127881 | 0.2387274 | 0.5291387 | 0.02532045 | 0.04726802 | 1.161554 | 0.05216845 | 0.07004684 | 0.03977926 | 0.001786591 | 0.002398864
3 | 15 | 198 | 0.594 | 20512 | 2174 | 1142 | 2.632504 | 0.1313863 | 0.1787716 | 0.5212358 | 0.02601448 | 0.03539677 | 1.68279 | 0.07818294 | 0.1054436 | 0.0576298 | 0.002677498 | 0.003611082
4 | 20 | 200 | 0.794 | 19443 | 3703 | 797 | 2.495309 | 0.2237918 | 0.1247644 | 0.4940712 | 0.04431078 | 0.02470335 | 2.176861 | 0.1224937 | 0.130147 | 0.07455005 | 0.00419499 | 0.004457088
5 | 25 | 200 | 0.994 | 14015 | 2995 | 556 | 1.798681 | 0.1810036 | 0.08703765 | 0.3561389 | 0.03583872 | 0.01723345 | 2.533 | 0.1583324 | 0.1473804 | 0.08674658 | 0.005422344 | 0.005047274
6 | 30 | 200 | 1.194 | 14074 | 3277 | 523 | 1.806253 | 0.1980464 | 0.08187175 | 0.3612506 | 0.03960928 | 0.01637435 | 2.894251 | 0.1979417 | 0.1637548 | 0.09911818 | 0.006778826 | 0.00560804
7 | 35 | 200 | 1.394 | 12119 | 2087 | 311 | 1.555349 | 0.1261284 | 0.04868473 | 0.3110698 | 0.02522568 | 0.009736946 | 3.205321 | 0.2231674 | 0.1734917 | 0.1097713 | 0.007642719 | 0.005941497
8 | 40 | 202 | 1.596 | 12801 | 2123 | 2109 | 1.642877 | 0.1283041 | 0.3301482 | 0.3285753 | 0.02566082 | 0.06602964 | 3.533896 | 0.2488282 | 0.2395213 | 0.1210238 | 0.008521514 | 0.008202786
9 | 45 | 204 | 1.8 | 11289 | 2083 | 631 | 1.448827 | 0.1258867 | 0.09877834 | 0.2868678 | 0.02492556 | 0.01955811 | 3.820764 | 0.2737538 | 0.2590795 | 0.1308481 | 0.009375129 | 0.008872584
10 | 50 | 202 | 2.002 | 10424 | 2182 | 138 | 1.337813 | 0.1318698 | 0.02160287 | 0.2675626 | 0.02637395 | 0.004320574 | 4.088326 | 0.3001277 | 0.2634 | 0.1400112 | 0.01027835 | 0.009020549
11 | 60 | 400 | 2.402 | 11944 | 2703 | 336 | 1.392969 | 0.1594215 | 0.02571326 | 0.2758078 | 0.03156546 | 0.005091226 | 4.364134 | 0.3316932 | 0.2684913 | 0.1494567 | 0.01135936 | 0.009194906
12 | 70 | 405 | 2.807 | 10417 | 1871 | 1093 | 1.214882 | 0.1103506 | 0.08364464 | 0.4738041 | 0.04303674 | 0.03262141 | 4.837938 | 0.3747299 | 0.3011127 | 0.1656828 | 0.01283322 | 0.01031208
13 | 80 | 405 | 3.212 | 9781 | 2101 | 1426 | 1.140709 | 0.1239159 | 0.1091283 | 0.4448765 | 0.04832719 | 0.04256004 | 5.282815 | 0.4230571 | 0.3436727 | 0.1809183 | 0.01448826 | 0.01176961
14 | 90 | 400 | 3.612 | 10361 | 1905 | 737 | 1.208351 | 0.1123559 | 0.05640082 | 0.4712571 | 0.0438188 | 0.02199632 | 5.754072 | 0.4668759 | 0.365669 | 0.1970573 | 0.0159889 | 0.01252291
15 | 100 | 400 | 4.012 | 8455 | 1433 | 305 | 0.9860642 | 0.08451759 | 0.02334091 | 0.3894954 | 0.03338445 | 0.009219659 | 6.143567 | 0.5002604 | 0.3748887 | 0.2103961 | 0.0171322 | 0.01283865
Total |  | 4012 |  |  |  |  | Mass balance
[7 empty] | InitiL mass | 29.2 |  |  | Total
Standards | NTO | DNAN | RDX |  |  |  |  | NTO | DNAN | RDX
Conc (ppm) | 39.4044 | 40.04 | 39.8 |  |  |  | % | 53 | 32 | 15 | 100
Area (AU) | 307032 | 662527 | 254244 |  |  |  | initial | 15.476 | 9.344 | 4.38 | 29.2
Conc 2 | 39.4 | 40 | 39.8 |  |  |  | 1st attempt
Area 2 | 337835 | 678202 | 520074 |  |  |  | diss (mg) | 4.088326 | 0.3001277 | 0.2634 | 4.651854
Time (min) | 1.109 | 4.967 | 3.161 |  |  |  | solid | 11.38767 | 9.043872 | 4.1166 | 24.54815
lambda (nm) | 315 | 296 | 235 |  |  |  | % diss | 26.4172 | 3.211983 | 6.013699 | 15.93101
[7 empty] | % solid | 73.5828 | 96.78802 | 93.9863 | 84.06899
[7 empty] | Gravimetry |  |  |  | 28.3
Diss rate | [6 empty] | 2nd attempt
NTO | 0.1115502 | 0.06755244 | 0.04254541 |  |  |  | diss (mg) | 6.143567 | 0.5002604 | 0.3748887 | 7.018716
DNAN | 0.006261196 |  | 0.004155825 |  |  |  | solid | 9.332433 | 8.84374 | 4.005111 | 22.18128 | [7 empty] | R
RDX | 0.005346055 |  | 0.002547248 |  |  |  | % diss | 39.69738 | 5.353814 | 8.559102 | 24.0367
[7 empty] | % solid | 60.30262 | 94.64619 | 91.4409 | 75.9633
| Time (min) | [5 empty] | Gravimetry |  |  |  | 23.8
Diss rate (mg/L) | 0-15 | 15-50 |  | 50-100
NTO | 2.652461 | 0.04286909 |  | 1.057268
DNAN | 0.04331908 |  |  | 0.103278
RDX | 0.03737678 |  |  | 0.06332522
Observations:

## Average-15s
FLAKES
Dissolution rate (mg/min)
| NTO 1 | NTO 2 | NTO3 | DNAN | DNAN2 | RDX | RDX2
7 | 0.1847911 | 0.08379643 | 0.05614389 | 0.00685846 | 0.006571208 | 0.003019342 | 0.003413335
8 | 0.1326467 | 0.06501971 | 0.03554786 | 0.004729317 | 0.003778515 | 0.001769968 | 0.002482463
9 | 0.1115502 | 0.06755244 | 0.04254541 | 0.006261196 | 0.004155825 | 0.005346055 | 0.002547248
Average | 0.142996 | 0.07212286 | 0.04474572 | 0.005949658 | 0.004835183 | 0.003378455 | 0.002814348
Error | 0.03078301 | 0.008318967 | 0.008551028 | 0.0008966993 | 0.001237182 | 0.001481851 | 0.0004243726
Dissolved (%) | NTO | DNAN | RDX | Total
7 | 36.63011 | 4.819098 | 4.590617
8 | 37.94606 | 4.506434 | 4.449186
9 | 39.69738 | 5.353814 | 8.559102
Average | 38.09118 | 4.893115 | 5.866302 | 22.63407
Error | 1.256408 | 0.3498781 | 1.904973 | 1.17042
Solid (%)
7 | 63.36989 | 95.1809 | 95.40938
8 | 62.05394 | 95.49357 | 95.55081
9 | 60.30262 | 94.64619 | 91.4409
Average | 61.90882 | 95.10688 | 94.1337
Error | 1.256408 | 0.3498781 | 1.904973
mg/min | NTO 1 | NTO 2 | NTO3 | DNAN | DNAN2 | RDX | RDX2
Average | 0.142996 | 0.07212286 | 0.04474572 | 0.005949658 | 0.004835183 | 0.003378455 | 0.002814348
Error | 0.03078301 | 0.008318967 | 0.008551028 | 0.0008966993 | 0.001237182 | 0.001481851 | 0.0004243726
0.00539242
0.001066941

## Diss rates comparison
Total comparison session 1-15, DI, neutral rain and acid rain water
Dissolution rate of IMX (mg/min) | [7 empty] | Percentage dissolved Distilled water
| NTO |  |  | DNAN |  | RDX |  | Dissolved (%) | NTO | DNAN | RDX | Dissolved | solid | NTO | DNAN | RDX
Medium | 0-15 min | 15-50 min | 50-100 min | 0-50min | 50-100 min | 0-50 min | 50-100 min | DI water | 37.6 | 27.5 | 26.2 | 31.8 | 68.2 | 3.2 | 2.9 | 2.6
DI water | 0.264 | 0.105 | 0.057 | 0.056 | 0.033 | 0.026 | 0.014 | Rain water | 37.3 | 15.1 | 14.6 | 26.8 | 73.2 | 7.4 | 1.8 | 5.4
Rain water | 0.174 | 0.072 | 0.045 | 0.017 | 0.018 | 0.007 | 0.009 | Acid rain water | 38.1 | 4.9 | 5.9 | 22.6 | 77.4 | 1.3 | 0.3 | 1.9
Acid rain water | 0.143 | 0.072 | 0.045 | 0.006 | 0.005 | 0.003 | 0.003