## PE GCMS
PE | 350 | (area %) from total area |  |  |  | PE<10 | 350 | (area %) from total area |  |  |  | PE>10 | 350 | (area %) from total area
RT (min) | Name | Run 1 | Run 2 | Run 3 | Average | RT (min) | Name | Run 1 | Run 2 | Run 3 | Average | RT (Min) | Name | Run 1 | Run 2 | Run 3 | Average
1.14273 | Carbon dioxide |  | 10.719 |  | 3.573 | 0.60638 | (2-Aziridinylethyl)amine |  |  | 5.175 | 1.725 | 30.4594 | 17-Pentatriacontene |  |  | 5.442 | 1.814
21.43 | Docosane | 4.968 | 8.77 |  | 4.579333 | 29.3071 | 17-Pentatriacontene |  |  | 36.039 | 12.013 | 22.27662 | Heneicosane |  | 0.741 |  | 0.247
27.43913 | Heptacosane |  | 14.486 |  | 4.828667 | 7.52 | 1-Hexanol, 2-ethyl- | 7.854 | 14.432 |  | 7.428667 | 26.11268 | Heptacosane |  | 3.274 | 5.104 | 2.792667
33.1546 | Octasiloxane, 1,1,3,3,5,5,7,7,9,9,11,11,13,13,15,15-hexadecamethyl- |  | 10.352 | 51.998 | 20.78333 | 2.30352 | Benzene | 0.551 |  |  | 0.1836667 | 24.66382 | Hexacosane |  | 2.713 |  | 0.9043333
15.899 | Decanoic acid, decyl ester | 6.767 |  |  | 2.255667 | 7.82233 | Benzene, 1-ethynyl-4-methyl- | 0.073 |  |  | 0.02433333 | 24.63255 | Octacosane |  |  | 2.974 | 0.9913333
23.07255 | Tetracosane |  | 8.017 |  | 2.672333 | 16.08488 | Benzenesulfonamide, N-ethyl-2-methyl- | 0.321 |  |  | 0.107 | 31.59755 | Octatriacontyl pentafluoropropionate | 80.339 | 76.645 | 53.405 | 70.12967
| Total | 11.735 | 52.344 | 51.998 | 38.69233 | 15.369 | Diethyl Phthalate | 0.127 |  |  | 0.04233333 | 23.8966 | Pentacosane |  | 1.957 |  | 0.6523333
[6 empty] | 6.308 | Hexanal, 2-ethyl- |  | 0.254 |  | 0.08466667 | 23.10087 | Tetracosane |  | 1.962 |  | 0.654
[6 empty] | 23.19232 | Hexanedioic acid, bis(2-ethylhexyl) ester | 71.062 | 78.424 |  | 49.82867 |  | Total | 80.339 | 87.292 | 66.925 | 78.18533
PE | 500 | (area %) from total area |  |  |  | 18.2867 | Hexanedioic acid, mono(2-ethylhexyl)ester | 0.617 |  |  | 0.2056667
RT (min) | Name | Run 1 | Run 2 | Run 3 | Average | 19.18797 | n-Hexadecanoic acid | 0.359 |  |  | 0.1196667 | PE>10 | 500 | (area %) from total area
6.9209 | 1-Decene |  | 3.202 | 3.682 | 2.294667 | 30.49085 | Octatriacontyl pentafluoropropionate | 9.26 |  | 45.869 | 18.37633 | RT (Min) | Name | Run 1 | Run 2 | Run 3 | Average
21.34115 | 1-Docosene |  | 1.602 | 1.116 | 0.906 |  | Total | 90.224 | 93.11 | 87.083 | 90.139 | 6.94097 | 1-Decene |  | 2.16 | 1.711 | 1.290333
10.01543 | 1-Dodecene |  | 1.786 | 1.78 | 1.188667 | [6 empty] | 10.00995 | 1-Dodecene |  |  | 0.923 | 0.3076667
20.43713 | 1-Heneicosyl formate |  | 1.593 | 1.14 | 0.911 | PE<10 | 500 | (area %) from total area |  |  |  | 20.43438 | 1-Heneicosyl formate |  |  | 0.907 | 0.3023333
5.30662 | 1-Nonene |  | 1.463 |  | 0.4876667 | RT (min) | Name | Run 1 | Run 2 | Run 3 | Average | 25.34287 | 1-Heptacosanol |  |  | 1.085 | 0.3616667
17.4794 | 1-Octadecene |  | 2.171 |  | 0.7236667 | 15.52577 | 1,1'-Biphenyl, 2-methyl- | 0.873 |  |  | 0.291 | 2.54885 | 1-Heptene |  |  | 0.945 | 0.315
3.77788 | 1-Octene |  | 1.931 |  | 0.6436667 | 31.02408 | 17-Pentatriacontene |  |  | 4.77 | 1.59 | 24.59847 | 1-Hexacosanol |  |  | 1.062 | 0.354
14.05687 | 1-Pentadecene |  | 2.364 | 2.377 | 1.580333 | 6.92095 | 1-Decene |  |  | 0.966 | 0.322 | 15.25212 | 1-Hexadecanol |  |  | 1.038 | 0.346
12.78483 | 1-Tetradecene |  | 2.559 | 2.645 | 1.734667 | 10.01548 | 1-Dodecene |  |  | 0.537 | 0.179 | 1.78733 | 1-Hexene |  |  | 2.387 | 0.7956667
11.44148 | 1-Tridecene |  | 1.692 | 1.668 | 1.12 | 2.55152 | 1-Heptene |  |  | 0.54 | 0.18 | 18.50922 | 1-Nonadecene |  |  | 1.108 | 0.3693333
8.50668 | 1-Undecene |  | 2.557 | 2.764 | 1.773667 | 7.51703 | 1-Hexanol, 2-ethyl- |  |  | 0.259 | 0.08633333 | 5.30398 | 1-Nonene |  |  | 0.822 | 0.274
14.31927 | 2,4-Di-tert-butylphenol |  | 0.321 | 0.587 | 0.3026667 | 1.79002 | 1-Hexene |  |  | 1.69 | 0.5633333 | 14.05138 | 1-Pentadecene |  |  | 1.287 | 0.429
3.77515 | 2-Octene, (Z)- |  |  | 1.532 | 0.5106667 | 18.5119 | 1-Nonadecene |  |  | 0.967 | 0.3223333 | 12.7822 | 1-Tetradecene |  |  | 1.385 | 0.4616667
19.49595 | 9-Eicosene, (E)- |  |  | 1.343 | 0.4476667 | 14.05405 | 1-Pentadecene |  |  | 0.615 | 0.205 | 11.43885 | 1-Tridecene |  |  | 0.889 | 0.2963333
24.6011 | 9-Hexacosene |  | 1.865 |  | 0.6216667 | 12.78487 | 1-Tetradecene |  |  | 0.743 | 0.2476667 | 8.52673 | 1-Undecene |  | 1.679 | 1.365 | 1.014667
18.51197 | 9-Nonadecene |  |  | 1.664 | 0.5546667 | 11.43868 | 1-Tridecene |  |  | 0.463 | 0.1543333 | 3.77525 | 2-Octene, (Z)- |  |  | 0.708 | 0.236
22.20533 | 9-Tricosene, (Z)- |  | 1.49 |  | 0.4966667 | 8.50672 | 1-Undecene |  |  | 0.753 | 0.251 | 22.2027 | 9-Tricosene, (Z)- |  |  | 0.871 | 0.2903333
19.49868 | Behenic alcohol |  | 1.872 |  | 0.624 | 4.52518 | 2,4-Dimethyl-1-heptene |  |  | 0.314 | 0.1046667 | 21.3385 | Behenic alcohol |  |  | 1.924 | 0.6413333
1.18252 | Carbon dioxide | 8.081 | 0.555 |  | 2.878667 | 18.61172 | 2-Heptadecanone |  |  | 0.521 | 0.1736667 | 1.17698 | Carbon dioxide |  |  | 0.966 | 0.322
15.2576 | Cetene |  | 1.972 | 1.773 | 1.248333 | 16.39848 | 3-Heptadecene, (Z)- |  |  | 0.398 | 0.1326667 | 7.05517 | Decane |  |  | 0.541 | 0.1803333
5.30673 | Cyclopropane, 1-methyl-2-pentyl- |  |  | 1.517 | 0.5056667 | 17.51982 | Anthracene | 0.612 | 0.289 |  | 0.3003333 | 21.38413 | Docosane |  |  | 0.684 | 0.228
1.27378 | Cyclopropyl carbinol | 4.29 |  |  | 1.43 | 2.28387 | Benzene | 13.878 | 21.936 |  | 11.938 | 10.13258 | Dodecane |  |  | 0.8 | 0.2666667
7.06067 | Decane |  | 1.141 | 1.107 | 0.7493333 | 9.0743 | Benzene, (2-methyl-1-propenyl)- | 0.198 |  |  | 0.066 | 16.39295 | E-14-Hexadecenal |  |  | 0.956 | 0.3186667
15.89937 | Decanoic acid, octyl ester | 4.806 |  |  | 1.602 | 4.85605 | Benzene, 1,3-dimethyl- | 0.697 |  |  | 0.2323333 | 17.47675 | E-15-Heptadecenal |  |  | 1.115 | 0.3716667
15.38315 | Diethyl Phthalate | 11.311 |  |  | 3.770333 | 6.77552 | Benzene, 1-ethyl-2-methyl- | 0.298 |  |  | 0.09933333 | 19.55308 | Eicosane |  |  | 0.708 | 0.236
21.38688 | Docosane |  | 1.372 | 1.039 | 0.8036667 | 7.81938 | Benzene, 1-ethynyl-4-methyl- | 1.326 |  |  | 0.442 | 20.48858 | Heneicosane |  |  | 0.7 | 0.2333333
10.13248 | Dodecane |  | 1.581 | 1.686 | 1.089 | 9.30247 | Benzene, 1-methyl-2-(2-propenyl)- | 0.295 |  |  | 0.09833333 | 16.46997 | Heptadecane |  |  | 0.698 | 0.2326667
16.3956 | E-14-Hexadecenal |  | 1.8 |  | 0.6 | 8.17303 | Benzene, 1-methyl-4-propyl- | 0.121 |  |  | 0.04033333 | 2.63727 | Heptane |  |  | 0.929 | 0.3096667
17.4795 | E-15-Heptadecenal |  |  | 1.807 | 0.6023333 | 7.51992 | Benzene, 2-propenyl- | 1.238 |  |  | 0.4126667 | 15.33768 | Hexadecane |  |  | 0.771 | 0.257
19.55573 | Eicosane |  | 1.34 | 1.164 | 0.8346667 | 8.00192 | Benzene, n-butyl- | 0.258 |  |  | 0.086 | 18.57197 | Nonadecane |  |  | 0.662 | 0.2206667
20.49122 | Heneicosane |  | 1.348 | 1.091 | 0.813 | 6.3477 | Benzene, propyl- | 0.392 |  |  | 0.1306667 | 5.44088 | Nonane |  |  | 0.546 | 0.182
25.34265 | Heptacosyl pentafluoropropionate |  | 1.686 |  | 0.562 | 12.725 | Biphenyl | 1.027 | 0.796 |  | 0.6076667 | 23.8284 | n-Tetracosanol-1 |  |  | 1.543 | 0.5143333
16.47545 | Heptadecane |  | 1.372 | 1.267 | 0.8796667 | 1.17967 | Carbon dioxide |  |  | 0.825 | 0.275 | 17.5452 | Octadecane |  |  | 0.632 | 0.2106667
2.63705 | Heptane |  | 1.962 | 2.061 | 1.341 | 15.2548 | Cetene |  |  | 0.52 | 0.1733333 | 3.89788 | Octane |  |  | 0.819 | 0.273
15.34317 | Hexadecane |  | 1.494 | 1.438 | 0.9773333 | 9.68793 | Cycloprop[a]indene, 1,1a,6,6a-tetrahydro- |  | 0.833 |  | 0.2776667 | 31.59742 | Octatriacontyl pentafluoropropionate | 59.563 | 56.025 | 19.99 | 45.19267
16.39572 | n-Heptadecanol-1 |  |  | 1.543 | 0.5143333 | 3.77222 | Cyclopropane, pentyl- |  |  | 1.001 | 0.3336667 | 23.86547 | Pentacosane |  |  | 0.788 | 0.2626667
1.17688 | Nitrous oxide |  |  | 0.791 | 0.2636667 | 7.05785 | Decane |  |  | 0.346 | 0.1153333 | 14.1455 | Pentadecane |  |  | 0.751 | 0.2503333
18.5746 | Nonadecane |  | 1.362 | 1.096 | 0.8193333 | 10.13527 | Dodecane |  |  | 0.459 | 0.153 | 23.06973 | Tetracosane |  |  | 0.795 | 0.265
5.44352 | Nonane |  | 1.243 | 1.235 | 0.826 | 19.55577 | Eicosane |  |  | 0.303 | 0.101 | 12.88202 | Tetradecane |  |  | 0.631 | 0.2103333
23.0353 | n-Tetracosanol-1 |  | 1.41 |  | 0.47 | 2.46028 | Ethylidenecyclobutane | 0.202 |  |  | 0.06733333 | 22.24548 | Tricosane |  |  | 0.745 | 0.2483333
17.55082 | Octadecane |  | 1.281 | 1.065 | 0.782 | 15.2919 | Fluorene | 0.601 |  |  | 0.2003333 | 11.54723 | Tridecane |  |  | 0.663 | 0.221
3.90053 | Octane |  | 1.738 | 1.829 | 1.189 | 20.49125 | Heneicosane |  |  | 0.267 | 0.089 | 8.63238 | Undecane |  |  | 0.837 | 0.279
33.15182 | Octasiloxane, 1,1,3,3,5,5,7,7,9,9,11,11,13,13,15,15-hexadecamethyl- |  |  | 11.814 | 3.938 | 20.43707 | Henicos-1-ene |  |  | 0.322 | 0.1073333 |  | Total | 59.563 | 59.864 | 58.687 | 59.37133
23.87097 | Pentacosane |  | 1.409 |  | 0.4696667 | 16.47263 | Heptadecane |  |  | 0.423 | 0.141
14.14813 | Pentadecane |  | 1.507 | 1.494 | 1.000333 | 2.63708 | Heptane |  |  | 0.612 | 0.204 | PE>10 | 650 | (area %) from total area
1.21385 | Propane |  | 0.463 | 0.594 | 0.3523333 | 15.34035 | Hexadecane |  |  | 0.391 | 0.1303333 | RT (Min) | Name | Run 1 | Run 2 | Run 3 | Averege
12.8875 | Tetradecane |  | 1.229 | 1.229 | 0.8193333 | 23.11807 | Hexanedioic acid, bis(2-ethylhexyl) ester | 2.809 |  |  | 0.9363333 | 8.40147 | 1,10-Undecadiene |  | 0.463 | 0.485 | 0.316
22.24537 | Tetratetracontane |  |  | 1.004 | 0.3346667 | 1.18582 | Hydrogen chloride | 37.365 | 62.428 |  | 33.26433 | 9.91878 | 1,11-Dodecadiene |  | 0.61 | 0.629 | 0.413
22.24527 | Tricosane |  | 1.436 |  | 0.4786667 | 7.68248 | Indane | 0.975 |  |  | 0.325 | 15.20088 | 1,13-Tetradecadiene |  | 3.492 | 2.538 | 2.009667
11.55272 | Tridecane |  | 1.338 | 1.325 | 0.8876667 | 7.8198 | Indene |  | 0.996 |  | 0.332 | 25.32272 | 1,19-Eicosadiene |  | 8.857 | 10.929 | 6.593333
8.63787 | Undecane |  | 1.673 | 1.83 | 1.167667 | 9.99268 | Naphthalene | 2.561 | 2.217 |  | 1.592667 | 1.90123 | 1,3-Butadiene, 2-ethyl- |  |  | 0.078 | 0.026
| Total | 28.488 | 58.978 | 61.415 | 51.92167 | 9.65613 | Naphthalene, 1,2,3,4-tetrahydro- | 0.381 |  |  | 0.127 | 1.49908 | 1,3-Pentadiene |  |  | 0.053 | 0.01766667
[6 empty] | 9.69037 | Naphthalene, 1,2-dihydro- | 1.069 |  |  | 0.3563333 | 1.7187 | 1,5-Hexadiene |  |  | 0.078 | 0.026
PE | 650 | (area %) from total area |  |  |  | 11.2305 | Naphthalene, 1,2-dihydro-4-methyl- | 0.205 |  |  | 0.06833333 | 3.65842 | 1,7-Octadiene |  | 0.156 | 0.176 | 0.1106667
RT (min) | Name | Run 1 | Run 2 | Run 3 | Average | 11.58415 | Naphthalene, 1-methyl- | 1.073 |  |  | 0.3576667 | 5.17858 | 1,8-Nonadiene |  | 0.317 | 0.343 | 0.22
15.10358 | (R)-(-)-(Z)-14-Methyl-8-hexadecen-1-ol |  | 0.121 |  | 0.04033333 | 11.82088 | Naphthalene, 2-methyl- | 0.692 |  |  | 0.2306667 | 6.80713 | 1,9-Decadiene |  | 0.394 | 0.426 | 0.2733333
22.1711 | (Z)-14-Tricosenyl formate |  | 1.471 | 1.516 | 0.9956667 | 19.17973 | n-Hexadecanoic acid |  | 0.496 |  | 0.1653333 | 16.32147 | 11-Hexadecen-1-ol, (Z)- |  |  | 2.136 | 0.712
8.4099 | 1,10-Undecadiene | 0.404 | 0.519 | 0.503 | 0.4753333 | 18.5775 | Nonadecane |  |  | 0.281 | 0.09366667 | 6.94975 | 1-Decene |  | 2.44 | 2.598 | 1.679333
9.93007 | 1,11-Dodecadiene | 0.535 | 0.721 | 0.674 | 0.6433333 | 5.4407 | Nonane |  |  | 0.403 | 0.1343333 | 10.04428 | 1-Dodecene |  | 1.561 | 1.594 | 1.051667
14.00002 | 1,13-Tetradecadiene | 2.144 | 2.732 | 2.655 | 2.510333 | 17.54788 | Octadecane |  |  | 0.28 | 0.09333333 | 25.35123 | 1-Heptacosanol |  |  | 3.546 | 1.182
15.20932 | 1,15-Hexadecadiene | 0.864 |  |  | 0.288 | 3.89772 | Octane |  |  | 0.586 | 0.1953333 | 2.54038 | 1-Heptene |  | 1.631 | 1.866 | 1.165667
20.39708 | 1,19-Eicosadiene |  | 5.925 | 5.053 | 3.659333 | 29.90035 | Octatriacontyl pentafluoropropionate |  |  | 62.652 | 20.884 | 24.61253 | 1-Hexacosanol |  |  | 2.05 | 0.6833333
4.277 | 1,3-Octadiene |  | 0.047 | 0.041 | 0.02933333 | 14.14818 | Pentadecane |  |  | 0.467 | 0.1556667 | 1.76747 | 1-Hexene |  | 3.234 | 2.989 | 2.074333
1.54462 | 1,3-Pentadiene |  | 0.07 | 0.121 | 0.06366667 | 5.35802 | p-Xylene | 0.733 |  |  | 0.2443333 | 4.25422 | 1-Methyl-2-methylenecyclohexane |  |  | 0.011 | 0.003666667
1.7215 | 1,5-Hexadiene |  | 0.107 | 0.085 | 0.064 | 16.70653 | Stilbene | 0.379 |  |  | 0.1263333 | 20.47157 | 1-Nonadecene |  | 5.672 | 5.4 | 3.692667
2.45165 | 1,6-Heptadiene |  | 0.136 |  | 0.04533333 | 5.32378 | Styrene | 0.8 |  |  | 0.2666667 | 5.3212 | 1-Nonene |  | 1.331 | 1.429 | 0.92
3.6754 | 1,7-Octadiene | 0.144 | 0.205 | 0.191 | 0.18 | 12.88755 | Tetradecane |  |  | 0.333 | 0.111 | 3.7782 | 1-Octene |  | 1.099 | 1.211 | 0.77
5.19272 | 1,8-Nonadiene | 0.291 | 0.377 | 0.363 | 0.3436667 | 3.45893 | Toluene | 3.574 | 0.753 |  | 1.442333 | 14.08857 | 1-Pentadecene |  | 2.047 | 2.038 | 1.361667
6.81842 | 1,9-Decadiene | 0.357 | 0.457 | 0.436 | 0.4166667 | 11.55277 | Tridecane |  |  | 0.396 | 0.132 | 12.81937 | 1-Tetradecene |  | 2.132 | 2.132 | 1.421333
15.18058 | 11-Hexadecen-1-ol, (Z)- |  | 1.075 | 1.082 | 0.719 | 8.63507 | Undecane |  |  | 0.51 | 0.17 | 11.47033 | 1-Tridecene |  | 1.643 | 1.661 | 1.101333
26.03848 | 13-Docosen-1-ol, (Z)- |  | 7.542 | 7.375 | 4.972333 |  | Total | 74.632 | 90.744 | 84.913 | 83.42967 | 8.53552 | 1-Undecene |  | 2.05 | 2.125 | 1.391667
28.06348 | 17-Pentatriacontene |  | 0.536 | 0.866 | 0.4673333 | [6 empty] | 4.51662 | 2,4-Dimethyl-1-heptene |  |  | 0.022 | 0.007333333
20.3429 | 18-Nonadecen-1-ol |  | 0.266 |  | 0.08866667 | PE<10 | 650 | (area %) from total area |  |  |  | 2.7968 | 2-Heptene |  |  | 0.114 | 0.038
6.95817 | 1-Decene | 2.488 | 2.507 | 2.739 | 2.578 | RT (min) | Name | Run 1 | Run 2 | Run 3 | Average | 8.74372 | 2-Undecene, (Z)- |  | 0.071 |  | 0.02366667
8.17012 | 1-Decene, 5-methyl- |  | 0.046 |  | 0.01533333 | 8.37847 | 1,10-Undecadiene |  |  | 0.446 | 0.1486667 | 7.0008 | 3-Decen-1-ol, (Z)- |  |  | 0.021 | 0.007
10.0527 | 1-Dodecene | 1.48 | 1.634 | 1.669 | 1.594333 | 9.89578 | 1,11-Dodecadiene |  |  | 0.633 | 0.211 | 10.34347 | 3-Dodecene, (Z)- |  | 0.065 | 0.093 | 0.05266667
18.70578 | 1-Eicosanol |  | 0.056 | 0.041 | 0.03233333 | 12.68513 | 1,13-Tetradecadiene |  |  | 1.525 | 0.5083333 | 3.5526 | 3-Methyl-4-propenyl-oxetan-2-one |  |  | 0.023 | 0.007666667
20.68515 | 1-Eicosene |  | 0.185 | 0.035 | 0.07333333 | 23.0012 | 1,19-Eicosadiene |  |  | 9.114 | 3.038 | 3.98897 | 3-Octene, (Z)- |  |  | 0.07 | 0.02333333
20.45698 | 1-Heneicosanol |  | 1.566 |  | 0.522 | 11.94645 | 1,2-Benzenedicarbonitrile |  |  | 0.095 | 0.03166667 | 8.85182 | 3-Undecene, (Z)- |  |  | 0.038 | 0.01266667
20.44552 | 1-Heneicosyl formate |  |  | 1.649 | 0.5496667 | 2.35792 | 1,3,5-Hexatriene | 0.468 |  |  | 0.156 | 8.71777 | 5-Undecene, (E)- |  |  | 0.069 | 0.023
26.76007 | 1-Heptacosanol |  | 3.281 | 9.802 | 4.361 | 2.14685 | 1,3-Cyclopentadiene, 5-methyl- | 0.777 |  |  | 0.259 | 12.85047 | 9-Tetradecen-1-ol, (E)- |  |  | 0.02 | 0.006666667
2.55738 | 1-Heptene | 1.832 | 1.915 | 1.986 | 1.911 | 4.27428 | 1,3-Octadiene |  |  | 0.083 | 0.02766667 | 22.23987 | 9-Tricosene, (Z)- |  | 1.488 | 1.515 | 1.001
3.40995 | 1-Heptene, 5-methyl- |  | 0.06 |  | 0.02 | 1.54767 | 1,3-Pentadiene |  |  | 0.078 | 0.026 | 21.37568 | Behenic alcohol |  | 1.653 | 1.654 | 1.102333
24.41 | 1-Hexacosanol |  | 0.012 |  | 0.004 | 1.72165 | 1,5-Hexadiene |  |  | 0.074 | 0.02466667 | 1.15982 | Carbon dioxide | 8.15 |  |  | 2.716667
1.78445 | 1-Hexene | 4.154 | 4.17 | 3.287 | 3.870333 | 3.64967 | 1,7-Octadiene |  |  | 0.178 | 0.05933333 | 15.26333 | Cetene |  |  | 1.852 | 0.6173333
18.5318 | 1-Nonadecene |  | 1.831 | 3.667 | 1.832667 | 5.16128 | 1,8-Nonadiene |  |  | 0.316 | 0.1053333 | 5.53767 | cis-2-Nonene |  |  | 0.036 | 0.012
5.33248 | 1-Nonene | 1.332 | 1.448 | 1.502 | 1.427333 | 6.78698 | 1,9-Decadiene |  |  | 0.383 | 0.1276667 | 6.69562 | Cyclodecene, (Z)- |  |  | 0.046 | 0.01533333
5.9854 | 1-Nonylcycloheptane |  | 0.032 |  | 0.01066667 | 15.17502 | 11-Hexadecen-1-ol, (Z)- |  |  | 1.784 | 0.5946667 | 7.29457 | Cyclohexane, 1-methyl-2-propyl- |  |  | 0.043 | 0.01433333
17.73892 | 1-Octadecanol |  | 0.062 |  | 0.02066667 | 23.52598 | 17-Pentatriacontene |  |  | 0.053 | 0.01766667 | 5.77438 | Cyclohexane, 2-propenyl- |  |  | 0.027 | 0.009
3.79518 | 1-Octene | 1.16 | 1.443 | 1.304 | 1.302333 | 6.92673 | 1-Decene |  |  | 2.658 | 0.886 | 7.57977 | Cyclohexane, butyl- |  |  | 0.035 | 0.01166667
14.21087 | 1-Pentadecene | 1.883 | 2.014 | 2.125 | 2.007333 | 11.65268 | 1-Docosene |  |  | 0.075 | 0.025 | 2.89405 | Cyclohexane, methyl- |  | 0.191 | 0.186 | 0.1256667
12.82495 | 1-Tetradecene | 2 | 2.058 | 2.202 | 2.086667 | 10.02127 | 1-Dodecene |  |  | 1.631 | 0.5436667 | 2.44598 | Cyclohexene |  |  | 0.117 | 0.039
21.98 | 1-Tricosanol |  | 0.02 |  | 0.006666667 | 17.73907 | 1-Eicosanol |  |  | 0.082 | 0.02733333 | 3.487 | Cyclohexene, 1-methyl- |  |  | 0.065 | 0.02166667
11.62402 | 1-Tridecene | 1.525 | 1.937 | 1.722 | 1.728 | 25.35133 | 1-Heptacosanol |  |  | 3.937 | 1.312333 | 3.09057 | Cyclohexene, 3-methyl- |  |  | 0.04 | 0.01333333
8.54395 | 1-Undecene | 2.015 | 2.086 | 2.229 | 2.11 | 2.53735 | 1-Heptene |  |  | 2.107 | 0.7023333 | 5.61782 | Cyclopentane, 1-methyl-2-(2-propenyl)-, trans- |  | 0.153 | 0.17 | 0.1076667
9.3081 | 2,3-Dimethyldecane |  | 0.029 |  | 0.009666667 | 3.70957 | 1-Heptene, 2-methyl- |  |  | 0.018 | 0.006 | 2.01275 | Cyclopentane, methyl- |  | 0.168 | 0.203 | 0.1236667
12.44827 | 2-Butyl-1-decene |  | 0.039 | 0.045 | 0.028 | 1.77323 | 1-Hexene | 0.516 |  | 4.728 | 1.748 | 1.61602 | Cyclopentene |  |  | 0.047 | 0.01566667
6.29628 | 2-Decenal, (E)- |  | 0.025 |  | 0.008333333 | 9.4568 | 1H-Indene, 1-methyl- | 2.92 |  |  | 0.9733333 | 2.195 | Cyclopentene, 3-methyl- |  |  | 0.1 | 0.03333333
7.14907 | 2-Decene, (Z)- |  | 0.076 |  | 0.02533333 | 10.18693 | 1H-Indene, 2,3-dihydro-1,2-dimethyl- | 0.643 |  |  | 0.2143333 | 1.3967 | Cyclopropane, ethyl- |  | 0.387 | 0.513 | 0.3
2.7996 | 2-Heptene |  | 0.151 | 0.133 | 0.09466667 | 20.44572 | 1-Nonadecene |  |  | 4.705 | 1.568333 | 7.07808 | Decane |  | 0.524 | 0.533 | 0.3523333
6.22498 | 2-Nonen-1-ol, (Z)- |  | 0.07 |  | 0.02333333 | 5.3039 | 1-Nonene |  |  | 1.551 | 0.517 | 15.39738 | Dichloroacetic acid, 4-hexadecyl ester |  |  | 0.038 | 0.01266667
5.66882 | 2-Nonene, (E)- |  | 0.072 |  | 0.024 | 17.48808 | 1-Octadecene |  |  | 1.722 | 0.574 | 21.41847 | Docosane |  | 0.685 | 0.73 | 0.4716667
4.11442 | 2-Octene |  | 0.031 | 0.026 | 0.019 | 3.76662 | 1-Octene |  |  | 1.456 | 0.4853333 | 10.16122 | Dodecane |  | 0.681 | 0.672 | 0.451
3.98887 | 2-Octene, (Z)- |  |  | 0.065 | 0.02166667 | 14.0627 | 1-Pentadecene |  |  | 1.896 | 0.632 | 14.20807 | E-2-Hexadecacen-1-ol |  |  | 0.037 | 0.01233333
8.72057 | 2-Undecene, (Z)- |  | 0.089 |  | 0.02966667 | 12.79352 | 1-Tridecene |  |  | 3.666 | 1.222 | 19.58457 | Eicosane |  | 0.695 | 0.637 | 0.444
9.57905 | 2-Undecene, 9-methyl-, (E)- |  | 0.027 |  | 0.009 | 8.51252 | 1-Undecene |  |  | 2.185 | 0.7283333 | 23.02705 | Eicosen-1-ol, cis-9- |  | 1.412 |  | 0.4706667
11.50702 | 3-Decen-1-ol, (E)- |  |  | 0.031 | 0.01033333 | 4.51672 | 2,4-Dimethyl-1-heptene |  |  | 0.375 | 0.125 | 20.5229 | Heneicosane |  | 0.682 | 0.655 | 0.4456667
10.34622 | 3-Dodecene, (E)- |  |  | 0.048 | 0.016 | 7.1492 | 2-Decene, (Z)- |  |  | 0.065 | 0.02166667 | 16.50143 | Heptadecane |  | 0.695 | 0.656 | 0.4503333
10.34912 | 3-Dodecene, (Z)- | 0.064 | 0.13 | 0.072 | 0.08866667 | 2.7969 | 2-Heptene |  |  | 0.148 | 0.04933333 | 2.62595 | Heptane |  | 0.792 | 0.892 | 0.5613333
16.67223 | 3-Heptadecene, (Z)- |  | 0.129 | 0.067 | 0.06533333 | 16.66953 | 2-Methyl-E-7-hexadecene |  |  | 0.069 | 0.023 | 24.5726 | Hexacosanal |  |  | 1.488 | 0.496
3.99178 | 3-Octene, (Z)- |  | 0.076 |  | 0.02533333 | 20.55695 | 2-Nonadecanone |  |  | 0.116 | 0.03866667 | 15.36915 | Hexadecane |  | 0.732 | 0.701 | 0.4776667
12.95018 | 3-Tetradecene, (E)- |  |  | 0.031 | 0.01033333 | 3.99193 | 2-Octene, (Z)- |  |  | 0.069 | 0.023 | 17.51393 | n-Heptadecanol-1 |  | 3.92 | 3.813 | 2.578667
11.6211 | 3-Tridecene, (E)- |  |  | 0.038 | 0.01266667 | 10.21237 | 3-Dodecene, (E)- |  |  | 0.069 | 0.023 | 18.6063 | Nonadecane |  | 0.721 | 0.653 | 0.458
8.85747 | 3-Undecene, (Z)- |  | 0.049 |  | 0.01633333 | 10.34642 | 3-Dodecene, (Z)- |  |  | 0.046 | 0.01533333 | 5.45523 | Nonane |  | 0.528 | 0.544 | 0.3573333
5.38362 | 4-Nonene |  | 0.05 |  | 0.01666667 | 16.52977 | 3-Heptadecene, (Z)- |  |  | 0.04 | 0.01333333 | 6.61862 | Nonane, 5-methylene- |  |  | 0.022 | 0.007333333
3.17038 | 4-Octene, (E)- |  | 0.022 |  | 0.007333333 | 4.11172 | 3-Octene, (Z)- |  |  | 0.052 | 0.01733333 | 15.2893 | n-Pentadecanol |  | 1.864 |  | 0.6213333
15.53995 | 4-Trifluoroacetoxyhexadecane |  | 0.048 |  | 0.016 | 8.71787 | 3-Undecene, (Z)- |  |  | 0.082 | 0.02733333 | 23.04388 | n-Tetracosanol-1 |  |  | 1.295 | 0.4316667
7.1433 | 5-Decene, (E)- |  |  | 0.066 | 0.022 | 5.2383 | 4-Nonene |  |  | 0.076 | 0.02533333 | 27.419 | Octacosanol |  |  | 13.386 | 4.462
8.85457 | 5-Undecene |  |  | 0.044 | 0.01466667 | 8.85477 | 5-Undecene, (E)- |  |  | 0.044 | 0.01466667 | 17.57953 | Octadecane |  | 0.696 | 0.648 | 0.448
| 5-Undecene, (E)- |  |  | 0.082 | 0.02733333 | 22.21402 | 9-Tricosene, (Z)- |  |  | 1.285 | 0.4283333 | 3.90085 | Octane |  | 0.737 | 0.805 | 0.514
12.95595 | 7-Tetradecene |  | 0.038 |  | 0.01266667 | 21.52667 | Behenic alcohol |  |  | 1.474 | 0.4913333 | 32.63848 | Octatriacontyl pentafluoropropionate | 68.56 |  | 0.755 | 23.105
7.2004 | 9-Methylbicyclo[3.3.1]nonane |  | 0.03 |  | 0.01 | 2.2866 | Benzene | 1.054 |  |  | 0.3513333 | 14.17697 | Pentadecane |  | 0.674 | 0.658 | 0.444
17.67332 | 9-Octadecen-1-ol, (Z)- |  | 0.122 | 1.18 | 0.434 | 6.99828 | Benzene, 1,2,3-trimethyl- | 0.834 |  |  | 0.278 | 1.19105 | Propane |  | 0.86 | 1.171 | 0.677
12.85322 | 9-Tetradecen-1-ol, (E)- |  | 0.054 | 0.021 | 0.025 | 6.77297 | Benzene, 1-ethyl-2-methyl- | 1.189 |  |  | 0.3963333 | 23.80253 | Tetracosane |  |  | 1.581 | 0.527
22.22528 | 9-Tricosene, (Z)- |  | 1.303 | 1.454 | 0.919 | 6.47635 | Benzene, 1-ethyl-3-methyl- | 0.764 |  |  | 0.2546667 | 12.9135 | Tetradecane |  | 0.606 | 0.589 | 0.3983333
21.52937 | Behenic alcohol |  | 3.285 | 1.598 | 1.627667 | 8.17335 | Benzene, 1-ethynyl-4-methyl- | 2.414 |  |  | 0.8046667 | 22.251 | Tricosane |  |  | 0.812 | 0.2706667
7.19748 | Bicyclo[3.1.0]hexan-2-one, 5-(1-methylethyl)- |  |  | 0.027 | 0.009 | 9.54807 | Benzene, 1-methyl-4-(1-propynyl)- | 2.012 |  |  | 0.6706667 | 11.5787 | Tridecane |  | 0.59 | 0.578 | 0.3893333
| Bicyclo[5.1.0]octane |  | 0.02 |  | 0.006666667 | 7.51737 | Benzene, 2-propenyl- | 1.092 |  |  | 0.364 | 8.65815 | Undecane |  | 0.71 | 0.707 | 0.4723333
15.39728 | Cetene | 1.668 | 1.784 | 1.902 | 1.784667 | 9.29993 | Benzene, 4-ethenyl-1,2-dimethyl- | 0.731 |  |  | 0.2436667 |  | Total | 76.71 | 62.109 | 90.696 | 76.50567
5.54042 | cis-2-Nonene |  |  | 0.046 | 0.01533333 | 6.34515 | Benzene, propyl- | 0.674 |  |  | 0.2246667
| cis-4-Nonene |  |  | 0.016 | 0.005333333 | 2.44893 | Bicyclo[3.1.0]hexane |  |  | 0.125 | 0.04166667 | PE>10 | 800 | (area %) from total area
12.85612 | cis-9-Tetradecen-1-ol |  | 0.033 |  | 0.011 | 1.17702 | Carbon dioxide |  | 11.805 |  | 3.935 | RT (Min) | Name | Run 1 | Run 2 | Run 3 | Averege
3.55542 | Cis-bicyclo[4.2.0]octane |  | 0.027 | 0.022 | 0.01633333 | 15.26343 | Cetene |  |  | 1.697 | 0.5656667 | 30.45662 | 17-Pentatriacontene |  |  | 15.866 | 5.288667
7.0007 | Cyclodecene, (Z)- |  |  | 0.074 | 0.02466667 | 5.53777 | cis-2-Nonene |  |  | 0.056 | 0.01866667 | 1.16837 | Carbon dioxide | 11.532 | 11.286 | 13.483 | 12.10033
2.28052 | Cyclohexane |  | 0.057 |  | 0.019 | 5.3809 | cis-4-Nonene |  |  | 0.022 | 0.007333333 | 28.69973 | Dotriacontyl heptafluorobutyrate |  |  | 24.115 | 8.038333
7.29737 | Cyclohexane, 1-methyl-2-propyl- |  | 0.055 | 0.047 | 0.034 | 1.61637 | Cyclobutane, methylene- | 0.374 |  |  | 0.1246667 | 27.41628 | Octacosanol |  |  | 6.756 | 2.252
5.8542 | Cyclohexane, 1-propenyl- |  | 0.03 |  | 0.01 | 5.85435 | Cyclohexane, 1-propenyl- |  |  | 0.041 | 0.01366667 | 32.1278 | Octasiloxane, 1,1,3,3,5,5,7,7,9,9,11,11,13,13,15,15-hexadecamethyl- | 43.646 |  |  | 14.54867
5.78005 | Cyclohexane, 2-propenyl- |  | 0.031 | 0.027 | 0.01933333 | 2.89102 | Cyclohexane, methyl- |  |  | 0.225 | 0.075 | 31.01848 | Octatriacontyl pentafluoropropionate |  | 82.377 | 6.507 | 29.628
7.58258 | Cyclohexane, butyl- |  | 0.041 | 0.041 | 0.02733333 | 3.4871 | Cyclohexene, 1-methyl- |  |  | 0.027 | 0.009 | 28.06942 | Octatriacontyl trifluoroacetate |  |  | 22.612 | 7.537333
4.39678 | Cyclohexane, ethyl- |  | 0.031 |  | 0.01033333 | 3.09067 | Cyclohexene, 4-methyl- |  |  | 0.047 | 0.01566667 |  | Total | 55.178 | 93.663 | 89.339 | 79.39333
2.91103 | Cyclohexane, methyl- | 0.199 | 0.237 | 0.23 | 0.222 | 6.69572 | Cyclooctane, ethenyl- |  |  | 0.048 | 0.016
2.44873 | Cyclohexene |  |  | 0.124 | 0.04133333 | 2.549 | Cyclopentane, 1,2-dimethyl-, cis- | 0.411 |  |  | 0.137
3.48982 | Cyclohexene, 1-methyl- |  | 0.036 |  | 0.012 | 5.60052 | Cyclopentane, 1-methyl-2-(2-propenyl)-, trans- |  |  | 0.167 | 0.05566667
3.4869 | Cyclohexene, 3-methyl- |  |  | 0.091 | 0.03033333 | 2.85393 | Cyclopentane, 1-methyl-2-methylene- |  |  | 0.019 | 0.006333333
3.09337 | Cyclohexene, 4-methyl- |  | 0.047 |  | 0.01566667 | 2.00972 | Cyclopentane, methyl- |  |  | 0.193 | 0.06433333
6.69843 | Cyclooctane, ethenyl- |  | 0.068 |  | 0.02266667 | 3.78098 | Cyclopentanone |  | 4.342 |  | 1.447333
14.25935 | Cyclopentadecanol |  | 0.012 |  | 0.004 | 1.61612 | Cyclopentene |  |  | 0.063 | 0.021
5.63195 | Cyclopentane, 1-methyl-2-(2-propenyl)-, trans- | 0.068 | 0.203 | 0.184 | 0.1516667 | 2.2039 | Cyclopentene, 3-methyl- | 0.752 |  | 0.11 | 0.2873333
2.85665 | Cyclopentane, 1-methyl-2-methylene- |  | 0.027 | 0.025 | 0.01733333 | 1.39937 | Cyclopropane, ethyl- |  |  | 0.439 | 0.1463333
3.02207 | Cyclopentane, ethyl- |  | 0.036 |  | 0.012 | 3.78397 | Cyclopropane, pentyl- | 0.494 |  |  | 0.1646667
2.02688 | Cyclopentane, methyl- | 0.197 | 0.225 | 0.223 | 0.215 | 7.05793 | Decane |  |  | 0.532 | 0.1773333
1.61883 | Cyclopentene |  | 0.059 | 0.047 | 0.03533333 | 21.39262 | Docosane |  |  | 0.557 | 0.1856667
2.19782 | Cyclopentene, 3-methyl- |  | 0.123 | 0.104 | 0.07566667 | 10.13822 | Dodecane |  |  | 0.635 | 0.2116667
1.42223 | Cyclopropane, 1,1-dimethyl- | 1.482 |  | 0.494 | 0.6586667 | 16.40428 | E-14-Hexadecenal |  |  | 1.644 | 0.548
1.39922 | Cyclopropane, ethyl- |  | 0.492 | 0.593 | 0.3616667 | 14.20817 | E-2-Hexadecacen-1-ol |  |  | 0.039 | 0.013
7.08937 | Decane | 0.514 | 0.582 | 0.55 | 0.5486667 | 12.85057 | E-7-Tetradecenol |  |  | 0.025 | 0.008333333
15.40305 | Dichloroacetic acid, 4-hexadecyl ester |  | 0.045 |  | 0.015 | 19.5587 | Eicosane |  |  | 0.533 | 0.1776667
21.40102 | Docosane |  | 0.682 | 0.709 | 0.4636667 | 4.8535 | Ethylbenzene | 1.337 |  |  | 0.4456667
10.16965 | Dodecane | 0.646 | 0.709 | 0.691 | 0.682 | 2.45488 | Ethylidenecyclobutane | 0.281 |  |  | 0.09366667
11.51278 | E-10-Pentadecenol |  | 0.042 |  | 0.014 | 20.49705 | Heneicosane |  |  | 0.509 | 0.1696667
16.4127 | E-14-Hexadecenal |  | 1.772 | 1.866 | 1.212667 | 25.31995 | Heptacosanal |  |  | 1.24 | 0.4133333
17.4965 | E-15-Heptadecenal |  | 1.859 | 1.97 | 1.276333 | 16.47558 | Heptadecane |  |  | 0.62 | 0.2066667
14.34777 | E-2-Hexadecacen-1-ol |  | 0.047 |  | 0.01566667 | 2.62292 | Heptane |  |  | 0.921 | 0.307
9.11417 | E-7-Tetradecenol |  | 0.022 |  | 0.007333333 | 15.3433 | Hexadecane |  |  | 0.626 | 0.2086667
18.58885 | Eicosane |  | 1.312 | 0.611 | 0.641 | 23.1154 | Hexanedioic acid, dioctyl ester |  | 5.572 |  | 1.857333
20.50262 | Heneicosane |  | 0.615 | 0.607 | 0.4073333 | 7.67993 | Indane | 1.149 |  |  | 0.383
16.484 | Heptadecane |  | 0.67 | 0.643 | 0.4376667 | 9.99013 | Naphthalene | 1.226 |  |  | 0.4086667
2.64293 | Heptane | 0.937 | 0.943 | 0.951 | 0.9436667 | 11.22795 | Naphthalene, 1,2-dihydro-4-methyl- | 0.769 |  |  | 0.2563333
24.57535 | Hexacosanal |  |  | 1.591 | 0.5303333 | 13.2615 | Naphthalene, 1,7-dimethyl- | 0.603 |  |  | 0.201
15.35172 | Hexadecane |  | 0.723 | 0.686 | 0.4696667 | 11.82118 | Naphthalene, 2-methyl- | 4.424 |  |  | 1.474667
18.2466 | n-Nonadecanol-1 |  | 0.068 |  | 0.02266667 | 18.58043 | Nonadecane |  |  | 0.489 | 0.163
18.58023 | Nonadecane |  |  | 0.61 | 0.2033333 | 5.43795 | Nonane |  |  | 0.605 | 0.2016667
6.84103 | Nonane | 0.537 | 0.638 | 0.569 | 0.5813333 | 6.61872 | Nonane, 5-methylene- |  |  | 0.055 | 0.01833333
| Nonane, 3-methylene- |  | 0.095 |  | 0.03166667 | 23.04398 | n-Tetracosanol-1 |  |  | 1.12 | 0.3733333
6.62142 | Nonane, 5-methylene- |  | 0.043 | 0.049 | 0.03066667 | 30.47085 | Octacosanol |  |  | 19.591 | 6.530333
24.60958 | n-Tetracosanol-1 |  | 1.97 | 2.157 | 1.375667 | 17.55368 | Octadecane |  |  | 0.543 | 0.181
28.06638 | Octacosanol |  | 15.551 | 7.108 | 7.553 | 3.8921 | Octane |  |  | 0.838 | 0.2793333
18.39205 | Octadecanal |  | 0.121 |  | 0.04033333 | 32.53305 | Octasiloxane, 1,1,3,3,5,5,7,7,9,9,11,11,13,13,15,15-hexadecamethyl- |  | 11.696 |  | 3.898667
17.55923 | Octadecane |  | 0.666 | 0.628 | 0.4313333 | 31.05007 | Octatriacontyl pentafluoropropionate | 4.951 |  |  | 1.650333
3.91783 | Octane | 0.822 | 0.903 | 0.862 | 0.8623333 | 4.979 | o-Xylene | 1.985 |  |  | 0.6616667
10.60582 | Oleyl alcohol, trifluoroacetate |  | 0.036 |  | 0.012 | 14.15112 | Pentadecane |  |  | 0.6 | 0.2
18.70573 | Oxirane, hexadecyl- |  |  | 0.047 | 0.01566667 | 1.19117 | Propane |  |  | 1.555 | 0.5183333
14.18255 | Pentadecane | 0.621 | 0.678 | 0.658 | 0.6523333 | 5.35547 | p-Xylene | 2.705 |  |  | 0.9016667
1.19692 | Propane | 1.165 | 1.079 | 1.3 | 1.181333 | 5.3184 | Styrene | 1.474 |  |  | 0.4913333
12.92192 | Tetradecane | 0.576 | 0.621 | 0.591 | 0.596 | 12.89048 | Tetradecane |  |  | 0.53 | 0.1766667
11.58713 | Tridecane | 0.55 | 0.616 | 0.586 | 0.584 | 3.45312 | Toluene | 6.444 |  |  | 2.148
5.241 | Tridecane, 3-methylene- |  | 0.091 |  | 0.03033333 | 11.55285 | Tridecane |  |  | 0.55 | 0.1833333
8.66943 | Undecane | 0.69 | 0.74 | 0.731 | 0.7203333 | 8.638 | Undecane |  |  | 0.681 | 0.227
10.09243 | Z-10-Pentadecen-1-ol |  | 0.134 |  | 0.04466667 |  | Total | 45.467 | 33.415 | 89.506 | 56.12933
18.76568 | Z-5-Nonadecene |  | 0.023 |  | 0.007666667
| Total | 35.344 | 94.385 | 93.009 | 74.246 | PE<10 | 800 | (area %) from total area
[6 empty] | RT (min) | Name | Run 1 | Run 2 | Run 3 | Average
[6 empty] | 17.52807 | 9H-Fluorene, 9-methylene- | 1.15 |  |  | 0.3833333
PE | 800 | (area %) from total area |  |  |  | 2.28072 | Benzene | 5.303 |  |  | 1.767667
RT (Min) | Name | Run 1 | Run 2 | Run 3 | Average | 1.1712 | Carbon dioxide |  | 10.337 | 20.79 | 10.37567
29.30718 | 17-Pentatriacontene |  | 17.982 |  | 5.994 | 9.98995 | Naphthalene | 3.378 |  |  | 1.126
1.17118 | Carbamic acid, monoammonium salt |  | 2.371 |  | 0.7903333 | 31.05273 | Octadecane, 1,1'-[1,3-propanediylbis(oxy)]bis- | 24.151 |  |  | 8.050333
1.17963 | Carbon dioxide | 28.242 |  | 27.997 | 18.74633 | 33.16632 | Octasiloxane, 1,1,3,3,5,5,7,7,9,9,11,11,13,13,15,15-hexadecamethyl- | 39.278 | 12.698 |  | 17.32533
15.38043 | Diethyl Phthalate | 0.768 |  |  | 0.256 | 27.41912 | Octatriacontyl pentafluoropropionate |  |  | 39.035 | 13.01167
27.42195 | Octacosanol |  | 9.847 |  | 3.282333 | 28.0694 | Octatriacontyl trifluoroacetate |  |  | 35.236 | 11.74533
31.60605 | Octatriacontyl pentafluoropropionate | 60.579 | 4.779 | 17.37 | 27.576 | 3.45008 | Toluene | 5.441 |  |  | 1.813667
28.70825 | Octatriacontyl trifluoroacetate |  | 59.005 | 44.732 | 34.579 |  | Total | 78.701 | 23.035 | 95.061 | 65.599
| Total | 89.589 | 93.984 | 90.099 | 91.224

## PP GCMS
PP | 350 | (area %) from tot area |  |  |  | PP<10 | 350 | (area %) from total area |  |  |  | PP>10 | 350 | (area %) from total area
RT (Min) | Name | Run 1 | Run 2 | Run 3 | Averege | RT (Min) | Name | Run 1 | Run 2 | Run 3 | Averege | RT (Min) | Name | Run 1 | Run 2 | Run 3 | Averege
11.78657 | 1-Nonene, 4,6,8-trimethyl- |  | 4.733 |  | 1.577667 | 4.52808 | 2,4-Dimethyl-1-heptene | 4.411 |  | 6.667 | 3.692667 | 4.53078 | 2,4-Dimethyl-1-heptene | 0.787 |  |  | 0.2623333
4.53978 | 2,4-Dimethyl-1-heptene | 4.151 | 11.643 | 0.761 | 5.518333 | 25.37415 | Heptacosane |  |  | 2.074 | 0.6913333 | 24.31298 | Bis(2-ethylhexyl) phthalate | 0.831 |  |  | 0.277
11.90065 | 9-Eicosene, (E)- |  | 9.851 |  | 3.283667 | 24.63547 | Hexacosane |  |  | 2.763 | 0.921 | 21.40383 | Docosane | 0.537 | 1.04 |  | 0.5256667
21.2556 | Hentriacontane |  |  | 0.837 | 0.279 | 33.03485 | Octasiloxane, 1,1,3,3,5,5,7,7,9,9,11,11,13,13,15,15-hexadecamethyl- | 3.632 |  |  | 1.210667 | 25.39963 | Heptacosane | 14.14 | 16.588 |  | 10.24267
24.4275 | Heptacosane | 16.794 |  |  | 5.598 | 33.1547 | Octatriacontyl pentafluoropropionate |  | 56.119 | 9.483 | 21.86733 | 24.65808 | Hexacosane | 11.691 | 14.582 |  | 8.757667
3.44987 | Heptane, 4-methyl- |  | 2.081 |  | 0.6936667 | 24.64112 | Pentacosane | 3.426 |  | 2.388 | 1.938 | 26.79432 | Nonacosane | 11.514 | 10.655 |  | 7.389667
16.62948 | Hexadecane, 2,6,10,14-tetramethyl- |  |  | 0.516 | 0.172 | 23.07537 | Tetracosane |  |  | 2.563 | 0.8543333 | 26.1098 | Octacosane | 12.779 | 13.653 |  | 8.810667
30.7588 | Octatriacontyl pentafluoropropionate |  |  | 58.018 | 19.33933 | 30.52207 | Tetrapentacontane, 1,54-dibromo- |  | 7.857 |  | 2.619 | 33.31993 | Octasiloxane, 1,1,3,3,5,5,7,7,9,9,11,11,13,13,15,15-hexadecamethyl- | 7.356 |  | 8.826 | 5.394
20.88767 | Pentacosane |  |  | 0.974 | 0.3246667 |  | Total | 11.469 | 63.976 | 25.938 | 33.79433 | 31.35497 | Octatriacontyl pentafluoropropionate |  |  | 63.183 | 21.061
23.09232 | Tetracosane |  | 3.154 |  | 1.051333 | [6 empty] | 23.89087 | Pentacosane | 8.772 | 12.874 |  | 7.215333
30.16842 | Tetrapentacontane, 1,54-dibromo- |  |  | 9.141 | 3.047 | PP<10 | 500 | (area %) from total area |  |  |  | 23.09513 | Tetracosane | 4.131 | 7.315 |  | 3.815333
| Total | 20.945 | 31.462 | 70.247 | 40.88467 | RT (Min) | Name | Run 1 | Run 2 | Run 3 | Averege | 31.91683 | Tetrapentacontane, 1,54-dibromo- |  |  | 19.954 | 6.651333
[6 empty] | 14.4735 | 1-Decanol, 2-hexyl- |  | 1.791 |  | 0.597 | 28.10058 | Tetratetracontane | 3.275 |  |  | 1.091667
PP | 500 | (area %) from tot area |  |  |  | 17.59655 | 1-Decanol, 2-octyl- | 2.151 | 4.959 |  | 2.37 | 27.45885 | Triacontane | 6.732 | 5.976 |  | 4.236
RT (Min) | Name | Run 1 | Run 2 | Run 3 | Averege | 6.92968 | 1-Decene |  | 0.161 |  | 0.05366667 | 22.26517 | Tricosane | 1.543 | 3.268 |  | 1.603667
8.40707 | 1-Decene, 2,4-dimethyl- | 3.552 | 3.202 | 1.045 | 2.599667 | 17.13732 | 1-Dodecanol, 2-hexyl- |  |  | 0.406 | 0.1353333 |  | Total | 84.088 | 85.951 | 91.963 | 87.334
11.67292 | 1-Dodecanol, 2-hexyl- | 8.432 |  |  | 2.810667 | 10.6659 | 1-Dodecanol, 2-methyl-, (S)- |  |  | 0.333 | 0.111
3.72943 | 1-Heptene, 2-methyl- |  | 0.324 |  | 0.108 | 3.72362 | 1-Heptene, 2-methyl- | 1.258 |  | 1.163 | 0.807
11.66968 | 1-Nonene, 4,6,8-trimethyl- |  | 7.601 | 3.723 | 3.774667 | 3.33003 | 1-Heptene, 4-methyl- | 0.973 |  |  | 0.3243333 | PP>10 | 500 | (area %) from total area
2.16952 | 1-Pentene, 2,4-dimethyl- |  | 0.436 | 0.203 | 0.213 | 3.33028 | 1-Hexene, 4,5-dimethyl- |  |  | 0.894 | 0.298 | RT (Min) | Name | Run 1 | Run 2 | Run 3 | Averege
1.79037 | 1-Pentene, 2-methyl- | 4.707 | 5.075 | 2.308 | 4.03 | 16.93767 | 1-Nonadecene |  |  | 2.221 | 0.7403333 | 8.40415 | 1-Dodecene | 1.507 |  |  | 0.5023333
8.34147 | 1-Tetradecene |  |  | 1.596 | 0.532 | 2.16377 | 1-Pentene, 2,4-dimethyl- | 0.531 |  | 0.477 | 0.336 | 11.77818 | 1-Nonene, 4,6,8-trimethyl- | 2.411 | 1.802 |  | 1.404333
4.5398 | 2,4-Dimethyl-1-heptene | 27.114 | 22.607 | 11.301 | 20.34067 | 1.7873 | 1-Pentene, 2-methyl- | 4.516 | 2.702 | 4.268 | 3.828667 | 1.78442 | 1-Pentene, 2-methyl- | 2.935 | 2.474 |  | 1.803
3.34725 | 2-Heptene, 4-methyl-, (E)- |  | 0.594 |  | 0.198 | 11.38177 | 1-Tetradecene |  | 2.66 | 1.096 | 1.252 | 4.53668 | 2,4-Dimethyl-1-heptene | 16.227 | 20.771 |  | 12.33267
11.78395 | 2-Isopropyl-5-methyl-1-heptanol |  |  | 1.051 | 0.3503333 | 4.53392 | 2,4-Dimethyl-1-heptene | 21.721 | 17.52 | 18.471 | 19.23733 | 11.90082 | 2-Isopropyl-5-methyl-1-heptanol | 10.047 | 5.791 |  | 5.279333
4.75903 | Cyclohexane, 1,3,5-trimethyl-, (1.alpha.,3.alpha.,5.beta.)- |  | 0.237 |  | 0.079 | 3.25898 | 2,4-Dimethyl-1-hexene | 0.287 |  | 0.285 | 0.1906667 | 11.78103 | 9-Eicosene, (E)- | 1.59 | 7.356 |  | 2.982
8.40973 | Cyclooctane, 1,4-dimethyl-, cis- |  | 2.174 |  | 0.7246667 | 14.32233 | 2,4-Di-tert-butylphenol |  | 0.171 |  | 0.057 | 9.69045 | Benzenamine, 2,4-dimethyl- |  | 0.963 |  | 0.321
7.22612 | Decane, 4-methyl- |  | 0.562 |  | 0.1873333 | 6.98957 | 2-Decene, 7-methyl-, (Z)- |  | 0.351 |  | 0.117 | 9.22257 | Benzoyl isothiocyanate |  |  | 3.716 | 1.238667
3.456 | Heptane, 4-methyl- | 1.724 | 1.651 | 0.751 | 1.375333 | 11.8952 | 2-Isopropyl-5-methyl-1-heptanol | 13.448 | 10.723 | 7.653 | 10.608 | 1.2652 | Carbon dioxide |  |  | 9.02 | 3.006667
7.2917 | Nonane, 2,6-dimethyl- |  | 0.607 | 0.53 | 0.379 | 8.39852 | 2-Undecanethiol, 2-methyl- |  | 1.562 | 2.765 | 1.442333 | 8.33855 | Cyclooctane, 1,4-dimethyl-, trans- |  | 3.262 |  | 1.087333
11.90393 | n-Tridecan-1-ol | 6.88 | 6.378 | 3.064 | 5.440667 | 4.08323 | 3-Heptene, 2,6-dimethyl- |  |  | 0.266 | 0.08866667 | 1.21115 | Cyclopropane |  | 4.098 |  | 1.366
30.76185 | Octatriacontyl pentafluoropropionate |  |  | 27.713 | 9.237667 | 7.77387 | 4-Decene, 2-methyl-, (Z)- |  |  | 0.337 | 0.1123333 | 7.28612 | Decane, 4-methyl- | 0.376 | 0.856 |  | 0.4106667
1.44527 | Pentane | 8.153 | 8.677 | 3.871 | 6.900333 | 7.77645 | 4-Decene, 9-methyl-, (E)- | 0.337 |  |  | 0.1123333 | 28.72823 | Dotriacontane | 4.432 |  |  | 1.477333
1.68162 | Pentane, 2-methyl- |  | 0.562 |  | 0.1873333 | 8.39847 | 5-Ethyl-1-nonene |  |  | 1.676 | 0.5586667 | 25.38842 | Heptacosane | 0.603 |  |  | 0.201
1.2169 | Propene | 5.143 | 5.301 | 2.182 | 4.208667 | 12.26307 | 9-Eicosene, (E)- |  |  | 0.611 | 0.2036667 | 3.45005 | Heptane, 4-methyl- | 1.051 | 1.019 |  | 0.69
31.9198 | Tetrapentacontane, 1,54-dibromo- |  |  | 9.037 | 3.012333 | 6.71577 | Aniline |  | 0.449 |  | 0.1496667 | 26.79165 | Nonacosane | 3.978 | 2.017 |  | 1.998333
11.78377 | Trichloroacetic acid, pentadecyl ester |  | 2.251 |  | 0.7503333 | 10.42607 | Benzaldehyde, 2,5-dimethyl- | 0.823 |  | 0.857 | 0.56 | 7.28612 | Nonane, 2,6-dimethyl- | 0.394 |  |  | 0.1313333
| Total | 65.705 | 68.239 | 68.375 | 67.43967 | 4.75323 | Cyclohexane, 1,3,5-trimethyl- | 0.201 | 0.225 | 0.336 | 0.254 | 26.10145 | Octacosane | 1.654 |  |  | 0.5513333
[6 empty] | 8.40107 | Cyclooctane, 1,4-dimethyl-, trans- | 4.667 |  |  | 1.555667 | 31.4861 | Octadecane, 1,1'-[1,3-propanediylbis(oxy)]bis- |  |  | 16.008 | 5.336
PP | 650 | (area %) from tot area |  |  |  | 1.21407 | Cyclopropane |  | 3.237 |  | 1.079 | 33.76207 | Octasiloxane, 1,1,3,3,5,5,7,7,9,9,11,11,13,13,15,15-hexadecamethyl- |  |  | 13.257 | 4.419
RT (Min) | Name | Run 1 | Run 2 | Run 3 | Averege | 11.38437 | Cycloundecane, 1,1,2-trimethyl- | 1.123 |  |  | 0.3743333 | 1.44217 | Pentane | 4.527 | 4.284 |  | 2.937
11.50147 | (2,4,6-Trimethylcyclohexyl) methanol | 1.126 | 0.246 | 1.327 | 0.8996667 | 7.28045 | Decane, 4-methyl- |  |  | 0.93 | 0.31 | 14.99808 | Quinoline, 6-methoxy-, 1-oxide |  |  | 6.521 | 2.173667
2.08667 | (Z),(Z)-2,4-Hexadiene | 0.383 | 0.547 | 0.482 | 0.4706667 | 4.23155 | Heptane, 2,4-dimethyl- |  |  | 0.162 | 0.054 | 5.31817 | Styrene | 0.192 |  |  | 0.064
4.85035 | 1,3-Hexadiene, 3-ethyl-2-methyl- |  | 0.012 |  | 0.004 | 3.44727 | Heptane, 4-methyl- | 1.348 | 1.101 | 1.292 | 1.247 | 31.9139 | Tetrapentacontane, 1,54-dibromo- |  |  | 29.55 | 9.85
1.55617 | 1,3-Pentadiene |  | 0.163 |  | 0.05433333 | 2.64292 | Hexane, 3-methyl- |  |  | 0.304 | 0.1013333 | 28.10363 | Tetratetracontane | 5.888 | 3.164 |  | 3.017333
2.68845 | 1,3-Pentadiene, 2,4-dimethyl- | 0.088 | 0.235 | 0.196 | 0.173 | 17.24285 | Nonadecyl pentafluoropropionate |  |  | 2.273 | 0.7576667 | 27.45905 | Triacontane | 5.221 | 2.791 |  | 2.670667
1.93583 | 1,3-Pentadiene, 3-methyl-, (E)- | 0.055 |  |  | 0.01833333 | 7.28333 | Nonane, 2,6-dimethyl- |  | 0.83 |  | 0.2766667 |  | Total | 63.033 | 60.648 | 78.072 | 67.251
4.87602 | 1,4-Hexadiene, 2,3-dimethyl- |  | 0.042 |  | 0.014 | 6.45023 | Nonane, 4-methyl- | 0.424 |  | 0.411 | 0.2783333
3.5612 | 1,5-Hexadiene, 2,5-dimethyl- | 0.466 | 0.638 | 0.514 | 0.5393333 | 11.8923 | n-Tridecan-1-ol |  |  | 4.895 | 1.631667
2.43747 | 1,5-Hexadiene, 2-methyl- | 0.085 | 0.136 | 0.091 | 0.104 | 7.28305 | Octane, 3,3-dimethyl- | 0.943 |  |  | 0.3143333 | PP>10 | 650 | (area %) from total area
5.70027 | 1,6-Octadiene, 2,6-dimethyl-, (Z)- | 0.77 | 0.816 | 0.787 | 0.791 | 30.7419 | Octatriacontyl pentafluoropropionate |  | 7.112 |  | 2.370667 | RT (Min) | Name | Run 1 | Run 2 | Run 3 | Averege
12.70538 | 1,9-Tetradecadiene | 0.03 | 0.023 |  | 0.01766667 | 1.44223 | Pentane | 8.3 | 3.964 | 7.528 | 6.597333 | 8.24717 | (2,4,6-Trimethylcyclohexyl) methanol | 0.245 | 0.259 |  | 0.168
1.66203 | 1-Butanol, 2,3-dimethyl- | 0.682 |  |  | 0.2273333 | 1.67892 | Pentane, 2-methyl- | 0.634 |  | 0.569 | 0.401 | 2.08377 | (Z),(Z)-2,4-Hexadiene | 0.403 | 0.297 |  | 0.2333333
14.8156 | 1-Decanol, 2-hexyl- | 0.316 | 0.473 | 0.743 | 0.5106667 | 1.21402 | Propene | 6.405 |  | 5.801 | 4.068667 | 14.17958 | 1,1'-Biphenyl, 3-methyl- |  |  | 0.222 | 0.074
18.68305 | 1-Decanol, 2-octyl- | 0.132 | 0.846 | 0.287 | 0.4216667 | 14.4706 | Trichloroacetic acid, hexadecyl ester |  |  | 1.985 | 0.6616667 | 13.20417 | 1,2-Ethanediol, monobenzoate |  |  | 0.625 | 0.2083333
6.93842 | 1-Decene | 0.159 | 0.121 | 0.078 | 0.1193333 |  | Total | 70.09 | 59.518 | 70.265 | 66.62433 | 2.68557 | 1,3-Pentadiene, 2,3-dimethyl- | 0.166 |  |  | 0.05533333
7.1181 | 1-Decene, 4-methyl- | 0.137 | 0.161 |  | 0.09933333 | [6 empty] | 2.67985 | 1,3-Pentadiene, 2,4-dimethyl- |  | 0.144 |  | 0.048
10.02978 | 1-Dodecanol |  |  | 0.055 | 0.01833333 | PP<10 | 650 | (area %) from total area |  |  |  | 3.55545 | 1,5-Hexadiene, 2,5-dimethyl- | 0.433 | 0.494 |  | 0.309
18.80283 | 1-Dodecanol, 2-hexyl- | 0.105 | 0.129 | 0.2 | 0.1446667 | RT (Min) | Name | Run 1 | Run 2 | Run 3 | Averege | 2.43458 | 1,5-Hexadiene, 2-methyl- | 0.07 | 0.098 |  | 0.056
21.55798 | 1-Dodecanol, 2-octyl- | 0.254 | 0.451 | 0.546 | 0.417 | 9.44802 | (2,4,6-Trimethylcyclohexyl) methanol | 0.231 | 1.181 | 0.248 | 0.5533333 | 4.40252 | 1,6-Heptadiene, 2,5-dimethyl- |  | 0.162 |  | 0.054
11.13102 | 1-Dodecanol, 3,7,11-trimethyl- | 0.398 |  |  | 0.1326667 | 2.07808 | (Z),(Z)-2,4-Hexadiene | 0.493 | 0.328 | 0.545 | 0.4553333 | 5.69168 | 1,6-Octadiene, 2,6-dimethyl-, (Z)- | 0.786 | 0.775 |  | 0.5203333
18.52905 | 1-Eicosanol |  |  | 0.044 | 0.01466667 | 22.1684 | (Z)-14-Tricosenyl formate |  | 0.103 |  | 0.03433333 | 16.54393 | 1-Decanol, 2-octyl- | 0.092 |  |  | 0.03066667
19.51905 | 1-Eicosene | 0.116 |  |  | 0.03866667 | 7.49422 | 1,11-Dodecadiene |  |  | 0.04 | 0.01333333 | 13.90003 | 1-Dodecanol, 2-hexyl- | 0.445 |  |  | 0.1483333
23.8571 | 1-Heneicosanol | 0.497 | 0.105 | 1.291 | 0.631 | 12.22015 | 1,19-Eicosadiene |  |  | 0.143 | 0.04766667 | 9.1855 | 1-Dodecanol, 3,7,11-trimethyl- | 1.411 | 0.232 |  | 0.5476667
3.72662 | 1-Heptene, 2-methyl- | 0.295 | 0.296 | 0.21 | 0.267 | 2.67987 | 1,3-Pentadiene, 2,3-dimethyl- |  |  | 0.109 | 0.03633333 | 17.41952 | 1-Hexadecanol, 3,7,11,15-tetramethyl- |  | 2.213 |  | 0.7376667
17.42847 | 1-Hexadecanol, 3,7,11,15-tetramethyl- | 2.215 | 0.562 |  | 0.9256667 | 2.67997 | 1,3-Pentadiene, 2,4-dimethyl- | 0.093 | 0.081 |  | 0.058 | 3.25883 | 1-Hexene, 2,5-dimethyl- | 0.084 | 0.07 |  | 0.05133333
2.52052 | 1-Hexene, 2-methyl- | 0.136 | 0.151 | 0.131 | 0.1393333 | 3.5526 | 1,5-Hexadiene, 2,5-dimethyl- | 0.61 | 0.506 | 0.736 | 0.6173333 | 2.52013 | 1-Hexene, 2-methyl- | 0.132 | 0.11 |  | 0.08066667
4.09168 | 1-Hexene, 3,3,5-trimethyl- |  | 1.44 | 1.291 | 0.9103333 | 2.43173 | 1,5-Hexadiene, 2-methyl- | 0.122 | 0.103 | 0.171 | 0.132 | 4.08595 | 1-Hexene, 3,3,5-trimethyl- | 1.265 | 1.264 |  | 0.843
10.24117 | 1-Isopropyl-1,4,5-trimethylcyclohexane | 0.046 | 0.05 | 0.046 | 0.04733333 | 2.3148 | 1,5-Hexene, 2-methyl- | 0.174 |  |  | 0.058 | 11.29325 | 1H-Indene, 1-ethyl-2,3-dihydro- |  |  | 0.065 | 0.02166667
18.53222 | 1-Nonadecene | 1.588 | 2.351 | 4.285 | 2.741333 | 5.68883 | 1,6-Octadiene, 2,6-dimethyl-, (Z)- | 0.768 | 0.823 | 0.763 | 0.7846667 | 9.47932 | 1H-Indene, 3-methyl- |  |  | 0.075 | 0.025
5.32665 | 1-Nonene | 0.075 | 0.055 | 0.031 | 0.05366667 | 11.33895 | 11-Hexadecen-1-ol, (Z)- |  | 0.06 |  | 0.02 | 17.04875 | 1-Nonadecene | 1.685 |  |  | 0.5616667
7.91955 | 1-Nonene, 4,6,8-trimethyl- | 0.094 | 0.106 | 0.091 | 0.097 | 21.29565 | 13-Docosen-1-ol, (Z)- |  | 0.062 |  | 0.02066667 | 10.62582 | 1-Nonene, 4,6,8-trimethyl- | 0.27 | 0.311 |  | 0.1936667
17.49977 | 1-Octadecene | 0.104 | 0.092 |  | 0.06533333 | 18.45495 | 18-Nonadecen-1-ol |  | 0.117 | 0.01 | 0.04233333 | 12.57095 | 1-Octanol, 2-butyl- |  | 0.279 |  | 0.093
12.57957 | 1-Octanol, 2-butyl- |  | 0.264 | 0.245 | 0.1696667 | 1.66452 | 1-Butanol, 2,3-dimethyl- |  |  | 0.809 | 0.2696667 | 6.05673 | 1-Octene, 2,6-dimethyl- |  | 0.102 |  | 0.034
3.784 | 1-Octene | 0.109 |  | 0.029 | 0.046 | 16.54393 | 1-Decanol, 2-hexyl- | 0.899 | 0.196 | 2.589 | 1.228 | 1.66452 | 1-Pentanol, 2-methyl- | 0.541 | 0.424 |  | 0.3216667
6.21398 | 1-Octene, 2,6-dimethyl- | 0.057 | 0.067 |  | 0.04133333 | 18.5946 | 1-Decanol, 2-octyl- | 0.159 |  | 2.269 | 0.8093333 | 2.15222 | 1-Pentene, 2,4-dimethyl- | 0.719 | 0.628 |  | 0.449
5.23857 | 1-Octene, 2-methyl- | 0.157 |  |  | 0.05233333 | 6.92952 | 1-Decene | 0.142 | 0.282 | 0.149 | 0.191 | 1.77003 | 1-Pentene, 2-methyl- | 1.848 | 1.498 |  | 1.115333
14.07438 | 1-Pentadecene | 0.063 | 0.034 | 0.02 | 0.039 | 18.66877 | 1-Dodecanol, 2-hexyl- | 0.601 | 0.481 | 0.68 | 0.5873333 | 1.61888 | 1-Pentene, 4-methyl- | 0.06 | 0.058 |  | 0.03933333
1.6674 | 1-Pentanol, 2-methyl- |  | 0.811 | 0.711 | 0.5073333 | 18.11547 | 1-Dodecanol, 2-octyl- | 0.08 | 0.433 | 0.396 | 0.303 | 8.5153 | 1-Undecene |  |  | 0.036 | 0.012
2.15512 | 1-Pentene, 2,4-dimethyl- | 0.779 | 0.831 | 0.779 | 0.7963333 | 11.12208 | 1-Dodecanol, 3,7,11-trimethyl- | 0.269 | 0.213 | 0.617 | 0.3663333 | 2.22352 | 2,4-Dimethyl 1,4-pentadiene | 0.517 | 0.483 |  | 0.3333333
1.77578 | 1-Pentene, 2-methyl- | 2.179 | 2.312 | 2.232 | 2.241 | 10.02128 | 1-Dodecene |  | 0.149 |  | 0.04966667 | 4.60503 | 2,4-Dimethyl-1-heptene | 8.578 | 8.141 | 0.055 | 5.591333
1.62177 | 1-Pentene, 4-methyl- | 0.09 | 0.108 | 0.088 | 0.09533333 | 16.33575 | 1-Eicosanol | 0.063 |  | 0.26 | 0.1076667 | 4.8617 | 2,4-Hexadiene, 2,5-dimethyl- |  | 0.089 |  | 0.02966667
12.8052 | 1-Tetradecene | 0.1 | 1.984 | 0.048 | 0.7106667 | 19.50738 | 1-Eicosene |  | 0.18 |  | 0.06 | 6.21077 | 2-Chloro-2-methylnonane | 0.069 |  |  | 0.023
16.54968 | 1-Tricosene |  |  | 0.092 | 0.03066667 | 7.8593 | 1-Ethyl-2,2,6-trimethylcyclohexane | 0.052 |  |  | 0.01733333 | 7.04072 | 2-Decene, 7-methyl-, (Z)- | 0.386 |  |  | 0.1286667
11.46187 | 1-Tridecene | 0.056 | 0.034 | 0.222 | 0.104 | 20.44002 | 1-Heneicosanol |  | 0.239 |  | 0.07966667 | 3.33585 | 2-Heptene, 4-methyl-, (E)- | 1.135 |  |  | 0.3783333
8.5242 | 1-Undecene | 0.122 |  | 0.056 | 0.05933333 | 25.34838 | 1-Heptacosanol | 0.84 | 0.12 | 0.958 | 0.6393333 | 12.57667 | 2-Isopropyl-5-methyl-1-heptanol | 1.918 | 7.625 |  | 3.181
7.70563 | 1-Undecene, 7-methyl- | 0.22 |  |  | 0.07333333 | 12.56812 | 1-Heptadecene | 0.232 |  |  | 0.07733333 | 6.0596 | 2-Nonenal, (E)- | 0.073 |  |  | 0.02433333
4.08917 | 2,3-Dimethyl-3-heptene, (Z)- | 1.308 |  |  | 0.436 | 4.68203 | 1-Heptene, 2,6-dimethyl- | 0.129 |  | 0.104 | 0.07766667 | 1.87842 | 2-Pentene, 3-methyl-, (Z)- | 0.046 |  |  | 0.01533333
5.3723 | 2,4,6-Trimethyl-3-heptene |  |  | 1.638 | 0.546 | 3.72088 | 1-Heptene, 2-methyl- | 1.041 | 0.197 | 0.997 | 0.745 | 8.41257 | 2-Undecanethiol, 2-methyl- | 3.215 | 1.144 |  | 1.453
2.22642 | 2,4-Dimethyl 1,4-pentadiene | 0.628 | 0.76 | 0.665 | 0.6843333 | 19.4103 | 1-Hexadecanol, 3,7,11,15-tetramethyl- | 1.803 | 1.616 | 1.731 | 1.716667 | 3.33298 | 3-Heptene, 4-methyl- |  | 1.055 |  | 0.3516667
4.60792 | 2,4-Dimethyl-1-heptene | 7.245 | 5.668 | 8.17 | 7.027667 | 2.51455 | 1-Hexene, 2-methyl- | 0.151 | 0.103 | 0.148 | 0.134 | 5.37225 | 3-Octene, 2,2-dimethyl- | 1.822 | 1.826 |  | 1.216
3.25887 | 2,4-Dimethyl-1-hexene | 0.136 | 0.152 | 0.123 | 0.137 | 4.0831 | 1-Hexene, 3,3,5-trimethyl- |  |  | 1.379 | 0.4596667 | 8.11027 | 3-Tridecene | 0.378 | 0.415 |  | 0.2643333
4.87032 | 2,4-Hexadiene, 2,5-dimethyl- |  |  | 0.033 | 0.011 | 10.22938 | 1-Isopropyl-1,4,5-trimethylcyclohexane |  |  | 0.01 | 0.003333333 | 13.01877 | 4-(1-Bromoethyl)benzoic acid |  |  | 1.476 | 0.492
5.55197 | 2,6-Octadiene, 2,4-dimethyl- |  | 0.061 | 0.053 | 0.038 | 18.52055 | 1-Nonadecene | 2.323 | 2.491 | 0.252 | 1.688667 | 15.88798 | 4-(Trifluoroacetyl)benzoic acid |  |  | 0.222 | 0.074
7.63433 | 2-Butyl-1-decene | 0.076 | 0.081 |  | 0.05233333 | 5.31522 | 1-Nonene | 0.07 |  | 0.064 | 0.04466667 | 6.92668 | 4-Decene |  |  | 0.037 | 0.01233333
6.21082 | 2-Chloro-2-methylnonane |  |  | 0.064 | 0.02133333 | 7.91073 | 1-Nonene, 4,6,8-trimethyl- | 0.101 | 0.107 | 0.102 | 0.1033333 | 18.27805 | 4-Phenylbenzhydrazide |  |  | 0.156 | 0.052
6.368 | 2-Decene, (Z)- | 0.054 |  | 0.048 | 0.034 | 17.488 | 1-Octadecene | 0.093 |  | 0.103 | 0.06533333 | 6.89242 | 6-Octen-1-ol, 3,7-dimethyl-, formate | 0.072 |  |  | 0.024
7.04932 | 2-Decene, 7-methyl-, (Z)- |  | 0.381 | 0.373 | 0.2513333 | 12.56822 | 1-Octanol, 2-butyl- |  | 0.244 | 0.437 | 0.227 | 15.0095 | Acetic acid, 3,7,11,15-tetramethyl-hexadecyl ester | 2.353 | 0.749 |  | 1.034
3.34158 | 2-Heptene, 4-methyl-, (E)- |  | 1.266 | 1.161 | 0.809 | 3.77518 | 1-Octene |  | 0.158 |  | 0.05266667 | 8.14453 | Acetophenone |  |  | 0.351 | 0.117
2.32338 | 2-Hexene, 3-methyl-, (Z)- |  | 0.158 | 0.122 | 0.09333333 | 4.64497 | 1-Octene, 3-methyl- | 0.011 |  |  | 0.003666667 | 17.49082 | Behenic alcohol |  | 0.063 |  | 0.021
12.28863 | 2-Isopropyl-5-methyl-1-heptanol | 6.886 | 5.438 | 4.432 | 5.585333 | 6.30785 | 1-Octyn-3-ol, 4-ethyl- |  | 0.025 |  | 0.008333333 | 6.43612 | Benzaldehyde |  |  | 0.078 | 0.026
6.85 | 2-Methyl-1-nonene | 0.035 | 0.054 |  | 0.02966667 | 14.06272 | 1-Pentadecene |  | 0.151 | 0.053 | 0.068 | 2.28345 | Benzene |  |  | 0.794 | 0.2646667
3.78367 | 2-Octene, (Z)- |  | 0.099 |  | 0.033 | 1.66177 | 1-Pentanol, 2-methyl- | 0.826 | 0.466 |  | 0.4306667 | 6.20795 | Benzene, 2-propenyl- |  |  | 0.059 | 0.01966667
6.36767 | 2-Octene, 3,7-dimethyl-, (Z)- |  | 0.058 |  | 0.01933333 | 2.14937 | 1-Pentene, 2,4-dimethyl- | 0.84 | 0.646 | 0.777 | 0.7543333 | 8.56378 | Benzene, 4-ethenyl-1,2-dimethyl- |  |  | 0.015 | 0.005
1.87878 | 2-Pentene, 3-methyl-, (Z)- | 0.059 |  |  | 0.01966667 | 1.77005 | 1-Pentene, 2-methyl- | 2.491 | 1.767 | 2.3 | 2.186 | 7.78232 | Benzeneacetaldehyde |  |  | 0.462 | 0.154
8.5866 | 2-Undecanethiol, 2-methyl- | 0.951 | 1.273 | 2.316 | 1.513333 | 1.61613 | 1-Pentene, 4-methyl- | 0.117 | 0.066 | 0.119 | 0.1006667 | 12.01768 | Benzeneacetic acid, .alpha.-oxo-, methyl ester |  |  | 0.344 | 0.1146667
6.80723 | 3-Decen-1-ol, (Z)- | 0.018 | 0.017 | 0.012 | 0.01566667 | 12.79353 | 1-Tetradecene | 1.909 | 0.178 |  | 0.6956667 | 9.63048 | Benzenepropanal |  |  | 0.139 | 0.04633333
10.03295 | 3-Dodecene, (Z)- | 0.091 | 0.075 |  | 0.05533333 | 11.45018 | 1-Tridecene | 0.042 | 0.109 | 0.041 | 0.064 | 10.60875 | Benzoic acid |  |  | 7.802 | 2.600667
3.18505 | 3-Ethyl-4-methyl-2-pentene | 0.022 | 0.024 | 0.025 | 0.02366667 | 8.51538 | 1-Undecene | 0.107 | 0.204 |  | 0.1036667 | 15.99352 | Benzoic acid, 2-(1-oxopropyl)- |  |  | 17.437 | 5.812333
2.8111 | 3-Heptene |  | 0.015 |  | 0.005 | 4.08035 | 2,3-Dimethyl-3-heptene, (Z)- | 1.386 | 1.457 |  | 0.9476667 | 11.45867 | Benzoic acid, 4-methyl- |  |  | 0.879 | 0.293
3.33907 | 3-Heptene, 4-methyl- | 1.195 | 0.003 |  | 0.3993333 | 2.22068 | 2,4-Dimethyl 1,4-pentadiene | 0.706 | 0.487 | 0.742 | 0.645 | 14.66443 | Benzoic acid, 4-propyl-, 4-cyanophenyl ester |  |  | 1.105 | 0.3683333
6.1056 | 3-Heptene, 4-propyl- | 0.039 | 0.046 | 0.041 | 0.042 | 4.61645 | 2,4-Dimethyl-1-heptene | 8.406 | 8.356 | 7.591 | 8.117667 | 9.75027 | Benzoic acid, ethyl ester |  |  | 0.235 | 0.07833333
5.38083 | 3-Octene, 2,2-dimethyl- | 1.68 | 1.663 |  | 1.114333 | 3.25038 | 2,4-Dimethyl-1-hexene | 0.458 | 0.106 | 0.456 | 0.34 | 8.60087 | Benzoic acid, hydrazide |  |  | 0.025 | 0.008333333
10.7032 | 3-Tetradecene, (E)- | 0.148 |  | 0.145 | 0.09766667 | 4.86172 | 2,4-Hexadiene, 2,5-dimethyl- |  | 0.118 | 0.043 | 0.05366667 | 6.88955 | Bicyclo[3.1.1]heptane, 2,6,6-trimethyl- |  | 0.075 |  | 0.025
8.91745 | 3-Tridecene | 0.16 | 0.241 | 0.18 | 0.1936667 | 7.62542 | 2-Butyl-1-decene | 0.236 |  | 0.246 | 0.1606667 | 5.31805 | Bicyclo[4.2.0]octa-1,3,5-triene | 0.05 |  |  | 0.01666667
8.52385 | 3-Undecene, (Z)- |  | 0.089 |  | 0.02966667 | 6.20517 | 2-Chloro-2-methylnonane |  | 0.061 | 0.07 | 0.04366667 | 12.7193 | Biphenyl |  |  | 1.265 | 0.4216667
10.70002 | 5-Tetradecene, (Z)- |  | 0.274 |  | 0.09133333 | 6.35918 | 2-Decene, (Z)- | 0.089 | 0.054 | 0.095 | 0.07933333 | 18.70302 | Biphenyl-4-carboxylic acid |  |  | 0.364 | 0.1213333
3.93197 | 6-Hepten-1-ol, 3-methyl- |  | 0.038 |  | 0.01266667 | 7.07222 | 2-Decene, 7-methyl-, (Z)- |  | 0.131 | 0.354 | 0.1616667 | 1.16543 | Carbon dioxide |  |  | 1.588 | 0.5293333
6.8985 | 6-Octen-1-ol, 3,7-dimethyl-, formate | 0.057 | 0.072 | 0.068 | 0.06566667 | 2.80535 | 2-Heptene | 0.031 |  | 0.032 | 0.021 | 4.7077 | cis-1,4-Dimethyl-2-methylenecyclohexane | 0.124 |  |  | 0.04133333
12.57988 | 9-Eicosene, (E)- | 0.237 |  |  | 0.079 | 3.33015 | 2-Heptene, 4-methyl-, (E)- | 1.475 |  |  | 0.4916667 | 11.02512 | Cyclohexane, 1,1,3-trimethyl-2-(3-methylpentyl)- | 0.326 | 0.374 |  | 0.2333333
19.42175 | Acetic acid, 3,7,11,15-tetramethyl-hexadecyl ester | 0.729 | 0.333 | 2.588 | 1.216667 | 3.17898 | 2-Hexene, 2,3-dimethyl- |  |  | 0.021 | 0.007 | 4.7676 | Cyclohexane, 1,3,5-trimethyl- | 0.215 |  |  | 0.07166667
19.51587 | Behenic alcohol |  | 0.119 | 0.522 | 0.2136667 | 3.333 | 2-Hexene, 3,5-dimethyl- |  |  | 1.392 | 0.464 | 4.76188 | Cyclohexane, 1,3,5-trimethyl-, (1.alpha.,3.alpha.,5.alpha.)- |  | 0.186 |  | 0.062
18.4178 | Carbonic acid, eicosyl vinyl ester | 0.146 | 0.233 | 0.069 | 0.1493333 | 2.3148 | 2-Hexene, 3-methyl-, (Z)- |  |  | 0.183 | 0.061 | 4.69913 | Cyclohexane, 1,3-dimethyl-2-methylene-, trans- |  | 0.108 |  | 0.036
15.28083 | Cetene | 0.077 |  |  | 0.02566667 | 11.25613 | 2-Hexyl-1-octanol | 0.184 | 0.06 | 0.131 | 0.125 | 4.09453 | Cyclohexane, 1,4-bis(methylene)- |  |  | 0.058 | 0.01933333
11.03118 | Cyclohexane, 1,1,3-trimethyl-2-(3-methylpentyl)- | 0.316 | 0.343 | 0.312 | 0.3236667 | 12.27433 | 2-Isopropyl-5-methyl-1-heptanol | 7.053 | 4.5 | 6.89 | 6.147667 | 4.31982 | Cyclohexene, 1,4-dimethyl- | 0.099 | 0.113 |  | 0.07066667
4.77905 | Cyclohexane, 1,3,5-trimethyl- | 0.394 | 0.359 | 0.4 | 0.3843333 | 6.83823 | 2-Methyl-1-nonene | 0.111 |  | 0.048 | 0.053 | 5.14122 | Cyclohexene, 3,3,5-trimethyl- | 0.563 | 0.462 |  | 0.3416667
4.32842 | Cyclohexene, 1,4-dimethyl- | 0.12 | 0.129 | 0.126 | 0.125 | 6.24785 | 2-Nonene, 2-methyl- | 0.025 |  | 0.027 | 0.01733333 | 8.35553 | Cyclooctane, 1,4-dimethyl-, cis- |  | 2.036 |  | 0.6786667
5.14445 | Cyclohexene, 3,3,5-trimethyl- | 0.245 | 0.309 | 0.266 | 0.2733333 | 5.60613 | 2-Octene, 2,6-dimethyl- | 0.026 |  | 0.028 | 0.018 | 3.86633 | Cyclopentene, 1,2,3-trimethyl- | 0.078 |  |  | 0.026
8.41833 | Cyclooctane, 1,4-dimethyl-, trans- | 1.958 |  | 0.727 | 0.895 | 6.28493 | 2-Octene, 2,7-dimethyl- | 0.041 |  |  | 0.01366667 | 3.0164 | Cyclopentene, 4,4-dimethyl- | 0.035 |  |  | 0.01166667
6.63292 | Cyclooctene, 1,2-dimethyl- |  | 0.012 |  | 0.004 | 1.87557 | 2-Pentene, 3-methyl-, (E)- |  |  | 0.073 | 0.02433333 | 5.5063 | Cyclopropane, 1-methyl-2-(1-methylethyl)-3-(1-methylethylidene)-, cis- | 0.017 |  |  | 0.005666667
9.9474 | Cyclopentane, 1-methyl-2-(4-methylpentyl)-, trans- | 0.043 | 0.041 |  | 0.028 | 1.87558 | 2-Pentene, 3-methyl-, (Z)- | 0.067 |  |  | 0.02233333 | 1.54757 | Cyclopropane, ethylidene- |  | 0.092 |  | 0.03066667
3.87208 | Cyclopentene, 1,2,3-trimethyl- | 0.056 | 0.072 | 0.068 | 0.06533333 | 9.30815 | 2-Undecanethiol, 2-methyl- | 0.221 | 1.2 | 0.96 | 0.7936667 | 7.286 | Decane, 4-methyl- |  | 0.087 |  | 0.029
3.01963 | Cyclopentene, 4,4-dimethyl- | 0.035 | 0.046 | 0.038 | 0.03966667 | 6.79547 | 3-Decen-1-ol, (Z)- | 0.019 | 0.039 | 0.021 | 0.02633333 | 7.50565 | Deltacyclene |  |  | 0.021 | 0.007
1.19428 | Cyclopropane | 2.971 |  |  | 0.9903333 | 3.33025 | 3-Heptene, 4-methyl- |  | 1.211 |  | 0.4036667 | 13.69758 | Diethylene glycol dibenzoate |  |  | 0.388 | 0.1293333
5.90563 | Cyclopropane, 1-methyl-2-(1-methylethyl)-3-(1-methylethylidene)-, cis- |  | 0.033 |  | 0.011 | 6.0967 | 3-Heptene, 4-propyl- | 0.04 |  | 0.043 | 0.02766667 | 21.13872 | Ethanedione, diphenyl- |  |  | 4.709 | 1.569667
7.29493 | Decane, 4-methyl- | 0.104 | 0.118 |  | 0.074 | 8.19585 | 3-Hexadecyne | 0.044 |  |  | 0.01466667 | 14.35357 | Ethanone, 1,1'-(1,4-phenylene)bis- |  |  | 0.887 | 0.2956667
16.13042 | Docosyl octyl ether |  | 0.139 |  | 0.04633333 | 3.17613 | 3-Hexene, 2,3-dimethyl- | 0.022 |  |  | 0.007333333 | 18.59748 | Ethanone, 1-[1,1'-biphenyl]-4-yl-2-bromo- |  |  | 1.851 | 0.617
11.35348 | E-10-Pentadecenol | 0.009 | 0.006 |  | 0.005 | 7.5912 | 3-Octadecyne | 0.034 |  |  | 0.01133333 | 4.84465 | Ethylbenzene |  |  | 0.109 | 0.03633333
15.28335 | E-15-Heptadecenal |  | 0.057 | 0.04 | 0.03233333 | 5.3694 | 3-Octene, 2,2-dimethyl- | 1.731 | 1.792 | 1.606 | 1.709667 | 16.54107 | Heptacos-1-ene |  | 0.106 |  | 0.03533333
6.70707 | E-7-Tetradecenol |  | 0.022 |  | 0.007333333 | 10.87112 | 3-Tetradecene, (E)- | 0.105 |  |  | 0.035 | 4.2371 | Heptane, 2,4-dimethyl- | 0.157 | 0.126 |  | 0.09433333
6.59047 | Ethylidenecyclooctane | 0.044 | 0.05 | 0.044 | 0.046 | 9.2283 | 3-Tridecene | 0.338 | 0.18 | 0.518 | 0.3453333 | 3.44707 | Heptane, 4-methyl- | 0.41 |  |  | 0.1366667
17.8759 | Heptacos-1-ene | 0.112 | 0.306 | 0.071 | 0.163 | 8.51242 | 3-Undecene, (Z)- |  |  | 0.178 | 0.05933333 | 10.98522 | m-Toluic acid, 4-cyanophenyl ester |  |  | 0.627 | 0.209
11.30752 | Heptadecane, 2,6,10,15-tetramethyl- |  | 0.038 |  | 0.01266667 | 10.14667 | 4-Tridecene, (Z)- |  |  | 0.076 | 0.02533333 | 11.61835 | Neophytadiene | 0.154 | 0.181 |  | 0.1116667
5.04145 | Heptane, 2,4,6-trimethyl- |  |  | 0.023 | 0.007666667 | 12.43977 | 5-Eicosene, (E)- | 0.056 |  |  | 0.01866667 | 14.0027 | Nonacos-1-ene |  | 0.105 |  | 0.035
4.24 | Heptane, 2,4-dimethyl- | 0.153 | 0.172 | 0.154 | 0.1596667 | 10.8654 | 5-Tetradecene, (Z)- |  |  | 0.019 | 0.006333333 | 17.04303 | Nonadecyl pentafluoropropionate |  | 0.144 |  | 0.048
3.45282 | Heptane, 4-methyl- | 0.395 | 0.449 | 0.407 | 0.417 | 8.002 | 3-Tridecene |  | 0.256 |  | 0.08533333 | 7.28885 | Nonane, 2,6-dimethyl- | 0.109 |  |  | 0.03633333
3.90948 | Hexane, 2,4-dimethyl- | 0.017 |  |  | 0.005666667 | 10.02118 | 6-Dodecene, (Z)- |  |  | 0.089 | 0.02966667 | 7.03787 | Nonane, 2-methyl-3-methylene- | 0.915 | 1.394 |  | 0.7696667
11.62443 | Neophytadiene | 0.13 | 0.208 | 0.142 | 0.16 | 8.906 | 6-Octen-1-ol, 3,7-dimethyl-, formate | 0.197 | 0.065 | 0.211 | 0.1576667 | 11.92353 | n-Tridecan-1-ol | 1.99 |  |  | 0.6633333
16.34752 | n-Nonadecanol-1 | 0.071 |  |  | 0.02366667 | 9.03722 | 7-Octadecyne, 2-methyl- | 0.025 | 0.024 | 0.028 | 0.02566667 | 7.22612 | Octane, 3,3-dimethyl- | 0.148 | 0.124 |  | 0.09066667
16.42452 | Nonacos-1-ene | 0.185 | 0.208 | 0.099 | 0.164 | 12.43977 | 9-Eicosene, (E)- | 0.403 |  | 0.065 | 0.156 | 11.69822 | Pentacos-1-ene | 2.977 |  |  | 0.9923333
7.2889 | Nonane, 2,6-dimethyl- |  | 0.154 | 0.242 | 0.132 | 15.20917 | 9-Octadecen-1-ol, (Z)- | 0.239 |  | 0.12 | 0.1196667 | 1.42493 | Pentane | 2.601 |  |  | 0.867
7.0807 | Nonane, 2-methyl-3-methylene- | 1.256 | 0.906 | 0.963 | 1.041667 | 21.46097 | 9-Tricosene, (Z)- | 0.06 |  | 0.136 | 0.06533333 | 1.41922 | Pentane, 2-bromo- |  | 1.873 |  | 0.6243333
11.93212 | n-Tridecan-1-ol | 0.499 | 2.083 | 0.19 | 0.924 | 19.23347 | Acetic acid, 3,7,11,15-tetramethyl-hexadecyl ester | 0.152 | 0.715 | 0.188 | 0.3516667 | 15.51722 | Phthalic acid, cyclobutyl ethyl ester |  |  | 1.127 | 0.3756667
22.20858 | Octacosanol | 0.286 |  |  | 0.09533333 | 19.50443 | Behenic alcohol | 0.119 | 0.563 | 0.764 | 0.482 | 1.19677 | Propene | 3.049 | 2.812 |  | 1.953667
7.22933 | Octane, 3,3-dimethyl- | 0.138 |  |  | 0.046 | 18.58615 | Carbonic acid, eicosyl vinyl ester | 0.222 | 0.193 |  | 0.1383333 | 21.45245 | p-Terphenyl |  |  | 0.345 | 0.115
27.44757 | Octatriacontyl pentafluoropropionate | 0.499 | 0.367 |  | 0.2886667 | 15.26915 | Cetene | 0.089 | 0.139 | 0.097 | 0.1083333 | 4.9787 | p-Xylene |  |  | 0.043 | 0.01433333
21.31303 | Oxirane, tetradecyl- | 0.158 | 0.005 |  | 0.05433333 | 4.99578 | cis-1,4-Dimethyl-2-methylenecyclohexane | 0.256 |  | 0.283 | 0.1796667 | 15.08085 | Quinoline, 6-methoxy-, 1-oxide |  |  | 10.758 | 3.586
13.90327 | Pentacos-1-ene | 0.195 |  | 0.2 | 0.1316667 | 12.69085 | cis-9-Tetradecen-1-ol |  | 0.067 |  | 0.02233333 | 5.30953 | Styrene |  |  | 0.376 | 0.1253333
1.42498 | Pentane | 2.653 | 2.873 | 2.762 | 2.762667 | 3.65825 | Cis-bicyclo[4.2.0]octane |  | 0.012 |  | 0.004 | 16.14183 | Terephthalic acid |  |  | 0.487 | 0.1623333
1.19682 | Propene |  | 2.879 | 3.277 | 2.052 | 15.00665 | Cyclohexane, 1,1,3-trimethyl-2-(3-methylpentyl)- | 1.06 | 0.348 | 1.048 | 0.8186667 | 14.6188 | Terephthalic acid, methyl vinyl ester |  |  | 0.055 | 0.01833333
23.05852 | Tetracosyl heptafluorobutyrate | 0.235 |  |  | 0.07833333 | 4.37127 | Cyclohexane, 1,3,5-trimethyl- | 0.078 | 0.057 |  | 0.045 | 11.30462 | Tetradecane, 2,6,10-trimethyl- | 0.048 |  |  | 0.016
11.30785 | Tetradecane, 2,6,10-trimethyl- | 0.034 |  | 0.036 | 0.02333333 | 4.7676 | Cyclohexane, 1,3,5-trimethyl-, (1.alpha.,3.alpha.,5.alpha.)- |  |  | 0.364 | 0.1213333 | 9.4536 | Tetrahydroionyl acetate | 0.932 | 0.96 |  | 0.6306667
9.4622 | Tetrahydroionyl acetate |  | 0.955 |  | 0.3183333 | 4.75915 | Cyclohexane, 1,3,5-trimethyl-, (1.alpha.,3.alpha.,5.beta.)- | 0.332 | 0.301 |  | 0.211 | 3.44997 | Toluene |  |  | 0.246 | 0.082
5.23823 | trans-7-Methyl-3-octene |  | 0.181 | 0.16 | 0.1136667 | 3.98043 | Cyclohexane, 1,4-dimethyl- | 0.021 |  |  | 0.007 | 5.23535 | trans-7-Methyl-3-octene | 0.133 | 0.128 |  | 0.087
16.4242 | Trichloroacetic acid, hexadecyl ester | 0.329 | 0.547 | 0.46 | 0.4453333 | 3.98328 | Cyclohexane, 1,4-dimethyl-, cis- |  |  | 0.017 | 0.005666667 | 16.42415 | Trichloroacetic acid, hexadecyl ester | 0.624 | 0.626 |  | 0.4166667
9.1884 | Trichloroacetic acid, tridecyl ester |  | 0.223 |  | 0.07433333 | 4.31982 | Cyclohexene, 1,4-dimethyl- | 0.129 | 0.129 | 0.092 | 0.1166667 | 9.27397 | Vinyl benzoate |  |  | 6.627 | 2.209
8.65538 | Undecane | 0.028 | 0.025 |  | 0.01766667 | 5.13563 | Cyclohexene, 3,3,5-trimethyl- | 0.111 | 0.266 | 0.138 | 0.1716667 | 12.57955 | Vinyl trans-cinnamate |  |  | 2.188 | 0.7293333
9.91602 | Z-10-Pentadecen-1-ol | 0.011 | 0.034 |  | 0.015 | 8.40975 | Cyclooctane, 1,4-dimethyl-, cis- | 0.688 |  | 1.834 | 0.8406667 |  | Total | 46.971 | 43.12 | 66.813 | 52.30133
| Total | 49.94 | 49.732 | 51.303 | 50.325 | 8.3528 | Cyclooctane, 1,4-dimethyl-, trans- |  | 1.978 |  | 0.6593333
[6 empty] | 6.62433 | Cyclooctene, 1,2-dimethyl- | 0.009 |  | 0.011 | 0.006666667
PP | 800 | (area %) from tot area |  |  |  | 9.93563 | Cyclopentane, 1-methyl-2-(4-methylpentyl)-, trans- | 0.033 |  | 0.03 | 0.021 | PP>10 | 800 | (area %) from total area
RT (Min) | Name | Run 1 | Run 2 | Run 3 | Averege | 6.58165 | Cyclopentane, 1-methyl-3-(2-methyl-2-propenyl)- |  | 0.044 |  | 0.01466667 | RT (Min) | Name | Run 1 | Run 2 | Run 3 | Averege
1.17958 | Carbon dioxide | 3.635 | 2.507 | 1.335 | 2.492333 | 3.8635 | Cyclopentene, 1,2,3-trimethyl- | 0.066 |  | 0.071 | 0.04566667 | 14.17392 | 1,1'-Biphenyl, 4-methyl- |  |  | 1.189 | 0.3963333
30.75638 | Octacosanol | 68.115 |  |  | 22.705 | 3.01072 | Cyclopentene, 4,4-dimethyl- | 0.046 |  | 0.05 | 0.032 | 27.9781 | 2-Sulfamyl-4-nitro-4'-acetamidodiphenyl sulfide |  |  | 38.665 | 12.88833
31.92808 | Octatriacontyl pentafluoropropionate |  | 78.823 | 63.061 | 47.29467 | 3.92623 | Cyclopropane, (2,2-dimethylpropylidene)- |  |  | 0.047 | 0.01566667 | 23.77125 | Benz[a]anthracene |  |  | 0.604 | 0.2013333
30.75302 | Tetrapentacontane, 1,54-dibromo- |  |  | 3.946 | 1.315333 | 5.89418 | Cyclopropane, 1-methyl-2-(1-methylethyl)-3-(1-methylethylidene)-, cis- | 0.01 |  | 0.033 | 0.01433333 | 2.28065 | Benzene |  |  | 4.207 | 1.402333
| Total | 71.75 | 81.33 | 68.342 | 73.80733 | 7.28602 | Decane, 4-methyl- | 0.119 | 0.1 | 0.129 | 0.116 | 15.79677 | Benzophenone |  |  | 0.874 | 0.2913333
[6 empty] | 18.78285 | Docosyl pentafluoropropionate |  |  | 0.157 | 0.05233333 | 9.21982 | Benzoyl bromide |  |  | 1.012 | 0.3373333
[6 empty] | 10.14393 | Dodecane |  | 0.046 |  | 0.01533333 | 12.70793 | Biphenyl |  |  | 7.593 | 2.531
[6 empty] | 7.49708 | E-10-Pentadecenol | 0.036 |  | 0.021 | 0.019 | 13.39815 | Diphenylmethane |  |  | 0.266 | 0.08866667
[6 empty] | 17.4881 | E-15-Heptadecenal |  | 0.168 |  | 0.056 | 28.89348 | Dodecane, 1-cyclopentyl-4-(3-cyclopentylpropyl)- |  | 5.976 |  | 1.992
[6 empty] | 12.69077 | E-2-Octadecadecen-1-ol | 0.034 |  | 0.029 | 0.021 | 15.27483 | Fluorene |  |  | 0.829 | 0.2763333
[6 empty] | 20.39438 | Henicosanal |  | 0.094 |  | 0.03133333 | 9.60485 | Heptanediamide, N,N'-di-benzoyloxy- |  |  | 0.769 | 0.2563333
[6 empty] | 17.41955 | Heptacos-1-ene | 0.969 |  | 0.321 | 0.43 | 24.81512 | Methyl 2,6-dihydroxybenzoate |  |  | 8.376 | 2.792
[6 empty] | 25.3484 | Heptacosyl pentafluoropropionate | 0.007 |  |  | 0.002333333 | 9.97562 | Naphthalene |  |  | 0.58 | 0.1933333
[6 empty] | 4.23142 | Heptane, 2,4-dimethyl- | 0.158 | 0.156 | 0.17 | 0.1613333 | 19.4389 | Naphthalene, 2-phenyl- |  |  | 0.33 | 0.11
[6 empty] | 3.44423 | Heptane, 4-methyl- | 0.426 | 0.381 | 0.447 | 0.418 | 30.75327 | Octatriacontyl pentafluoropropionate | 54.86 | 80.222 |  | 45.02733
[6 empty] | 24.58128 | Hexacosanal |  | 0.09 |  | 0.03 | 17.49948 | Phenanthrene |  |  | 1.232 | 0.4106667
[6 empty] | 3.90067 | Hexane, 2,4-dimethyl- |  | 0.084 |  | 0.028 | 21.44393 | p-Terphenyl |  |  | 1.011 | 0.337
[6 empty] | 11.61267 | Neophytadiene | 0.148 | 0.138 | 0.157 | 0.1476667 | 31.91687 | Tetrapentacontane, 1,54-dibromo- | 6.472 |  | 7.869 | 4.780333
[6 empty] | 16.70367 | Nonacos-1-ene | 0.134 |  | 0.324 | 0.1526667 |  | Total | 61.332 | 86.198 | 75.406 | 74.312
[6 empty] | 14.15683 | Nonadecane |  | 0.05 |  | 0.01666667
[6 empty] | 7.21767 | Nonane, 2,6-dimethyl- | 0.141 | 0.137 | 0.153 | 0.1436667
[6 empty] | 8.57803 | Nonane, 2,8-dimethyl-4-methylene- | 0.128 |  | 0.13 | 0.086
[6 empty] | 7.77658 | Nonane, 2-methyl-3-methylene- | 1.297 | 0.944 | 1.169 | 1.136667
[6 empty] | 6.4475 | Nonane, 4-methyl- | 0.12 |  | 0.132 | 0.084
[6 empty] | 23.04113 | n-Tetracosanol-1 |  | 0.102 |  | 0.034
[6 empty] | 11.68692 | n-Tridecan-1-ol |  | 3.04 |  | 1.013333
[6 empty] | 23.84533 | Octacosanol | 1.087 | 0.897 | 1.19 | 1.058
[6 empty] | 27.1395 | Octatriacontyl pentafluoropropionate | 0.06 |  | 0.27 | 0.11
[6 empty] | 20.39143 | Oleyl alcohol, trifluoroacetate | 0.136 |  | 0.136 | 0.09066667
[6 empty] | 15.1778 | Oxirane, hexadecyl- | 0.053 |  |  | 0.01766667
[6 empty] | 20.38858 | Oxirane, tetradecyl- | 0.013 | 0.243 | 0.041 | 0.099
[6 empty] | 1.42208 | Pentane | 3.266 | 2.014 | 2.983 | 2.754333
[6 empty] | 16.4926 | Phytol |  |  | 0.048 | 0.016
[6 empty] | 1.19677 | Propene | 3.729 | 2.92 | 3.028 | 3.225667
[6 empty] | 9.45077 | Tetrahydroionyl acetate | 0.866 |  | 0.886 | 0.584
[6 empty] | 24.353 | Tetratriacontyl heptafluorobutyrate |  |  | 0.087 | 0.029
[6 empty] | 5.2269 | trans-7-Methyl-3-octene | 0.173 | 0.121 | 0.187 | 0.1603333
[6 empty] | 14.59027 | Trichloroacetic acid, hexadecyl ester | 0.472 | 0.212 | 0.205 | 0.2963333
[6 empty] | 8.64372 | Undecane |  | 0.048 | 0.03 | 0.026
[6 empty] | 9.9014 | Z-10-Pentadecen-1-ol | 0.046 |  | 0.025 | 0.02366667
[7 empty] | Total | 58.749 | 51.079 | 60.123 | 56.65033
[6 empty] | PP<10 | 800 | (area %) from total area
[6 empty] | RT (Min) | Name | Run 1 | Run 2 | Run 3 | Averege
[6 empty] | 15.79952 | Benzophenone |  | 0.064 |  | 0.02133333
[6 empty] | 12.71353 | Biphenyl |  | 0.052 |  | 0.01733333
[6 empty] | 1.177 | Carbon dioxide | 1.123 | 3.24 | 0.77 | 1.711
[6 empty] | 28.18335 | Dodecane, 1-cyclopentyl-4-(3-cyclopentylpropyl)- |  | 10.559 |  | 3.519667
[6 empty] | 30.73907 | Octatriacontyl pentafluoropropionate | 62.821 | 37.934 | 38.016 | 46.257
[6 empty] | 31.9082 | Tetrapentacontane, 1,54-dibromo- | 3.564 | 15.898 | 7.167 | 8.876333
[6 empty] | 29.50955 | Tetratriacontyl heptafluorobutyrate | 8.611 |  | 22.897 | 10.50267
[7 empty] | Total | 76.119 | 67.747 | 68.85 | 70.90533

## A GCMS
A<10 | 350 | (area %) from total area |  |  |  | A>10 | 350 | (area %) from total area
RT (Min) | Name | Run 1 | Run 2 | Run 3 | Averege | RT (Min) | Name | Run 1 | Run 2 | Run 3 | Averege
6.01105 | (1R)-2,6,6-Trimethylbicyclo[3.1.1]hept-2-ene | 0.163 |  | 0.423 | 0.1953333 | 6.00538 | (1R)-2,6,6-Trimethylbicyclo[3.1.1]hept-2-ene |  |  | 0.118 | 0.03933333
23.59142 | (2,3-Diphenylcyclopropyl)methyl phenyl sulfoxide, trans- |  |  | 3.662 | 1.220667 | 23.58575 | (2,3-Diphenylcyclopropyl)methyl phenyl sulfoxide, trans- |  |  | 3.725 | 1.241667
0.5949 | (R)-(-)-2-Amino-1-propanol | 0.133 |  |  | 0.04433333 | 0.7718 | (2-Aziridinylethyl)amine |  | 0.357 | 3.118 | 1.158333
18.31502 | 1,2-Benzenedicarboxylic acid, bis(2-methylpropyl) ester |  |  | 0.759 | 0.253 | 0.40968 | (R)-(-)-2-Amino-1-propanol | 0.335 |  |  | 0.1116667
31.02685 | 17-Pentatriacontene |  |  | 11.868 | 3.956 | 16.80058 | 1,3-di-iso-propylnaphthalene |  |  | 0.866 | 0.2886667
24.467 | 1-Propene, 3-(2-cyclopentenyl)-2-methyl-1,1-diphenyl- |  |  | 5.732 | 1.910667 | 30.48502 | 17-Pentatriacontene |  | 5.035 | 29.041 | 11.35867
7.20322 | 3-Carene |  |  | 0.151 | 0.05033333 | 24.47573 | 1-Propene, 3-(2-cyclopentenyl)-2-methyl-1,1-diphenyl- | 4.643 | 5.965 | 7.275 | 5.961
18.23802 | 7-Acetyl-6-ethyl-1,1,4,4-tetramethyltetralin |  |  | 0.338 | 0.1126667 | 16.87475 | 2,6-Diisopropylnaphthalene |  |  | 0.203 | 0.06766667
17.15707 | Benzene, 1,1'-(1,2-cyclobutanediyl)bis-, trans- |  |  | 0.438 | 0.146 | 17.1715 | Benzene, 1,1'-(1,2-cyclobutanediyl)bis-, trans- | 1.284 | 1.661 | 0.959 | 1.301333
24.59535 | Benzene, 1,1'-[2-methyl-2-(phenylthio)cyclopropylidene]bis- | 3.668 |  | 5.983 | 3.217 | 24.58683 | Benzene, 1,1'-[2-methyl-2-(phenylthio)cyclopropylidene]bis- | 2.469 |  | 8.836 | 3.768333
7.43138 | Benzene, 1-methyl-3-(1-methylethyl)- |  |  | 0.138 | 0.046 | 0.5094 | Benzeneethanamine, 3-fluoro-.beta.,5-dihydroxy-N-methyl- |  | 0.007 | 0.371 | 0.126
0.38385 | Benzeneethanamine, 3-fluoro-.beta.,5-dihydroxy-N-methyl- |  |  | 0.021 | 0.007 | 15.8795 | Butanamide, N-methyl-4-(methylthio)-2-(2,2-dimethylpropylidene)amino- | 5.696 |  |  | 1.898667
16.06757 | Benzenesulfonamide, N-ethyl-2-methyl- | 0.605 | 0.467 | 1.209 | 0.7603333 | 22.7729 | Butyl 9-octadecenoate or 9-18:1 |  |  | 0.828 | 0.276
16.71785 | Benzenesulfonamide, N-ethyl-4-methyl- | 0.296 |  | 0.61 | 0.302 | 7.5542 | Cyclohexanol, 1-methyl-4-(1-methylethenyl)-, acetate | 0.526 |  |  | 0.1753333
15.79377 | Benzophenone | 0.156 |  | 0.29 | 0.1486667 | 19.26493 | Dibutyl phthalate | 0.631 |  |  | 0.2103333
22.74148 | Butyl 9,12-octadecadienoate |  |  | 0.551 | 0.1836667 | 15.36897 | Diethyl Phthalate | 15.801 |  |  | 5.267
24.3244 | Butyl 9-octadecenoate or 9-18:1 | 0.964 | 0.415 | 0.544 | 0.641 | 19.57012 | Eicosane | 0.223 | 0.391 |  | 0.2046667
7.5084 | D-Limonene |  |  | 0.649 | 0.2163333 | 21.11867 | Ethyl Oleate |  |  | 0.341 | 0.1136667
19.55855 | Eicosane | 0.253 |  | 0.235 | 0.1626667 | 26.08418 | Heptacosane | 2.357 | 1.313 | 10.176 | 4.615333
22.25092 | Elaidic acid, isopropyl ester |  |  | 1.67 | 0.5566667 | 21.27553 | Hexadecanoic acid, butyl ester |  |  | 1.197 | 0.399
19.31325 | Ethyl 9-hexadecenoate |  |  | 0.157 | 0.05233333 | 19.50153 | Hexadecanoic acid, ethyl ester |  |  | 0.349 | 0.1163333
21.18423 | Ethyl Oleate | 1.561 | 0.686 | 3.249 | 1.832 | 20.4085 | Hexadecanoic acid, propyl ester |  |  | 0.336 | 0.112
26.77452 | Heptacosane | 1.982 | 7.818 |  | 3.266667 | 10.01557 | Hexanoic acid, butyl ester | 0.571 |  | 0.241 | 0.2706667
24.64098 | Hexacosane |  |  | 3.429 | 1.143 | 7.51698 | Limonene |  |  | 0.491 | 0.1636667
20.72505 | Hexadecanoic acid, 2-methylpropyl ester | 0.236 |  | 0.701 | 0.3123333 | 18.31508 | Naphthalene, 1-phenyl- |  | 0.733 | 0.393 | 0.3753333
21.28407 | Hexadecanoic acid, butyl ester | 0.717 | 0.287 | 1.517 | 0.8403333 | 17.40523 | n-Butyl laurate |  |  | 0.24 | 0.08
19.51005 | Hexadecanoic acid, ethyl ester | 0.776 | 0.246 | 1.575 | 0.8656667 | 11.87785 | n-Butyric acid 2-ethylhexyl ester |  |  | 0.294 | 0.098
22.92972 | Hexadecanoic acid, hexyl ester |  |  | 0.895 | 0.2983333 | 26.77155 | Nonacosane |  |  | 2.787 | 0.929
22.11973 | Hexadecanoic acid, pentyl ester |  |  | 0.312 | 0.104 | 21.96575 | n-Propyl 9-octadecenoate |  |  | 0.297 | 0.099
20.41988 | Hexadecanoic acid, propyl ester | 0.461 | 0.165 | 1.061 | 0.5623333 | 22.97825 | Octadecanoic acid, butyl ester |  |  | 0.399 | 0.133
19.37885 | Hexanoic acid, dodecyl ester |  |  | 0.374 | 0.1246667 | 33.05192 | Octasiloxane, 1,1,3,3,5,5,7,7,9,9,11,11,13,13,15,15-hexadecamethyl- |  | 7.267 |  | 2.422333
19.79527 | i-Propyl 14-methyl-pentadecanoate |  |  | 0.234 | 0.078 | 31.02118 | Octatriacontyl pentafluoropropionate | 28.865 | 25.952 | 4.755 | 19.85733
22.4306 | i-Propyl 9-octadecenoate |  |  | 0.063 | 0.021 | 23.8681 | Pentacosane |  |  | 2.41 | 0.8033333
7.52837 | Limonene | 0.321 |  |  | 0.107 | 5.30375 | Styrene |  |  | 0.395 | 0.1316667
21.88015 | Linoleic acid ethyl ester | 0.253 |  | 0.924 | 0.3923333 | 23.07237 | Tetracosane |  |  | 1.415 | 0.4716667
9.96977 | Naphthalene | 0.082 |  | 0.149 | 0.077 | 31.92248 | Tetrapentacontane, 1,54-dibromo- | 4.021 | 16.141 |  | 6.720667
26.78007 | Nonacosane | 2.029 |  | 2.217 | 1.415333 |  | Total | 67.422 | 64.822 | 81.856 | 71.36667
21.92863 | n-Propyl 9,12-octadecadienoate |  |  | 0.367 | 0.1223333
21.97713 | n-Propyl 9-octadecenoate | 0.766 | 0.307 | 1.856 | 0.9763333
26.09272 | Octacosane | 12.524 | 9.555 | 8.369 | 10.14933 | A>10 | 500 | (area %) from total area
22.98962 | Octadecanoic acid, butyl ester | 0.275 |  | 0.581 | 0.2853333 | RT (Min) | Name | Run 1 | Run 2 | Run 3 | Averege
21.35252 | Octadecanoic acid, ethyl ester | 0.241 |  | 0.648 | 0.2963333 | 23.60875 | (2,3-Diphenylcyclopropyl)methyl phenyl sulfoxide, trans- | 10.482 | 17.097 | 14.542 | 14.04033
22.19103 | Octadecanoic acid, propyl ester | 0.197 |  | 0.571 | 0.256 | 1.18833 | (2-Aziridinylethyl)amine |  | 0.443 |  | 0.1476667
30.74163 | Octatriacontyl pentafluoropropionate | 19.636 | 23.852 |  | 14.496 | 6.78705 | .alpha.-Methylstyrene |  |  | 0.286 | 0.09533333
22.77857 | Oleic acid, butyl ester |  |  | 2.09 | 0.6966667 | 29.89193 | 17-Pentatriacontene |  |  | 5.047 | 1.682333
5.30958 | Styrene |  | 0.123 | 0.252 | 0.125 | 11.66413 | 1-Decanol, 2-hexyl- | 2.081 |  |  | 0.6936667
23.08088 | Tetracosane | 2.669 | 1.739 | 2.61 | 2.339333 | 6.93248 | 1-Decene | 0.249 |  | 0.226 | 0.1583333
10.12948 | Tetradecane |  |  | 0.125 | 0.04166667 | 19.49317 | 1-Eicosene |  |  | 0.143 | 0.04766667
17.55637 | Tetradecane, 2,6,10-trimethyl- | 0.19 |  | 0.213 | 0.1343333 | 2.55452 | 1-Heptene |  |  | 0.109 | 0.03633333
18.4833 | Tetradecanoic acid, propyl ester |  |  | 0.152 | 0.05066667 | 14.05135 | 1-Pentadecene |  |  | 0.162 | 0.054
31.911 | Tetrapentacontane, 1,54-dibromo- | 11.585 |  |  | 3.861667 | 1.78445 | 1-Pentene, 2-methyl- |  |  | 0.69 | 0.23
| Total | 62.739 | 45.66 | 69.962 | 59.45367 | 24.45297 | 1-Propene, 3-(2-cyclopentenyl)-2-methyl-1,1-diphenyl- |  |  | 1.237 | 0.4123333
[6 empty] | 12.78217 | 1-Tetradecene |  |  | 0.191 | 0.06366667
A<10 | 500 | (area %) from total area |  |  |  | 8.50402 | 1-Undecanol |  |  | 0.178 | 0.05933333
RT (Min) | Name | Run 1 | Run 2 | Run 3 | Averege | 8.51825 | 1-Undecene | 0.21 |  |  | 0.07
6.92662 | 1-Decene | 0.129 | 0.132 | 0.109 | 0.1233333 | 4.53387 | 2,4-Dimethyl-1-heptene | 5.897 |  | 2.58 | 2.825667
8.33283 | 1-Dodecene |  | 1.017 |  | 0.339 | 18.62613 | 2,5-Diphenyl-1,5-hexadiene |  |  | 0.118 | 0.03933333
3.72098 | 1-Heptene, 2-methyl- |  | 0.417 |  | 0.139 | 11.43597 | 4-Trifluoroacetoxytridecane |  |  | 0.123 | 0.041
3.33023 | 1-Heptene, 4-methyl- |  | 0.327 |  | 0.109 | 6.80128 | Azetidine, 3-methyl-3-phenyl- | 0.17 | 0.236 |  | 0.1353333
8.32712 | 1-Nonene, 4,6,8-trimethyl- |  |  | 0.406 | 0.1353333 | 21.33848 | Behenic alcohol |  |  | 0.174 | 0.058
1.7844 | 1-Pentene, 2-methyl- |  | 1.721 | 0.624 | 0.7816667 | 16.03642 | Benzene, 1,1'-(1,3-propanediyl)bis- | 0.279 | 0.389 | 0.403 | 0.357
11.37888 | 1-Tetradecene |  | 0.391 |  | 0.1303333 | 17.88173 | Benzene, 1,1'-(1-butene-1,4-diyl)bis-, (Z)- |  |  | 0.261 | 0.087
4.53098 | 2,4-Dimethyl-1-heptene | 3.859 | 7.398 | 3.163 | 4.806667 | 4.84477 | Benzene, 1,3-dimethyl- |  |  | 0.228 | 0.076
8.50967 | 2-Undecene, (E)- |  | 0.112 |  | 0.03733333 | 7.50007 | Benzene, 2-propenyl- |  |  | 0.24 | 0.08
8.51238 | 2-Undecene, (Z)- | 0.108 |  |  | 0.036 | 12.072 | Benzene, 3-cyclohexen-1-yl- |  |  | 0.094 | 0.03133333
9.8871 | Cyclohexane, 1,2,4-triethenyl- | 0.163 |  | 0.236 | 0.133 | 0.97157 | Benzeneethanamine, 3-fluoro-.beta.,5-dihydroxy-N-methyl- |  | 0.009 |  | 0.003
4.75058 | Cyclohexane, 1,3,5-trimethyl-, (1.alpha.,3.alpha.,5.beta.)- |  | 0.105 |  | 0.035 | 15.25208 | Cetene |  |  | 0.144 | 0.048
4.41677 | Cyclohexene, 4-ethenyl- | 1.047 | 0.685 | 1.846 | 1.192667 | 4.42263 | Cyclohexene, 4-ethenyl- | 1.256 | 1.704 | 1.663 | 1.541
10.97672 | Cyclooctene, 5,6-diethenyl-, cis- |  |  | 0.196 | 0.06533333 | 10.97108 | Cyclooctene, 5,6-diethenyl-, cis- |  |  | 0.289 | 0.09633333
1.21398 | Cyclopropane |  | 1.659 |  | 0.553 | 9.52507 | Dispiro[2.0.2.5]undecane, 8-methylene- |  |  | 0.238 | 0.07933333
7.2804 | Decane, 4-methyl- |  | 0.167 |  | 0.05566667 | 10.13257 | Dodecane |  |  | 0.099 | 0.033
28.08922 | Heptacosane | 2.853 | 3.114 | 0.608 | 2.191667 | 2.64008 | Heptane |  |  | 0.149 | 0.04966667
27.43907 | Hexatriacontane |  | 1.407 |  | 0.469 | 3.7524 | Heptane, 3-methylene- |  |  | 0.053 | 0.01766667
1.27672 | Methylenecyclopropane |  |  | 1.569 | 0.523 | 3.89787 | Hexane, 2,4-dimethyl- |  |  | 0.123 | 0.041
7.21195 | Nonane, 2,6-dimethyl- |  | 0.162 |  | 0.054 | 17.3769 | Naphthalene, 1,2,3,4-tetrahydro-1-phenyl- |  |  | 0.316 | 0.1053333
7.77382 | Nonane, 2-methyl-3-methylene- |  | 0.124 |  | 0.04133333 | 16.80078 | Naphthalene, 1,2,3,4-tetrahydro-2-phenyl- |  |  | 3.805 | 1.268333
6.44473 | Nonane, 4-methyl- |  | 0.135 |  | 0.045 | 33.05488 | Octasiloxane, 1,1,3,3,5,5,7,7,9,9,11,11,13,13,15,15-hexadecamethyl- |  | 3.564 |  | 1.188
1.44215 | Pentane |  | 2.627 | 0.878 | 1.168333 | 30.75327 | Octatriacontyl pentafluoropropionate | 9.194 | 12.207 |  | 7.133667
8.638 | Undecane |  | 0.074 |  | 0.02466667 | 14.14262 | Pentadecane |  |  | 0.109 | 0.03633333
9.52785 | Dispiro[2.0.2.5]undecane, 8-methylene- |  |  | 0.276 | 0.092 | 1.43935 | Pentane |  |  | 0.82 | 0.2733333
26.77725 | Nonacosane | 0.948 |  | 2.665 | 1.204333 | 16.67813 | Stilbene |  |  | 0.165 | 0.055
23.6144 | (2,3-Diphenylcyclopropyl)methyl phenyl sulfoxide, trans- | 12.381 | 6.449 | 14.452 | 11.094 | 5.34673 | Styrene | 25.787 | 37.664 | 33.392 | 32.281
6.7927 | .alpha.-Methylstyrene |  | 0.121 | 0.257 | 0.126 | 31.91977 | Tetrapentacontane, 1,54-dibromo- | 10.37 |  |  | 3.456667
7.79948 | 1H-Indene, 1-chloro-2,3-dihydro- |  |  | 0.129 | 0.043 | 3.46148 | Toluene | 1.155 | 0.996 | 2.042 | 1.397667
11.89213 | 2-Isopropyl-5-methyl-1-heptanol | 1.201 | 4.046 | 0.941 | 2.062667 | 11.64988 | Trichloroacetic acid, pentadecyl ester |  |  | 0.769 | 0.2563333
8.3327 | 2-Undecanethiol, 2-methyl- | 0.613 |  |  | 0.2043333 | 8.63235 | Undecane |  |  | 0.127 | 0.04233333
6.79542 | Azetidine, 3-methyl-3-phenyl- | 0.192 |  |  | 0.064 |  | Total | 67.13 | 74.309 | 71.335 | 70.92467
10.42057 | Benzaldehyde, 2,5-dimethyl- |  | 0.632 |  | 0.2106667
16.04765 | Benzene, 1,1'-(1,3-propanediyl)bis- | 0.47 | 0.288 | 0.71 | 0.4893333
17.8901 | Benzene, 1,1'-(1-butene-1,4-diyl)bis-, (Z)- | 0.166 |  | 0.225 | 0.1303333 | A>10 | 650 | (area %) from total area
4.85042 | Benzene, 1,3-dimethyl- |  | 0.087 |  | 0.029 | RT (Min) | Name | Run 1 | Run 2 | Run 3 | Averege
7.5 | Benzene, 1-ethenyl-2-methyl- |  |  | 0.089 | 0.02966667 | 23.69427 | (2,3-Diphenylcyclopropyl)methyl phenyl sulfoxide, trans- |  | 8.382 | 9.978 | 6.12
6.20515 | Benzene, 2-propenyl- |  |  | 0.138 | 0.046 | 12.19452 | (4-Methyl-1-methylenepent-4-enyl)benzene | 0.07 |  | 0.101 | 0.057
26.93138 | Cholesta-3,5-diene |  |  | 0.221 | 0.07366667 | 16.69805 | (E)-Stilbene |  |  | 0.78 | 0.26
7.54565 | Cyclohexanol, 1-methyl-4-(1-methylethenyl)-, acetate |  | 0.248 |  | 0.08266667 | 2.0781 | (Z),(Z)-2,4-Hexadiene | 0.048 |  | 0.069 | 0.039
4.8447 | Ethylbenzene |  |  | 0.198 | 0.066 | 22.18253 | (Z)-14-Tricosenyl formate | 0.511 | 0.702 | 0.242 | 0.485
17.3797 | Naphthalene, 1,2,3,4-tetrahydro-1-phenyl- |  |  | 0.182 | 0.06066667 | 6.82693 | .alpha.-Methylstyrene | 1.244 | 1.067 | 1.878 | 1.396333
11.65825 | n-Tridecan-1-ol | 1.492 |  |  | 0.4973333 | 8.38977 | 1,10-Undecadiene |  | 0.237 |  | 0.079
31.9082 | Octatriacontyl pentafluoropropionate | 3.401 | 8.404 |  | 3.935 | 9.90997 | 1,11-Dodecadiene | 0.241 |  | 0.126 | 0.1223333
28.40878 | Oleic acid, eicosyl ester |  |  | 1.556 | 0.5186667 | 16.34713 | 1,13-Tetradecadiene | 0.976 | 1.088 | 0.455 | 0.8396667
16.68652 | Stilbene | 0.137 |  | 0.135 | 0.09066667 | 20.40287 | 1,19-Eicosadiene | 0.951 | 0.622 | 0.559 | 0.7106667
5.34382 | Styrene | 25.972 | 16.913 | 32.767 | 25.21733 | 18.05558 | 1,2-Dihydro-3-phenylnaphthalene | 0.095 | 0.071 | 0.197 | 0.121
30.74168 | Tetrapentacontane, 1,54-dibromo- | 8.531 |  |  | 2.843667 | 16.2502 | 1,2-Diphenylcyclopropane | 0.114 |  |  | 0.038
3.45845 | Toluene | 1.109 | 1.246 | 2.058 | 1.471 | 21.1244 | 1,2-Ethanediol, dibenzoate |  | 1.864 |  | 0.6213333
14.4677 | Trichloroacetic acid, hexadecyl ester |  | 0.787 |  | 0.2623333 | 13.18415 | 1,2-Ethanediol, monobenzoate |  | 0.244 |  | 0.08133333
| Total | 64.772 | 60.995 | 66.634 | 64.13367 | 13.69753 | Diethylene glycol dibenzoate |  | 0.137 |  | 0.04566667
[6 empty] | 18.15263 | 1,3-Diphenyl-3-methylcyclopropene |  |  | 0.067 | 0.02233333
[6 empty] | 1.55908 | 1,3-Pentadiene |  |  | 0.065 | 0.02166667
A<10 | 650 | (area %) from total area |  |  |  | 2.35768 | 1,4-Cyclohexadiene |  |  | 0.068 | 0.02266667
RT (Min) | Name | Run 1 | Run 2 | Run 3 | Averege | 3.65253 | 1,4-Octadiene |  |  | 0.037 | 0.01233333
23.63157 | (2,3-Diphenylcyclopropyl)methyl phenyl sulfoxide, trans- | 3.41 |  |  | 1.136667 | 19.79532 | 1,5-Diphenyl-1,5-hexadiene | 0.374 | 0.303 | 0.622 | 0.433
8.24162 | (2,4,6-Trimethylcyclohexyl) methanol | 0.095 | 0.12 |  | 0.07166667 | 15.18922 | 11-Hexadecen-1-ol, (Z)- | 0.398 | 0.527 | 0.48 | 0.4683333
2.08107 | (Z),(Z)-2,4-Hexadiene | 0.075 | 0.205 | 0.048 | 0.1093333 | 25.33697 | 13-Docosen-1-ol, (Z)- | 2.539 | 2.959 | 0.221 | 1.906333
22.17415 | (Z)-14-Tricosenyl formate | 0.41 | 0.322 | 0.263 | 0.3316667 | 29.88903 | 17-Pentatriacontene | 1.072 | 0.916 | 1.241 | 1.076333
6.82967 | .alpha.-Methylstyrene | 1.215 | 0.801 | 2.035 | 1.350333 | 20.40567 | 18-Nonadecen-1-ol | 0.479 | 0.702 |  | 0.3936667
9.9044 | 1,11-Dodecadiene | 0.124 | 0.127 | 0.195 | 0.1486667 | 6.94672 | 1-Decene | 0.949 | 1.18 | 0.719 | 0.9493333
11.33313 | 1,12-Tridecadiene | 0.009 |  | 0.205 | 0.07133333 | 10.03262 | 1-Dodecene | 0.62 |  | 0.987 | 0.5356667
12.69375 | 1,13-Tetradecadiene | 0.467 | 0.138 | 0.247 | 0.284 | 17.36252 | 1H-Cyclopropa[l]phenanthrene,1a,9b-dihydro- | 0.107 |  |  | 0.03566667
20.39728 | 1,19-Eicosadiene | 0.736 | 0.295 | 0.592 | 0.541 | 20.46272 | 1-Heneicosyl formate |  | 0.847 | 0.401 | 0.416
16.23875 | 1,1-Diphenylcyclopropane |  |  | 0.208 | 0.06933333 | 25.37118 | 1-Heptacosanol | 1.717 | 1.801 | 1.08 | 1.532667
18.05268 | 1,2-Dihydro-3-phenylnaphthalene | 0.078 |  | 1.228 | 0.4353333 | 2.54865 | 1-Heptene | 0.446 | 0.364 | 0.551 | 0.4536667
3.65242 | 1,2-Dioxaspiro[4.4]nonan-3-one, 4-methylene- |  |  | 0.046 | 0.01533333 | 24.6382 | 1-Hexacosanol |  | 1.777 |  | 0.5923333
1.92968 | 1,3-Butadiene, 2-ethyl- |  | 0.054 |  | 0.018 | 1.77858 | 1-Hexene | 0.959 | 0.57 |  | 0.5096667
18.74022 | 1,3-Diphenyl-3-methylcyclopropene | 0.053 |  |  | 0.01766667 | 17.3569 | 1H-Indene, 2-phenyl- |  |  | 0.273 | 0.091
1.55035 | 1,3-Pentadiene |  | 0.099 |  | 0.033 | 9.66762 | Benzene, (1-methyl-2-propynyl)- |  |  | 0.165 | 0.055
3.86057 | 1,4-Hexadiene, 2,3-dimethyl- |  | 0.033 |  | 0.011 | 19.50738 | 1-Nonadecene | 0.771 | 2.049 | 0.374 | 1.064667
19.78978 | 1,5-Diphenyl-1,5-hexadiene | 0.324 | 0.208 | 0.706 | 0.4126667 | 3.78077 | 1-Octene | 0.347 | 0.309 | 0.373 | 0.343
3.54968 | 1,5-Hexadiene, 2,5-dimethyl- |  | 0.216 |  | 0.072 | 14.0797 | 1-Pentadecene | 0.773 | 1.037 | 0.535 | 0.7816667
2.4288 | 1,5-Hexadiene, 2-methyl- |  | 0.111 |  | 0.037 | 1.65607 | 1-Pentanol, 2-methyl- |  |  | 0.12 | 0.04
5.72607 | 1,6-Octadiene, 2,6-dimethyl-, (Z)- | 0.319 | 0.399 |  | 0.2393333 | 2.14655 | 1-Pentene, 2,4-dimethyl- | 0.097 |  | 0.137 | 0.078
12.69067 | 1,7-Hexadecadiene |  | 0.249 |  | 0.083 | 1.7673 | 1-Pentene, 2-methyl- |  |  | 1.398 | 0.466
15.18363 | 11-Hexadecen-1-ol, (Z)- | 0.643 | 0.561 | 0.467 | 0.557 | 9.06572 | 1-Phenyl-1-butene |  | 0.047 |  | 0.01566667
25.31978 | 13-Docosen-1-ol, (Z)- | 0.768 | 0.866 | 0.236 | 0.6233333 | 10.6144 | 1-Phenylbicyclo[2.1.1]hexane |  | 0.283 |  | 0.09433333
30.46505 | 17-Pentatriacontene | 0.57 | 1.064 | 1.042 | 0.892 | 12.80487 | 1-Tetradecene | 0.806 |  | 0.566 | 0.4573333
18.45478 | 18-Nonadecen-1-ol |  | 0.549 |  | 0.183 | 12.80767 | 1-Tridecene | 0.597 | 2.006 | 0.42 | 1.007667
13.88855 | 1-Decanol, 2-hexyl- |  | 0.369 |  | 0.123 | 8.5267 | 1-Undecene | 0.778 | 1.001 | 0.561 | 0.78
6.94677 | 1-Decene | 0.757 | 0.732 | 0.726 | 0.7383333 | 19.55302 | 2,3-Diazabicyclo[2.2.1]hept-2-ene, 1,4-diphenyl- | 0.68 | 0.087 | 1.709 | 0.8253333
9.17973 | 1-Dodecanol, 3,7,11-trimethyl- |  | 0.741 |  | 0.247 | 2.21785 | 2,4-Dimethyl 1,4-pentadiene | 0.098 |  | 0.141 | 0.07966667
10.02988 | 1-Dodecene | 0.556 | 0.997 | 0.457 | 0.67 | 4.55087 | 2,4-Dimethyl-1-heptene | 2.947 | 0.078 | 2.876 | 1.967
17.35693 | 1H-Cyclopropa[l]phenanthrene,1a,9b-dihydro- | 0.12 |  |  | 0.04 | 18.66602 | 2,5-Diphenyl-1,5-hexadiene | 1.368 |  | 2.372 | 1.246667
20.45432 | 1-Heneicosanol | 0.445 | 0.336 |  | 0.2603333 | 10.98803 | 2,5-Pyrrolidinedione, 1-[(4-methylbenzoyl)oxy]- |  | 0.134 |  | 0.04466667
25.35995 | 1-Heptacosanol | 0.952 | 0.631 | 1.115 | 0.8993333 | 1.25677 | 2-Butene |  |  | 1.069 | 0.3563333
2.54288 | 1-Heptene |  | 0.72 | 0.513 | 0.411 | 7.00083 | 2-Decene, 7-methyl-, (Z)- | 0.171 |  |  | 0.057
4.67057 | 1-Heptene, 2,6-dimethyl- |  | 0.072 |  | 0.024 | 3.33302 | 2-Heptene, 4-methyl-, (E)- | 0.215 |  | 0.273 | 0.1626667
3.71818 | 1-Heptene, 2-methyl- | 0.073 | 0.548 | 0.017 | 0.2126667 | 11.67257 | 2-Isopropyl-5-methyl-1-heptanol | 0.982 |  |  | 0.3273333
1.77003 | 1-Hexene |  |  | 1.237 | 0.4123333 | 16.4214 | 3-Heptadecene, (Z)- |  |  | 0.479 | 0.1596667
17.36248 | 1H-Indene, 2-phenyl- |  |  | 0.262 | 0.08733333 | 4.08027 | 3-Heptene, 2,6-dimethyl- | 0.251 |  | 0.275 | 0.1753333
19.51313 | 1-Nonadecene | 1.566 | 0.802 | 0.352 | 0.9066667 | 18.74587 | 3-Methyl-1-phenyl-1H-indene |  |  | 0.119 | 0.03966667
7.9077 | 1-Nonene, 4,6,8-trimethyl- |  | 0.055 |  | 0.01833333 | 12.50535 | 4-Ethylbenzoic acid |  | 0.098 |  | 0.03266667
3.77807 | 1-Octene | 0.263 | 0.429 | 0.3 | 0.3306667 | 12.33707 | 4-Ethylbenzoic acid, phenyl ester |  | 0.17 |  | 0.05666667
14.07417 | 1-Pentadecene | 0.597 | 0.494 | 0.507 | 0.5326667 | 18.34087 | 9,10-Dimethylanthracene |  |  | 0.197 | 0.06566667
1.65873 | 1-Pentanol, 2-methyl- |  | 0.384 |  | 0.128 | 11.6641 | 9-Eicosene, (E)- |  |  | 0.76 | 0.2533333
2.14952 | 1-Pentene, 2,4-dimethyl- | 0.155 | 0.35 | 0.101 | 0.202 | 17.42812 | 9-Octadecen-1-ol, (Z)- | 0.623 |  |  | 0.2076667
1.77305 | 1-Pentene, 2-methyl- | 0.827 | 1.928 |  | 0.9183333 | 22.22817 | 9-Tricosene, (Z)- | 0.577 | 0.844 | 0.359 | 0.5933333
12.80213 | 1-Tetradecene | 0.629 | 0.577 | 0.544 | 0.5833333 | 8.14733 | Acetophenone |  | 0.105 |  | 0.035
11.45593 | 1-Tridecene | 0.454 | 0.407 | 0.398 | 0.4196667 | 21.36398 | Behenic alcohol | 1.189 | 1.678 | 0.384 | 1.083667
8.52397 | 1-Undecene | 0.616 | 0.594 | 0.517 | 0.5756667 | 6.44748 | Benzaldehyde |  | 0.047 |  | 0.01566667
19.55575 | 2,3-Diazabicyclo[2.2.1]hept-2-ene, 1,4-diphenyl- | 0.581 | 0.277 | 1.769 | 0.8756667 | 2.28923 | Benzene |  | 0.42 | 0.211 | 0.2103333
4.07732 | 2,3-Dimethyl-3-heptene, (Z)- |  | 0.787 |  | 0.2623333 | 9.86442 | Benzene, (1,3-dimethyl-3-butenyl)- |  |  | 0.048 | 0.016
2.22082 | 2,4-Dimethyl 1,4-pentadiene | 0.133 | 0.339 | 0.113 | 0.195 | 9.34237 | Benzene, (1-methylenebutyl)- | 0.214 | 0.204 | 0.434 | 0.284
4.57952 | 2,4-Dimethyl-1-heptene | 4.159 | 5.01 | 2.371 | 3.846667 | 12.57677 | Benzene, (1-methylenepentyl)- | 0.053 | 0.092 | 0.248 | 0.131
3.24737 | 2,4-Dimethyl-1-hexene |  | 0.215 |  | 0.07166667 | 8.01332 | Benzene, (1-methylenepropyl)- | 0.286 | 0.242 | 0.578 | 0.3686667
18.66875 | 2,5-Diphenyl-1,5-hexadiene | 1.177 | 0.639 | 2.621 | 1.479 | 5.92282 | Benzene, (1-methylethyl)- |  |  | 0.106 | 0.03533333
1.25373 | 2-Butene |  | 1.563 |  | 0.521 | 9.28537 | Benzene, (3-methyl-3-butenyl)- | 0.106 |  | 0.305 | 0.137
7.04088 | 2-Decene, 7-methyl-, (Z)- | 0.136 | 0.153 |  | 0.09633333 | 19.94938 | Benzene, 1,1'-(1,3-butadienylidene)bis- | 0.645 | 0.533 | 1.164 | 0.7806667
2.80243 | 2-Heptene |  | 0.026 |  | 0.008666667 | 16.05907 | Benzene, 1,1'-(1,3-propanediyl)bis- | 0.335 | 0.26 | 0.483 | 0.3593333
3.33315 | 2-Heptene, 4-methyl-, (E)- | 0.386 |  | 0.188 | 0.1913333 | 17.90735 | Benzene, 1,1'-(1-butene-1,4-diyl)bis-, (Z)- | 0.873 | 0.506 | 1.266 | 0.8816667
3.32722 | 2-Hexene, 3,5-dimethyl- |  | 0.806 |  | 0.2686667 | 14.90978 | Benzene, 1,1'-(1-methyl-1,2-ethanediyl)bis- | 0.581 | 0.32 | 1.289 | 0.73
11.25322 | 2-Hexyl-1-octanol |  | 0.163 |  | 0.05433333 | 15.49725 | benzene, 1,1'-(1-methylene-1,2-ethanediyl)bis- | 0.064 |  | 0.173 | 0.079
11.67818 | 2-Isopropyl-5-methyl-1-heptanol | 0.652 | 1.579 |  | 0.7436667 | 17.67907 | Benzene, 1,1'-(3-methyl-1-propene-1,3-diyl)bis- | 0.096 | 0.119 | 0.139 | 0.118
6.2877 | 2-Nonene, 2-methyl- |  | 0.021 |  | 0.007 | 20.69378 | Benzene, 1,1',1''-(1-ethanyl-2-ylidene)tris- | 0.173 | 0.118 | 0.285 | 0.192
7.69378 | 2-Undecanethiol, 2-methyl- |  | 0.115 |  | 0.03833333 | 16.54397 | Benzene, 1,1'-[1-(2-propenyl)-1,2-ethanediyl]bis- | 0.242 |  |  | 0.08066667
11.11632 | 3-Eicosene, (E)- |  | 0.208 |  | 0.06933333 | 4.85885 | Benzene, 1,3-dimethyl- |  | 0.304 |  | 0.1013333
16.42413 | 3-Heptadecene, (Z)- |  | 0.442 | 0.445 | 0.2956667 | 7.51143 | Benzene, 2-propenyl- | 0.679 | 0.589 | 1.083 | 0.7836667
4.0804 | 3-Heptene, 2,6-dimethyl- | 0.498 |  | 0.19 | 0.2293333 | 7.79378 | Benzene, 3-butenyl- | 0.214 | 0.374 | 0.314 | 0.3006667
18.75145 | 3-Methyl-1-phenyl-1H-indene |  |  | 0.131 | 0.04366667 | 6.36203 | Benzene, propyl- | 0.12 | 0.1 | 0.207 | 0.1423333
5.24953 | 3-Nonen-1-ol, (Z)- |  | 0.03 |  | 0.01 | 9.63328 | Benzenepropanal |  | 0.168 |  | 0.056
1.55897 | 5-Chloro-1-pentyne |  |  | 0.066 | 0.022 | 10.4176 | Benzoic acid |  | 4.041 |  | 1.347
8.40988 | 5-Ethyl-1-nonene | 0.49 |  |  | 0.1633333 | 15.7539 | Benzoic acid, 2-(1-oxopropyl)- |  | 2.692 |  | 0.8973333
8.90878 | 6-Octen-1-ol, 3,7-dimethyl-, formate |  | 0.115 |  | 0.03833333 | 14.65013 | Benzoic acid, 4-propyl-, 4-cyanophenyl ester |  | 0.212 |  | 0.07066667
11.68125 | 9-Eicosene, (E)- | 1.598 |  |  | 0.5326667 | 9.75592 | Benzoic acid, ethyl ester |  | 0.132 |  | 0.044
22.21978 | 9-Tricosene, (Z)- | 0.442 | 0.328 | 0.368 | 0.3793333 | 14.53617 | Bibenzyl | 1.132 | 0.848 | 2.224 | 1.401333
15.0011 | Acetic acid, 3,7,11,15-tetramethyl-hexadecyl ester | 1.341 | 0.934 |  | 0.7583333 | 5.41792 | Bicyclo[4.2.0]octa-1,3,5-triene | 13.728 |  |  | 4.576
21.35558 | Behenic alcohol | 0.471 | 0.338 | 0.364 | 0.391 | 16.23602 | Bicyclo[4.2.1]nona-2,4,7-triene, 7-phenyl- |  |  | 0.197 | 0.06566667
2.28912 | Benzene |  |  | 0.288 | 0.096 | 1.16823 | Carbon dioxide |  | 0.677 |  | 0.2256667
9.87302 | Benzene, (1,3-dimethyl-3-butenyl)- | 0.075 | 0.063 |  | 0.046 | 15.28045 | Cetene | 0.691 | 0.946 | 0.487 | 0.708
9.33968 | Benzene, (1-methylenebutyl)- | 0.447 | 0.312 | 0.429 | 0.396 | 3.66382 | Cis-bicyclo[4.2.0]octane | 0.042 | 0.056 |  | 0.03266667
10.74862 | Benzene, (1-methylenepentyl)- | 0.052 | 0.029 | 0.104 | 0.06166667 | 4.75622 | Cyclohexane, 1,3,5-trimethyl-, (1.alpha.,3.alpha.,5.beta.)- | 0.084 |  | 0.053 | 0.04566667
8.01328 | Benzene, (1-methylenepropyl)- | 0.549 | 0.417 | 0.625 | 0.5303333 | 2.88817 | Cyclohexane, methyl- |  |  | 0.055 | 0.01833333
5.9284 | Benzene, (1-methylethyl)- | 0.081 | 0.072 | 0.113 | 0.08866667 | 2.4461 | Cyclohexene |  |  | 0.044 | 0.01466667
9.28548 | Benzene, (3-methyl-3-butenyl)- | 0.437 | 0.334 | 0.204 | 0.325 | 10.6173 | Cyclohexene, 1-phenyl- | 0.245 |  | 0.367 | 0.204
19.93793 | Benzene, 1,1'-(1,3-butadienylidene)bis- | 0.462 | 0.194 | 0.716 | 0.4573333 | 4.42253 | Cyclohexene, 4-ethenyl- | 0.171 | 0.071 | 0.196 | 0.146
16.05068 | Benzene, 1,1'-(1,3-propanediyl)bis- | 0.43 |  | 0.613 | 0.3476667 | 8.34417 | Cyclooctane, 1,4-dimethyl-, trans- | 0.601 |  |  | 0.2003333
17.91293 | Benzene, 1,1'-(1-butene-1,4-diyl)bis-, (Z)- | 0.541 | 0.258 | 1.408 | 0.7356667 | 17.43093 | Cyclopentadecanol |  | 0.63 |  | 0.21
14.91252 | Benzene, 1,1'-(1-methyl-1,2-ethanediyl)bis- | 0.525 | 0.247 | 1.336 | 0.7026667 | 4.02902 | Cyclopentane, 1,1,3,4-tetramethyl-, cis- |  |  | 0.007 | 0.002333333
15.49167 | benzene, 1,1'-(1-methylene-1,2-ethanediyl)bis- | 0.055 |  | 0.184 | 0.07966667 | 2.00972 | Cyclopentane, methyl- |  |  | 0.062 | 0.02066667
17.67352 | Benzene, 1,1'-(3-methyl-1-propene-1,3-diyl)bis- | 0.089 | 0.028 | 0.179 | 0.09866667 | 2.85395 | Cyclopentene, 4,4-dimethyl- |  |  | 0.006 | 0.002
20.68233 | Benzene, 1,1',1''-(1-ethanyl-2-ylidene)tris- |  |  | 0.304 | 0.1013333 | 1.1911 | Cyclopropane | 0.744 |  |  | 0.248
23.215 | Benzene, 1,1',1'',1'''-(1,5-hexadiene-1,3,4,6-tetrayl)tetrakis- |  |  | 0.294 | 0.098 | 5.76595 | Cyclopropane, 1-methyl-2-(1-methylethyl)-3-(1-methylethylidene)-, cis- | 0.187 |  | 0.16 | 0.1156667
4.85902 | Benzene, 1,3-dimethyl- | 0.419 | 0.339 | 0.851 | 0.5363333 | 7.07783 | Decane | 0.183 | 0.22 | 0.147 | 0.1833333
7.8222 | Benzene, 1-propynyl- |  |  | 0.895 | 0.2983333 | 13.40665 | Diphenylmethane | 0.093 | 0.203 | 0.16 | 0.152
7.51417 | Benzene, 2-propenyl- | 0.701 | 0.442 | 1.266 | 0.803 | 10.14955 | Dodecane | 0.215 |  | 0.173 | 0.1293333
7.79652 | Benzene, 3-butenyl- | 0.278 |  | 0.435 | 0.2376667 | 16.42988 | E-14-Hexadecenal | 0.692 | 0.93 |  | 0.5406667
12.07753 | Benzene, 3-cyclohexen-1-yl- |  |  | 0.047 | 0.01566667 | 17.50513 | E-15-Heptadecenal | 0.801 |  |  | 0.267
6.36477 | Benzene, propyl- | 0.248 | 0.22 | 0.221 | 0.2296667 | 19.45877 | Eicosen-1-ol, cis-9- | 0.481 | 0.735 |  | 0.4053333
14.54175 | Bibenzyl | 0.92 |  | 2.444 | 1.121333 | 4.85898 | Ethylbenzene | 0.307 |  | 0.703 | 0.3366667
6.89828 | Bicyclo[3.1.1]heptane, 2,6,6-trimethyl-, [1R-(1.alpha.,2.alpha.,5.alpha.)]- | 0.042 |  |  | 0.014 | 20.5112 | Heneicosane | 0.215 | 0.318 | 0.151 | 0.228
5.40377 | Bicyclo[4.2.0]octa-1,3,5-triene | 8.224 | 13.037 | 8.67 | 9.977 | 20.4599 | Henicos-1-ene | 0.619 |  |  | 0.2063333
3.65807 | Bicyclo[5.1.0]octane |  | 0.037 |  | 0.01233333 | 22.2681 | Heptacosane |  | 0.321 | 0.296 | 0.2056667
15.2749 | Cetene | 0.522 | 0.429 | 0.47 | 0.4736667 | 16.50403 | Heptadecane | 0.19 | 0.297 |  | 0.1623333
3.65828 | Cis-bicyclo[4.2.0]octane | 0.026 |  |  | 0.008666667 | 2.63422 | Heptane | 0.17 | 0.168 | 0.23 | 0.1893333
14.99803 | Cyclohexane, 1,1,3-trimethyl-2-(3-methylpentyl)- |  | 0.547 |  | 0.1823333 | 24.60397 | Hexacosanal | 0.523 | 0.78 | 0.27 | 0.5243333
4.37108 | Cyclohexane, 1,3,5-trimethyl- |  | 0.033 |  | 0.011 | 15.3603 | Hexadecane |  | 0.329 |  | 0.1096667
4.37417 | Cyclohexane, 1,3,5-trimethyl-, (1.alpha.,3.alpha.,5.alpha.)- | 0.018 |  |  | 0.006 | 3.90345 | Hexane, 2,4-dimethyl- | 0.196 |  |  | 0.06533333
4.7592 | Cyclohexane, 1,3,5-trimethyl-, (1.alpha.,3.alpha.,5.beta.)- | 0.141 | 0.205 | 0.049 | 0.1316667 | 7.81947 | Indene |  |  | 0.815 | 0.2716667
4.31712 | Cyclohexane, 1-methyl-4-methylene- | 0.02 |  |  | 0.006666667 | 24.8578 | Methyl 2,6-dihydroxybenzoate, 2TMS derivative |  | 4.063 |  | 1.354333
2.89655 | Cyclohexane, methyl- |  | 0.055 |  | 0.01833333 | 16.8548 | Naphthalene, 1,2,3,4-tetrahydro-2-phenyl- |  | 3.891 |  | 1.297
7.62533 | Cyclohexanone, 4-(1,1-dimethylethyl)- |  | 0.141 |  | 0.047 | 19.28195 | Naphthalene, 1,2-dihydro-1-phenyl- | 0.126 | 0.092 | 0.416 | 0.2113333
4.31405 | Cyclohexene, 1,4-dimethyl- |  | 0.058 |  | 0.01933333 | 19.27065 | Naphthalene, 1,2-dihydro-4-phenyl- | 0.062 |  | 0.271 | 0.111
10.61172 | Cyclohexene, 1-phenyl- | 0.328 |  | 0.433 | 0.2536667 | 18.59463 | Nonadecane | 0.194 |  |  | 0.06466667
5.14115 | Cyclohexene, 3,3,5-trimethyl- | 0.077 | 0.172 |  | 0.083 | 7.0009 | Nonane, 2-methyl-3-methylene- |  |  | 0.132 | 0.044
4.41108 | Cyclohexene, 4-ethenyl- |  |  | 0.224 | 0.07466667 | 6.6444 | Nonane, 5-methylene- |  |  | 0.029 | 0.009666667
8.35 | Cyclooctane, 1,4-dimethyl-, trans- | 1.03 | 1.071 |  | 0.7003333 | 23.07528 | n-Tetracosanol-1 | 0.513 | 0.72 | 0.298 | 0.5103333
16.34445 | Cyclopentadecanol | 0.391 |  |  | 0.1303333 | 21.40395 | Octacosane | 0.221 |  |  | 0.07366667
2.54312 | Cyclopentane, 1,2-dimethyl-, cis- | 0.366 |  |  | 0.122 | 26.77732 | Octacosanol | 5.282 | 5.191 | 1.144 | 3.872333
2.45168 | Cyclopentane, methylene- |  |  | 0.036 | 0.012 | 3.9034 | Octane |  | 0.191 | 0.214 | 0.135
7.55427 | Cycloprop[a]indene, 1,1a,6,6a-tetrahydro- | 0.034 |  |  | 0.01133333 | 14.16812 | Pentadecane | 0.251 | 0.379 | 0.229 | 0.2863333
1.19407 | Cyclopropane | 0.971 |  |  | 0.3236667 | 1.41933 | Pentane | 0.544 |  | 1.074 | 0.5393333
7.07795 | Decane | 0.16 |  | 0.122 | 0.094 | 15.51717 | Phthalic acid, cyclobutyl ethyl ester |  | 0.804 |  | 0.268
13.40107 | Diphenylmethane | 0.093 | 0.042 | 0.191 | 0.1086667 | 1.19117 | Propene |  |  | 1.162 | 0.3873333
18.34075 | di-p-Tolylacetylene |  |  | 0.212 | 0.07066667 | 21.45525 | p-Terphenyl |  | 0.163 |  | 0.05433333
10.14682 | Dodecane | 0.165 | 0.164 | 0.148 | 0.159 | 16.70365 | Stilbene | 0.357 | 0.478 |  | 0.2783333
17.49955 | E-15-Heptadecenal | 0.619 | 0.457 |  | 0.3586667 | 5.48062 | Styrene |  | 2.715 | 8.458 | 3.724333
15.1007 | E-2-Octadecadecen-1-ol |  | 0.021 |  | 0.007 | 9.47642 | Tetracyclo[5.3.0.0<2,6>.0<3,10>]deca-4,8-diene |  | 0.043 |  | 0.01433333
19.4473 | Eicosen-1-ol, cis-9- |  | 0.284 |  | 0.09466667 | 12.90183 | Tetradecane | 0.189 |  | 0.148 | 0.1123333
23.02105 | Ethanol, 2-(9-octadecenyloxy)-, (Z)- |  |  | 0.604 | 0.2013333 | 26.76028 | Tetratriacontyl heptafluorobutyrate |  |  | 1.424 | 0.4746667
20.50282 | Heneicosane | 0.139 |  | 0.13 | 0.08966667 | 3.45567 | Toluene | 1.545 | 1.059 | 2.859 | 1.821
20.44845 | Henicos-1-ene |  |  | 0.387 | 0.129 | 10.52325 | trans-1-Phenyl-1-pentene |  |  | 0.03 | 0.01
22.25383 | Heptacosane | 0.276 | 0.19 | 0.14 | 0.202 | 11.5699 | Tridecane | 0.176 | 0.259 | 0.148 | 0.1943333
16.50417 | Heptadecane | 0.128 | 0.105 |  | 0.07766667 | 8.64935 | Undecane | 0.279 | 0.368 | 0.262 | 0.303
2.62868 | Heptane | 0.114 | 0.237 | 0.171 | 0.174 | 9.24825 | Vinyl benzoate |  | 2.298 |  | 0.766
22.11978 | Heptane, 1,1-diphenyl- | 0.142 |  | 0.147 | 0.09633333 | 12.57095 | Vinyl trans-cinnamate |  | 0.379 |  | 0.1263333
24.58702 | Hexacosanal | 0.421 | 0.321 | 0.334 | 0.3586667 | 8.40122 | Z-10-Pentadecen-1-ol | 0.357 |  |  | 0.119
3.90072 | Hexane, 2,4-dimethyl- | 0.144 |  |  | 0.048 | 23.85957 | Z-12-Pentacosene |  | 0.577 |  | 0.1923333
4.22848 | Hexane, 3-ethyl- |  | 0.108 |  | 0.036 |  | Total | 64.267 | 78.958 | 70.293 | 71.17267
7.8138 | Indene | 0.398 |  |  | 0.1326667
16.86638 | Naphthalene, 1,2,3,4-tetrahydro-2-phenyl- | 4.423 |  |  | 1.474333
9.67035 | Naphthalene, 1,2-dihydro- |  |  | 0.188 | 0.06266667 | A>10 | 800 | (area %) from total area
19.27355 | Naphthalene, 1,2-dihydro-1-phenyl- | 0.125 |  |  | 0.04166667 | RT (Min) | Name | Run 1 | Run 2 | Run 3 | Averege
19.27338 | Naphthalene, 1,2-dihydro-4-phenyl- |  |  | 0.379 | 0.1263333 | 1.16825 | (2-Aziridinylethyl)amine | 1.953 | 0.612 |  | 0.855
14.15665 | Nonadecane |  | 0.186 |  | 0.062 | 14.06833 | 1,1'-Biphenyl, 3-methyl- |  | 0.153 |  | 0.051
7.0038 | Nonane, 2-methyl-3-methylene- | 0.35 | 0.452 |  | 0.2673333 | 14.17957 | 1,1'-Biphenyl, 4-methyl- |  | 0.29 |  | 0.09666667
23.07255 | n-Tetracosanol-1 | 0.371 | 0.276 | 0.302 | 0.3163333 | 32.0908 | 17-Pentatriacontene | 12.691 | 13.529 | 47.859 | 24.693
26.76302 | Octacosanol | 1.997 | 2.12 | 2.557 | 2.224667 | 17.50227 | 9H-Fluorene, 9-methylene- |  | 0.324 |  | 0.108
3.89763 | Octane |  | 0.216 | 0.162 | 0.126 | 23.7769 | Benz[a]anthracene |  | 0.158 |  | 0.05266667
14.15973 | Pentadecane | 0.187 |  | 0.201 | 0.1293333 | 2.28058 | Benzene |  | 1.769 |  | 0.5896667
1.42223 | Pentane | 0.692 | 1.904 | 0.868 | 1.154667 | 17.04308 | Benzo[h]cinnoline |  | 0.126 |  | 0.042
16.24177 | Phenanthrene, 9,10-dihydro-1-methyl- | 0.126 |  |  | 0.042 | 15.79955 | Benzophenone |  | 0.583 |  | 0.1943333
1.19385 | Propene |  | 2.142 | 0.99 | 1.044 | 9.22547 | Benzoyl bromide |  | 0.212 |  | 0.07066667
16.70365 | Stilbene | 0.324 | 0.16 | 0.85 | 0.4446667 | 12.71073 | Biphenyl |  | 2.572 |  | 0.8573333
9.67622 | Tetracyclo[5.3.0.0<2,6>.0<3,10>]deca-4,8-diene | 0.078 |  |  | 0.026 | 1.17685 | Carbon dioxide |  |  | 1.186 | 0.3953333
12.89625 | Tetradecane | 0.129 | 0.126 | 0.12 | 0.125 | 13.40378 | Diphenylmethane |  | 0.148 |  | 0.04933333
28.70523 | Tetratetracontane |  | 0.135 |  | 0.045 | 29.51247 | Dodecane, 1-cyclopentyl-4-(3-cyclopentylpropyl)- | 9.396 |  |  | 3.132
3.45578 | Toluene | 1.523 | 1.446 | 3.307 | 2.092 | 15.28048 | Fluorene |  | 0.303 |  | 0.101
10.52598 | trans-1-Phenyl-1-pentene |  |  | 0.034 | 0.01133333 | 9.98127 | Naphthalene |  | 0.156 |  | 0.052
13.89448 | Trichloroacetic acid, hexadecyl ester | 0.11 | 0.234 |  | 0.1146667 | 19.44455 | Naphthalene, 2-phenyl- |  | 0.113 |  | 0.03766667
11.66112 | Trichloroacetic acid, pentadecyl ester |  |  | 0.598 | 0.1993333 | 28.08927 | Octacosanol |  | 23.258 | 6.853 | 10.037
11.56717 | Tridecane | 0.144 | 0.134 |  | 0.09266667 | 33.04908 | Octasiloxane, 1,1,3,3,5,5,7,7,9,9,11,11,13,13,15,15-hexadecamethyl- |  | 3.56 |  | 1.186667
8.64662 | Undecane | 0.232 | 0.204 | 0.25 | 0.2286667 | 31.92248 | Octatriacontyl pentafluoropropionate | 48.686 | 7.532 | 9.758 | 22.32533
23.85118 | Z-12-Pentacosene | 0.331 |  |  | 0.1103333 | 28.71388 | Octatriacontyl trifluoroacetate |  | 24.216 | 14.229 | 12.815
| Total | 61.81 | 62.075 | 59.42 |  | 21.44672 | p-Terphenyl |  | 0.715 |  | 0.2383333
[7 empty] | Total | 72.726 | 80.329 | 79.885
A<10 | 800 | (area %) from total area
RT (Min) | Name | Run 1 | Run 2 | Run 3 | Averege
1.17383 | (2-Aziridinylethyl)amine | 1.511 |  |  | 0.5036667
32.09652 | 17-Pentatriacontene | 4.871 |  | 46.599 | 17.15667
5.301 | Benzeneethanamine, N-[(4-hydroxy)hydrocinnamoyl]- |  |  | 0.133 | 0.04433333
1.17402 | Carbon dioxide |  | 3.992 | 4.804 | 2.932
29.50663 | Dodecane, 1-cyclopentyl-4-(3-cyclopentylpropyl)- | 17.57 |  |  | 5.856667
28.7052 | Dotriacontyl heptafluorobutyrate | 10.052 |  |  | 3.350667
28.06935 | Hexatriacontyl pentafluoropropionate |  | 10.08 |  | 3.36
28.08058 | Octacosanol | 15.583 | 5.163 | 6.361 | 9.035667
31.90543 | Octatriacontyl pentafluoropropionate | 3.548 | 42.877 | 7.796 | 18.07367
33.03755 | Tetrapentacontane, 1,54-dibromo- | 15.704 | 4.166 |  | 6.623333
28.0722 | Tetratriacontyl heptafluorobutyrate |  |  | 15.946 | 5.315333
| Total | 68.839 | 66.278 | 81.639

## B GCMS
B<10 | 350 | (area %) from total area |  |  |  | B>10 | 350 | (area %) from total area
RT (Min) | Name | Run 1 | Run 2 | Run 3 | Averege | RT (Min) | Name | Run 1 | Run 2 | Run 3 | Averege
6.00815 | (1R)-2,6,6-Trimethylbicyclo[3.1.1]hept-2-ene |  |  | 0.104 | 0.03466667 | 1.18242 | (2-Aziridinylethyl)amine |  | 0.177 |  | 0.059
0.40377 | (R)-(-)-2-Amino-1-propanol |  |  | 0.651 | 0.217 | 32.09372 | 17-Pentatriacontene |  | 14.464 | 21.567 | 12.01033
18.31498 | 1,2-Benzenedicarboxylic acid, bis(2-methylpropyl) ester |  |  | 0.434 | 0.1446667 | 15.45455 | 1-Heptadecene |  |  | 0.004 | 0.001333333
31.5687 | 17-Pentatriacontene |  | 27.432 | 25.48 | 17.63733 | 17.23425 | 2-Chloroethyl benzoate |  |  | 0.705 | 0.235
24.4615 | Benzene, 1,1'-[2-methyl-2-(phenylthio)cyclopropylidene]bis- | 4.551 |  |  | 1.517 | 15.67987 | 2-Isopropyl-5-methyl-1-heptanol |  |  | 0.09 | 0.03
5.30653 | Benzeneethanamine, N-[(4-hydroxy)hydrocinnamoyl]- |  |  | 0.153 | 0.051 | 27.97248 | 2-Sulfamyl-4-nitro-4'-acetamidodiphenyl sulfide | 27.208 |  |  | 9.069333
16.06775 | Benzenesulfonamide, N-ethyl-2-methyl- | 1.121 | 0.969 | 1.449 | 1.179667 | 11.59565 | 2-Undecanethiol, 2-methyl- |  |  | 0.012 | 0.004
16.71803 | Benzenesulfonamide, N-ethyl-4-methyl- | 0.573 | 0.509 | 0.836 | 0.6393333 | 17.50242 | 9H-Fluorene, 9-methylene- | 0.352 |  |  | 0.1173333
15.7911 | Benzophenone | 0.16 |  | 0.232 | 0.1306667 | 17.1599 | Benzene, 1,1'-(1,2-cyclobutanediyl)bis-, trans- |  | 0.415 |  | 0.1383333
22.77875 | Butyl 9-octadecenoate or 9-18:1 | 0.656 | 0.484 | 0.98 | 0.7066667 | 24.46128 | Benzene, 1,1'-[2-methyl-2-(phenylthio)cyclopropylidene]bis- |  | 2.622 |  | 0.874
1.18238 | Carbon dioxide |  |  | 0.833 | 0.2776667 | 19.70703 | Benzoic acid, 2-(1-oxopropyl)- |  |  | 0.019 | 0.006333333
24.29893 | Diisooctyl phthalate | 1.047 |  |  | 0.349 | 12.36572 | Benzoyl isothiocyanate |  |  | 0.016 | 0.005333333
19.55563 | Eicosane |  |  | 0.285 | 0.095 | 16.79503 | Biphenyl |  |  | 0.077 | 0.02566667
21.08175 | Ethyl 9.cis.,11.trans.-octadecadienoate | 0.369 |  |  | 0.123 | 12.8791 | Cycloprop[a]indene, 1,1a,6,6a-tetrahydro- |  |  | 0.018 | 0.006
21.13023 | Ethyl Oleate | 0.967 | 0.822 | 1.372 | 1.053667 | 21.39838 | Docosane | 3.688 |  |  | 1.229333
26.08697 | Heptacosane | 5.589 | 3.232 | 9.09 | 5.970333 | 19.56733 | Eicosane | 1.446 |  |  | 0.482
6.9182 | Heptane, 2,2,4,6,6-pentamethyl- | 0.239 |  | 0.206 | 0.1483333 | 33.63957 | Heptacosane | 25.188 | 4.228 | 0.009 | 9.808333
20.7193 | Hexadecanoic acid, 2-methylpropyl ester |  |  | 0.347 | 0.1156667 | 24.63547 | Hexacosane |  |  | 4.233 | 1.411
21.2814 | Hexadecanoic acid, butyl ester | 0.526 | 0.71 | 0.673 | 0.6363333 | 13.18997 | Naphthalene |  |  | 0.015 | 0.005
19.50738 | Hexadecanoic acid, ethyl ester | 0.445 | 0.37 | 0.616 | 0.477 | 18.30645 | Naphthalene, 1-phenyl- |  | 0.16 |  | 0.05333333
20.41437 | Hexadecanoic acid, propyl ester | 0.314 | 0.281 | 0.478 | 0.3576667 | 23.7941 | n-Hexadecanoic acid |  |  | 0.002 | 0.0006666667
21.07582 | Linoleic acid ethyl ester |  |  | 0.515 | 0.1716667 | 17.55945 | Nonadecane | 0.754 |  |  | 0.2513333
9.96995 | Naphthalene | 0.105 |  | 0.133 | 0.07933333 | 26.0927 | Octacosane |  | 20.039 | 7.73 | 9.256333
19.17655 | n-Hexadecanoic acid | 0.411 | 0.983 | 0.594 | 0.6626667 | 25.97025 | Octadecanoic acid |  |  | 0.067 | 0.02233333
21.92573 | n-Propyl 9,12-octadecadienoate |  |  | 0.142 | 0.04733333 | 31.9141 | Octasiloxane, 1,1,3,3,5,5,7,7,9,9,11,11,13,13,15,15-hexadecamethyl- | 5.334 |  |  | 1.778
21.97162 | n-Propyl 9-octadecenoate | 0.545 | 0.431 | 0.799 | 0.5916667 | 31.90813 | Octatriacontyl pentafluoropropionate |  | 13.99 | 13.586 | 9.192
26.08435 | Octacosane | 1.752 |  | 2.244 | 1.332 | 23.08398 | Tetracosane | 7.219 | 1.924 |  | 3.047667
22.9841 | Octadecanoic acid, butyl ester | 0.252 |  | 0.292 | 0.1813333 | 30.74162 | Tetrapentacontane, 1,54-dibromo- |  | 11.302 | 3.433 | 4.911667
21.347 | Octadecanoic acid, ethyl ester | 0.188 |  | 0.306 | 0.1646667 | 18.8457 | Trichloroacetic acid, hexadecyl ester |  |  | 0.149 | 0.04966667
30.73612 | Octatriacontyl pentafluoropropionate | 18.381 |  |  | 6.127 |  | Total | 71.189 | 69.321 | 51.732 | 64.08067
23.07823 | Tetracosane | 1.756 | 0.918 | 2.214 | 1.629333
31.90548 | Tetrapentacontane, 1,54-dibromo- | 6.09 | 6.312 |  | 4.134
| Total | 46.037 | 43.453 | 51.458 |  | B>10 | 500 | (area %) from total area
[6 empty] | RT (Min) | Name | Run 1 | Run 2 | Run 3 | Averege
[6 empty] | 23.60005 | (2,3-Diphenylcyclopropyl)methyl phenyl sulfoxide, trans- |  | 3.899 |  | 1.299667
B<10 | 500 | (area %) from total area |  |  |  | 6.78408 | .alpha.-Methylstyrene |  |  | 0.069 | 0.023
RT (Min) | Name | Run 1 | Run 2 | Run 3 | Averege | 29.89182 | 17-Pentatriacontene |  | 1.431 | 3.622 | 1.684333
23.6085 | (2,3-Diphenylcyclopropyl)methyl phenyl sulfoxide, trans- | 4.901 | 9.015 | 6.897 | 6.937667 | 6.91813 | 1-Decene |  |  | 0.083 | 0.02766667
6.79273 | .alpha.-Methylstyrene | 0.147 |  | 0.181 | 0.1093333 | 11.65832 | 1-Heptadecene |  |  | 3.187 | 1.062333
30.46515 | 17-Pentatriacontene | 1.801 | 6.338 | 3.177 | 3.772 | 3.71807 | 1-Heptene, 2-methyl- |  |  | 0.115 | 0.03833333
6.92393 | 1-Decene | 0.126 |  | 0.122 | 0.08266667 | 2.15797 | 1-Pentene, 2,4-dimethyl- |  |  | 0.254 | 0.08466667
8.32693 | 1-Dodecene |  |  | 0.647 | 0.2156667 | 1.78148 | 1-Pentene, 2-methyl- |  |  | 1.956 | 0.652
9.28262 | 1H-Indene, 2,3-dihydro-4-methyl- | 0.053 |  |  | 0.01766667 | 4.53662 | 2,4-Dimethyl-1-heptene | 11.791 | 1.033 | 8.116 | 6.98
1.7873 | 1-Pentene, 2-methyl- | 0.633 |  | 0.668 | 0.4336667 | 13.00448 | 2-Chloroethyl benzoate |  | 2.707 | 0.479 | 1.062
8.46668 | 1-Phenyl-1-butene |  |  | 0.035 | 0.01166667 | 3.33018 | 2-Heptene, 4-methyl-, (E)- |  |  | 0.335 | 0.1116667
24.46437 | 1-Propene, 3-(2-cyclopentenyl)-2-methyl-1,1-diphenyl- | 0.921 |  |  | 0.307 | 11.88935 | 2-Isopropyl-5-methyl-1-heptanol |  |  | 3.48 | 1.16
8.32997 | 1-Tetradecene |  | 0.638 |  | 0.2126667 | 8.32707 | 2-Undecanethiol, 2-methyl- |  |  | 1.574 | 0.5246667
4.53102 | 2,4-Dimethyl-1-heptene | 3.867 | 4.122 | 3.963 | 3.984 | 8.50957 | 2-Undecene, (E)- |  | 0.132 |  | 0.044
12.99607 | 2-Chloroethyl benzoate | 0.509 |  | 0.638 | 0.3823333 | 4.07458 | 3-Heptene, 2,6-dimethyl- |  |  | 0.167 | 0.05566667
11.88945 | 2-Isopropyl-5-methyl-1-heptanol | 0.953 |  |  | 0.3176667 | 15.69117 | 4-Ethylbenzoic acid, 2-chloroethyl ester |  | 0.435 |  | 0.145
8.50685 | 2-Undecene, (E)- | 0.117 |  |  | 0.039 | 6.92665 | 6-Tridecene, (Z)- |  | 0.16 |  | 0.05333333
11.65267 | 3-Eicosene, (E)- |  | 1.524 |  | 0.508 | 11.89502 | 9-Eicosene, (E)- | 15.632 |  |  | 5.210667
8.50377 | 7-Tetradecene |  |  | 0.104 | 0.03466667 | 6.79545 | Azetidine, 3-methyl-3-phenyl- |  | 0.132 |  | 0.044
6.79268 | Azetidine, 3-methyl-3-phenyl- |  | 0.158 |  | 0.05266667 | 2.29198 | Benzene |  | 2.682 | 4.881 | 2.521
2.28927 | Benzene | 3.346 |  | 2.215 | 1.853667 | 17.66482 | Benzene, 1,1'-(3-methyl-1-propene-1,3-diyl)bis- |  | 0.155 |  | 0.05166667
16.04207 | Benzene, 1,1'-(1,3-propanediyl)bis- |  | 0.326 |  | 0.1086667 | 7.66535 | Benzene, 1-ethenyl-2-methyl- |  | 0.173 | 0.318 | 0.1636667
17.6621 | Benzene, 1,1'-(3-methyl-1-propene-1,3-diyl)bis- | 0.193 |  | 0.209 | 0.134 | 7.8051 | Benzene, 1-ethynyl-4-methyl- |  | 0.491 | 0.413 | 0.3013333
4.84452 | Benzene, 1,3-dimethyl- |  |  | 0.152 | 0.05066667 | 7.50277 | Benzene, 2-propenyl- |  | 0.136 |  | 0.04533333
7.49697 | Benzene, 1-ethenyl-2-methyl- |  |  | 0.146 | 0.04866667 | 1.19395 | Benzeneethanamine, 3-fluoro-.beta.,5-dihydroxy-N-methyl- |  |  | 14.358 | 4.786
7.79948 | Benzene, 1-ethynyl-4-methyl- |  | 0.218 |  | 0.07266667 | 9.80442 | Benzoic acid |  | 0.726 |  | 0.242
7.79928 | Benzene, 1-propynyl- |  |  | 0.683 | 0.2276667 | 15.50007 | Benzoic acid, 2-(1-oxopropyl)- |  | 4.012 | 0.602 | 1.538
7.50005 | Benzene, 2-propenyl- | 0.289 |  | 0.132 | 0.1403333 | 18.21527 | benzoic acid, 4-(2-bromoethyl)-, 4-formylphenyl ester |  | 4.279 |  | 1.426333
1.19115 | Benzeneethanamine, 3-fluoro-.beta.,5-dihydroxy-N-methyl- |  | 0.358 |  | 0.1193333 | 9.22545 | Benzoyl bromide | 0.367 |  |  | 0.1223333
9.73017 | Benzoic acid |  | 0.824 | 0.321 | 0.3816667 | 9.21688 | Benzoyl isothiocyanate |  | 0.489 | 0.188 | 0.2256667
15.44578 | Benzoic acid, 2-(1-oxopropyl)- | 1.187 | 1.59 | 1.522 | 1.433 | 12.70502 | Biphenyl |  | 0.555 | 0.402 | 0.319
9.21412 | Benzoyl bromide |  | 0.289 |  | 0.09633333 | 4.74482 | Cyclohexane, 1,3,5-trimethyl- |  |  | 0.177 | 0.059
2.18658 | Butane, 1-chloro- | 3.037 |  | 2.182 | 1.739667 | 4.36265 | Cyclohexane, 1,3,5-trimethyl-, (1.alpha.,3.alpha.,5.alpha.)- |  |  | 0.1 | 0.03333333
1.89853 | Butane, 2-chloro- | 0.494 |  | 0.365 | 0.2863333 | 9.67322 | Cycloprop[a]indene, 1,1a,6,6a-tetrahydro- |  | 0.936 | 0.491 | 0.4756667
4.41408 | Cyclohexene, 4-ethenyl- | 0.584 | 0.714 | 0.539 | 0.6123333 | 7.27463 | Decane, 4-methyl- |  |  | 0.532 | 0.1773333
9.21417 | Ethanedione, diphenyl- | 0.191 |  | 0.154 | 0.115 | 6.20792 | Deltacyclene |  | 0.101 | 0.098 | 0.06633333
4.8476 | Ethylbenzene | 0.187 |  |  | 0.06233333 | 4.83895 | Ethylbenzene |  |  | 0.185 | 0.06166667
27.43627 | Hexatriacontane | 0.468 |  |  | 0.156 | 28.07788 | Heptacosane | 2.874 | 0.751 | 2.226 | 1.950333
1.19382 | Hydrogen chloride | 16.937 |  | 14.289 | 10.40867 | 28.0864 | Hexatriacontane |  | 2.371 | 0.942 | 1.104333
7.66263 | Indane | 0.272 |  | 0.189 | 0.1536667 | 1.20247 | Hydrogen chloride |  | 6.327 |  | 2.109
7.80238 | Indene | 0.758 |  |  | 0.2526667 | 18.55467 | Isophthalic acid |  | 4.619 |  | 1.539667
18.4721 | Isophthalic acid | 0.945 |  | 0.968 | 0.6376667 | 18.63453 | Isophthalic acid, 2-chloroethyl ethyl ester |  | 0.89 |  | 0.2966667
2.78268 | Methyl methacrylate | 0.52 |  | 0.366 | 0.2953333 | 2.7854 | Methyl methacrylate |  | 0.992 | 1.804 | 0.932
9.96998 | Naphthalene | 0.305 |  | 0.221 | 0.1753333 | 9.9727 | Naphthalene |  | 1.12 | 0.719 | 0.613
19.202 | n-Hexadecanoic acid | 0.988 | 1.315 | 1.7 | 1.334333 | 19.21352 | n-Hexadecanoic acid |  | 1.325 | 1.127 | 0.8173333
11.65842 | n-Tridecan-1-ol | 1.25 |  |  | 0.4166667 | 21.056 | Octadecanoic acid | 0.984 |  | 0.701 | 0.5616667
21.06462 | Octadecanoic acid |  | 1.78 |  | 0.5933333 | 29.89748 | Octatriacontyl pentafluoropropionate |  | 3.206 |  | 1.068667
29.89473 | Octatriacontyl pentafluoropropionate |  | 6.315 |  | 2.105 | 1.43923 | Pentane |  |  | 2.954 | 0.9846667
20.93632 | Oleic Acid | 0.705 | 0.372 | 0.755 | 0.6106667 | 11.82657 | Phthalic anhydride |  | 0.362 |  | 0.1206667
1.44218 | Pentane | 0.826 |  | 0.915 | 0.5803333 | 14.9981 | Quinoline, 6-methoxy-, 1-oxide |  | 1.097 |  | 0.3656667
16.67788 | Stilbene |  |  | 0.117 | 0.039 | 16.68655 | Stilbene |  | 0.193 |  | 0.06433333
5.34363 | Styrene | 14.544 | 21.074 | 17.85 | 17.82267 | 5.32662 | Styrene |  | 9.493 | 2.001 | 3.831333
21.09318 | Terephthalic acid, di(2-chloroethyl) ester | 2.446 |  |  | 0.8153333 | 21.11872 | Terephthalic acid, di(2-chloroethyl) ester |  | 10.167 |  | 3.389
17.12282 | Tetradecanoic acid |  |  | 0.373 | 0.1243333 | 9.46502 | Tetracyclo[5.3.0.0<2,6>.0<3,10>]deca-4,8-diene |  | 0.13 |  | 0.04333333
30.7361 | Tetrapentacontane, 1,54-dibromo- |  | 4.203 |  | 1.401 | 30.73887 | Tetrapentacontane, 1,54-dibromo- |  | 3.687 |  | 1.229
3.45292 | Toluene | 1.424 | 0.882 | 1.328 | 1.211333 | 3.45563 | Toluene |  | 0.551 |  | 0.1836667
14.46465 | Trichloroacetic acid, hexadecyl ester |  |  | 0.49 | 0.1633333 | 14.4648 | Trichloroacetic acid, hexadecyl ester |  |  | 1.101 | 0.367
11.65533 | Trichloroacetic acid, pentadecyl ester |  |  | 1.369 | 0.4563333 |  | Total | 31.648 | 71.945 | 59.757
| Total | 65.924 | 62.055 | 65.982 | 64.65367
[6 empty] | B>10 | 650 | (area %) from total area
B<10 | 650 | (area %) from total area |  |  |  | RT (Min) | Name | Run 1 | Run 2 | Run 3 | Averege
RT (Min) | Name | Run 1 | Run 2 | Run 3 | Averege | 23.65128 | (2,3-Diphenylcyclopropyl)methyl phenyl sulfoxide, trans- |  | 5.079 |  | 1.693
23.66572 | (2,3-Diphenylcyclopropyl)methyl phenyl sulfoxide, trans- | 5.869 | 4.452 |  | 3.440333 | 9.44805 | (2,4,6-Trimethylcyclohexyl) methanol | 0.52 |  | 0.149 | 0.223
2.081 | (Z),(Z)-2,4-Hexadiene | 0.066 |  | 0.101 | 0.05566667 | 2.07807 | (Z),(Z)-2,4-Hexadiene |  |  | 0.29 | 0.09666667
22.17415 | (Z)-14-Tricosenyl formate |  |  | 0.557 | 0.1856667 | 6.80105 | .alpha.-Methylstyrene |  | 0.711 |  | 0.237
6.80408 | .alpha.-Methylstyrene | 0.974 | 0.414 | 0.596 | 0.6613333 | 15.18623 | 1,12-Tridecadiene |  | 0.732 | 0.155 | 0.2956667
11.33902 | 1,13-Tetradecadiene |  |  | 0.29 | 0.09666667 | 14.17113 | 1,1'-Biphenyl, 4-methyl- | 0.209 |  |  | 0.06966667
19.4504 | 1,19-Eicosadiene |  |  | 0.522 | 0.174 | 21.13027 | 1,2-Ethanediol, dibenzoate | 3.095 |  |  | 1.031667
14.17377 | 1,1'-Biphenyl, 4-methyl- |  | 0.188 |  | 0.06266667 | 13.19 | 1,2-Ethanediol, monobenzoate | 0.263 |  |  | 0.08766667
3.65537 | 1,2-Dioxaspiro[4.4]nonan-3-one, 4-methylene- | 0.063 |  |  | 0.021 | 1.92975 | 1,3-Butadiene, 2-ethyl- |  |  | 0.073 | 0.02433333
21.1329 | 1,2-Ethanediol, dibenzoate | 1.074 | 3.327 |  | 1.467 | 1.55328 | 1,3-Pentadiene |  |  | 0.132 | 0.044
13.2012 | 1,2-Ethanediol, monobenzoate |  | 0.49 |  | 0.1633333 | 2.677 | 1,3-Pentadiene, 2,3-dimethyl- |  |  | 0.177 | 0.059
1.55345 | 1,3-Pentadiene |  |  | 0.085 | 0.02833333 | 3.00785 | 1,4-Hexadiene, 2-methyl- |  |  | 0.043 | 0.01433333
17.50217 | 1,4-Dihydro-1,4-ethanoanthracene |  | 0.141 |  | 0.047 | 3.55275 | 1,5-Hexadiene, 2,5-dimethyl- | 0.137 |  | 0.327 | 0.1546667
19.7841 | 1,5-Diphenyl-1,5-hexadiene |  |  | 0.289 | 0.09633333 | 2.42602 | 1,5-Hexadiene, 2-methyl- |  |  | 0.18 | 0.06
3.55253 | 1,5-Hexadiene, 2,5-dimethyl- |  | 0.112 |  | 0.03733333 | 5.68027 | 1,6-Octadiene, 2,6-dimethyl-, (Z)- |  |  | 0.522 | 0.174
2.449 | 1,6-Heptadiene |  |  | 0.139 | 0.04633333 | 5.1669 | 1,8-Nonadiene |  |  | 0.076 | 0.02533333
3.6583 | 1,7-Octadiene |  |  | 0.081 | 0.027 | 15.17778 | 11-Hexadecen-1-ol, (Z)- | 0.095 |  | 0.674 | 0.2563333
15.18365 | 11-Hexadecen-1-ol, (Z)- | 0.53 |  | 0.902 | 0.4773333 | 23.80253 | 13-Docosen-1-ol, (Z)- |  |  | 1.047 | 0.349
23.81412 | 13-Docosen-1-ol, (Z)- |  |  | 1.319 | 0.4396667 | 30.4622 | 17-Pentatriacontene | 0.41 | 4.138 | 0.943 | 1.830333
30.46237 | 17-Pentatriacontene | 1.251 | 0.336 | 0.968 | 0.8516667 | 20.39727 | 18-Nonadecen-1-ol | 0.193 |  | 0.335 | 0.176
20.3973 | 18-Nonadecen-1-ol |  |  | 2.193 | 0.731 | 1.66165 | 1-Butanol, 2,3-dimethyl- |  |  | 0.432 | 0.144
6.94392 | 1-Decene | 0.759 | 0.074 | 1.07 | 0.6343333 | 6.93795 | 1-Decene | 0.205 | 0.64 | 0.753 | 0.5326667
10.02705 | 1-Dodecene |  |  | 0.715 | 0.2383333 | 19.51573 | 1-Eicosene | 0.316 | 0.454 |  | 0.2566667
19.51307 | 1-Eicosene | 0.454 |  |  | 0.1513333 | 25.35708 | 1-Heneicosanol | 0.46 |  | 1.258 | 0.5726667
20.45718 | 1-Heneicosanol |  |  | 0.605 | 0.2016667 | 16.40703 | 1-Heptadecene |  |  | 0.506 | 0.1686667
20.4514 | 1-Heneicosyl formate | 0.418 |  |  | 0.1393333 | 3.71232 | 1-Heptene, 2-methyl- |  |  | 0.131 | 0.04366667
25.3628 | 1-Heptacosanol | 0.31 |  | 1.658 | 0.656 | 24.62955 | 1-Hexacosene |  | 0.188 |  | 0.06266667
3.7182 | 1-Heptene, 2-methyl- | 0.049 |  | 0.05 | 0.033 | 1.78135 | 1-Hexene |  | 0.273 |  | 0.091
24.62688 | 1-Hexacosanol | 0.186 |  |  | 0.062 | 2.51158 | 1-Hexene, 2-methyl- |  |  | 0.057 | 0.019
4.31428 | 1-Methyl-2-methylenecyclohexane |  |  | 0.049 | 0.01633333 | 18.5263 | 1-Nonadecene | 0.31 |  |  | 0.1033333
18.52917 | 1-Nonadecene |  |  | 0.717 | 0.239 | 17.49083 | 1-Octadecene |  |  | 0.527 | 0.1756667
17.50242 | 1-Octadecene |  |  | 0.796 | 0.2653333 | 3.78068 | 1-Octene |  | 0.181 | 0.416 | 0.199
3.77808 | 1-Octene | 0.355 |  | 0.602 | 0.319 | 14.07107 | 1-Pentadecene | 0.327 | 0.644 | 0.575 | 0.5153333
14.07418 | 1-Pentadecene | 0.608 |  | 0.815 | 0.4743333 | 2.15237 | 1-Pentene, 2,4-dimethyl- | 0.109 |  | 0.455 | 0.188
2.1493 | 1-Pentene, 2,4-dimethyl- | 0.137 | 0.118 | 0.203 | 0.1526667 | 1.77288 | 1-Pentene, 2-methyl- | 0.315 |  | 1.941 | 0.752
1.77592 | 1-Pentene, 2-methyl- | 1.164 | 0.383 | 1.887 | 1.144667 | 12.80473 | 1-Tetradecene | 0.36 | 0.62 | 0.643 | 0.541
10.6088 | 1-Phenylbicyclo[2.1.1]hexane | 0.205 |  |  | 0.06833333 | 23.84808 | 1-Tricosanol |  | 0.314 |  | 0.1046667
12.805 | 1-Tetradecene | 0.677 |  | 0.882 | 0.5196667 | 11.45308 | 1-Tridecene | 0.202 |  | 0.427 | 0.2096667
11.45595 | 1-Tridecene | 0.451 |  | 0.669 | 0.3733333 | 8.51812 | 1-Undecene | 0.208 | 0.537 | 0.596 | 0.447
8.52398 | 1-Undecene | 0.587 | 0.066 | 0.887 | 0.5133333 | 17.54778 | 2,3-Diazabicyclo[2.2.1]hept-2-ene, 1,4-diphenyl- |  | 0.305 |  | 0.1016667
17.54225 | 2,3-Diazabicyclo[2.2.1]hept-2-ene, 1,4-diphenyl- | 0.327 | 0.15 |  | 0.159 | 2.22367 | 2,4-Dimethyl 1,4-pentadiene | 0.071 |  | 0.385 | 0.152
2.22345 | 2,4-Dimethyl 1,4-pentadiene | 0.158 | 0.079 | 0.21 | 0.149 | 4.59362 | 2,4-Dimethyl-1-heptene | 3.643 | 1.612 | 5.397 | 3.550667
4.57382 | 2,4-Dimethyl-1-heptene | 3.144 | 3.042 | 3.787 | 3.324333 | 3.24458 | 2,4-Dimethyl-1-hexene |  |  | 0.081 | 0.027
18.64325 | 2,5-Diphenyl-1,5-hexadiene |  |  | 0.7 | 0.2333333 | 3.85778 | 2,4-Hexadiene, 2,5-dimethyl- |  |  | 0.047 | 0.01566667
1.25683 | 2-Butene |  |  | 1.348 | 0.4493333 | 10.98533 | 2,5-Pyrrolidinedione, 1-[(4-methylbenzoyl)oxy]- | 0.186 |  |  | 0.062
13.00457 | 2-Chloroethyl benzoate | 0.266 |  |  | 0.08866667 | 1.2538 | 2-Butene |  |  | 1.754 | 0.5846667
7.0264 | 2-Decene, 7-methyl-, (Z)- |  | 0.085 |  | 0.02833333 | 13.04145 | 2-Chloroethyl benzoate |  | 2.265 | 0.664 | 0.9763333
3.33022 | 2-Heptene, 4-methyl-, (E)- | 0.336 | 0.268 | 0.465 | 0.3563333 | 7.02932 | 2-Decene, 7-methyl-, (Z)- |  |  | 0.206 | 0.06866667
8.34137 | 2-Undecanethiol, 2-methyl- | 0.616 | 0.677 |  | 0.431 | 3.33313 | 2-Heptene, 4-methyl-, (E)- | 0.268 |  | 0.793 | 0.3536667
16.42432 | 3-Heptadecene, (Z)- |  |  | 0.709 | 0.2363333 | 11.90657 | 2-Isopropyl-5-methyl-1-heptanol | 1.445 |  | 3.763 | 1.736
4.07755 | 3-Heptene, 2,6-dimethyl- | 0.416 | 0.359 | 0.576 | 0.4503333 | 8.40403 | 2-Undecanethiol, 2-methyl- |  |  | 0.583 | 0.1943333
6.7015 | 4,5-Nonadiene, 2-methyl- |  |  | 0.026 | 0.008666667 | 4.08038 | 3-Heptene, 2,6-dimethyl- | 0.373 |  | 0.935 | 0.436
12.33132 | 4-Ethylbenzoic acid, phenyl ester |  | 0.267 |  | 0.089 | 15.64552 | 4-(Trifluoroacetyl)benzoic acid |  |  | 1.346 | 0.4486667
18.58883 | 4-Phenylbenzhydrazide |  | 0.873 |  | 0.291 | 6.69562 | 4,5-Nonadiene, 2-methyl- |  |  | 0.018 | 0.006
13.01867 | 4-Vinylbenzoic acid |  | 0.377 |  | 0.1256667 | 12.53117 | 4-Ethylbenzoic acid | 0.071 |  |  | 0.02366667
17.05725 | 9H-Fluoren-9-one |  | 0.261 |  | 0.087 | 12.33413 | 4-Ethylbenzoic acid, phenyl ester |  | 0.159 |  | 0.053
22.22263 | 9-Tricosene, (Z)- |  |  | 0.558 | 0.186 | 11.68125 | 5-Eicosene, (E)- | 2.252 |  |  | 0.7506667
14.47633 | Acetic acid, 3,7,11,15-tetramethyl-hexadecyl ester |  |  | 0.728 | 0.2426667 | 22.21392 | 9-Tricosene, (Z)- |  |  | 0.44 | 0.1466667
8.14172 | Acetophenone | 0.136 | 0.387 |  | 0.1743333 | 8.14463 | Acetophenone | 0.166 | 0.211 | 0.098 | 0.1583333
21.35845 | Behenic alcohol | 0.436 |  | 1.236 | 0.5573333 | 21.35558 | Behenic alcohol | 1.023 | 0.414 | 0.854 | 0.7636667
6.44187 | Benzaldehyde | 0.113 | 0.163 |  | 0.092 | 6.43883 | Benzaldehyde | 0.077 | 0.096 | 0.178 | 0.117
2.2892 | Benzene | 1.075 | 1.651 | 0.266 | 0.9973333 | 2.28912 | Benzene | 0.416 | 0.601 | 1.216 | 0.7443333
9.33945 | Benzene, (1-methylenebutyl)- | 0.224 | 0.119 | 0.114 | 0.1523333 | 9.53622 | Benzene, (1-methyl-2-propynyl)- |  | 0.242 |  | 0.08066667
10.7457 | Benzene, (1-methylenepentyl)- | 0.029 |  |  | 0.009666667 | 9.33943 | Benzene, (1-methylenebutyl)- |  | 0.38 |  | 0.1266667
8.00482 | Benzene, (1-methylenepropyl)- | 0.359 |  |  | 0.1196667 | 9.29093 | Benzene, (3-methyl-3-butenyl)- |  | 0.12 |  | 0.04
5.87715 | Benzene, (1-methylethyl)- | 0.072 | 0.041 |  | 0.03766667 | 17.86722 | Benzene, 1,1'-(1,3-butadienylidene)bis- |  | 0.196 |  | 0.06533333
9.27695 | Benzene, (2-methyl-3-butenyl)- |  |  | 0.116 | 0.03866667 | 17.90715 | Benzene, 1,1'-(1-butene-1,4-diyl)bis-, (Z)- |  | 0.279 |  | 0.093
9.28542 | Benzene, (3-methyl-3-butenyl)- | 0.228 |  |  | 0.076 | 14.90673 | Benzene, 1,1'-(1-methyl-1,2-ethanediyl)bis- |  | 0.312 |  | 0.104
17.85868 | Benzene, 1,1'-(1,3-butadienylidene)bis- | 0.284 | 0.149 | 0.282 | 0.2383333 | 4.85877 | Benzene, 1,3-dimethyl- |  | 0.423 | 0.235 | 0.2193333
16.05347 | Benzene, 1,1'-(1,3-propanediyl)bis- | 0.297 |  |  | 0.099 | 7.49707 | Benzene, 1-ethenyl-2-methyl- |  |  | 0.063 | 0.021
17.90162 | Benzene, 1,1'-(1-butene-1,4-diyl)bis-, (Z)- | 0.315 | 0.196 | 0.403 | 0.3046667 | 6.76112 | Benzene, 1-ethyl-2-methyl- |  | 0.06 |  | 0.02
14.90122 | Benzene, 1,1'-(1-methyl-1,2-ethanediyl)bis- | 0.236 |  | 0.272 | 0.1693333 | 7.50552 | Benzene, 2-propenyl- |  | 0.541 |  | 0.1803333
17.6706 | Benzene, 1,1'-(3-methyl-1-propene-1,3-diyl)bis- | 0.059 |  |  | 0.01966667 | 7.78503 | Benzene, 3-butenyl- |  | 0.274 |  | 0.09133333
4.85325 | Benzene, 1,3-dimethyl- | 0.674 | 0.298 |  | 0.324 | 6.33902 | Benzene, propyl- |  | 0.13 | 0.03 | 0.05333333
7.6655 | Benzene, 1-ethenyl-2-methyl- |  |  | 0.024 | 0.008 | 7.78242 | Benzeneacetaldehyde | 0.212 |  |  | 0.07066667
6.75853 | Benzene, 1-ethyl-2-methyl- |  |  | 0.038 | 0.01266667 | 1.18527 | Benzeneethanamine, 3-fluoro-.beta.,5-dihydroxy-N-methyl- |  | 0.339 |  | 0.113
6.46192 | Benzene, 1-ethyl-3-methyl- | 0.055 |  | 0.117 | 0.05733333 | 10.61147 | Benzoic acid | 2.495 | 1.819 | 0.224 | 1.512667
7.66828 | Benzene, 2-propenyl- | 0.683 | 0.349 | 0.438 | 0.49 | 15.80515 | Benzoic acid, 2-(1-oxopropyl)- | 6.097 | 3.971 | 0.14 | 3.402667
7.78237 | Benzene, 3-butenyl- | 0.235 |  | 0.144 | 0.1263333 | 12.33723 | Benzoic acid, 4-ethyl-, 4-cyanophenyl ester | 0.19 |  |  | 0.06333333
7.4371 | Benzene, 4-ethenyl-1,2-dimethyl- |  | 0.024 |  | 0.008 | 14.65028 | Benzoic acid, 4-propyl-, 4-cyanophenyl ester | 0.358 |  |  | 0.1193333
6.3392 | Benzene, propyl- | 0.191 | 0.081 | 0.109 | 0.127 | 9.75322 | Benzoic acid, ethyl ester | 0.144 | 0.151 |  | 0.09833333
7.77935 | Benzeneacetaldehyde |  | 0.541 |  | 0.1803333 | 12.01493 | Benzoic acid, hydrazide | 0.12 |  |  | 0.04
9.62467 | Benzenepropanal |  | 0.202 |  | 0.06733333 | 15.80523 | Benzophenone |  |  | 0.442 | 0.1473333
10.73983 | Benzoic acid | 0.292 | 1.417 |  | 0.5696667 | 9.25102 | Benzoyl isothiocyanate |  | 2.213 |  | 0.7376667
15.94207 | Benzoic acid, 2-(1-oxopropyl)- | 2.572 | 3.461 |  | 2.011 | 14.51885 | Bibenzyl |  | 0.746 |  | 0.2486667
11.52417 | Benzoic acid, 4-methyl- |  | 0.121 |  | 0.04033333 | 6.88102 | Bicyclo[3.1.1]heptane, 2,6,6-trimethyl-, [1R-(1.alpha.,2.alpha.,5.alpha.)]- |  |  | 0.035 | 0.01166667
14.65007 | Benzoic acid, 4-propyl-, 4-cyanophenyl ester |  | 0.328 |  | 0.1093333 | 5.4406 | Bicyclo[4.2.0]octa-1,3,5-triene |  | 10.824 |  | 3.608
9.74747 | Benzoic acid, ethyl ester | 0.076 | 0.192 |  | 0.08933333 | 12.71942 | Biphenyl | 1.131 | 1.192 | 0.636 | 0.9863333
12.01473 | Benzoyl isothiocyanate |  | 0.133 |  | 0.04433333 | 18.6746 | Biphenyl-4-carboxylic acid | 0.456 |  |  | 0.152
14.51618 | Bibenzyl | 0.515 | 0.31 | 0.521 | 0.4486667 | 15.2749 | Cyclododecane, ethyl- | 0.317 |  | 0.517 | 0.278
6.88973 | Bicyclo[3.1.1]heptane, 2,6,6-trimethyl-, [1R-(1.alpha.,2.alpha.,5.alpha.)]- |  |  | 0.016 | 0.005333333 | 4.75618 | Cyclohexane, 1,3,5-trimethyl- |  |  | 0.197 | 0.06566667
5.41497 | Bicyclo[4.2.0]octa-1,3,5-triene | 9.163 | 13.11 | 9.008 | 10.427 | 4.69345 | Cyclohexane, 1,3-dimethyl-2-methylene-, trans- |  |  | 0.092 | 0.03066667
12.72205 | Biphenyl | 0.693 | 1.445 |  | 0.7126667 | 2.89377 | Cyclohexane, methyl- |  |  | 0.062 | 0.02066667
18.72858 | Biphenyl-4-carboxylic acid |  | 1.184 |  | 0.3946667 | 4.31127 | Cyclohexene, 1,4-dimethyl- |  |  | 0.081 | 0.027
1.17103 | Carbon dioxide |  | 0.828 |  | 0.276 | 5.13567 | Cyclohexene, 3,3,5-trimethyl- | 0.15 |  | 0.33 | 0.16
15.27492 | Cetene |  |  | 0.725 | 0.2416667 | 8.40703 | Cyclooctane, 1,4-dimethyl-, cis- | 0.387 |  |  | 0.129
15.27198 | Cyclododecane, ethyl- | 0.556 |  |  | 0.1853333 | 8.34713 | Cyclooctane, 1,4-dimethyl-, trans- | 1.084 |  | 1.251 | 0.7783333
4.75342 | Cyclohexane, 1,3,5-trimethyl- | 0.1 |  |  | 0.03333333 | 3.65243 | Cyclooctene |  |  | 0.072 | 0.024
4.75635 | Cyclohexane, 1,3,5-trimethyl-, (1.alpha.,3.alpha.,5.alpha.)- |  |  | 0.144 | 0.048 | 5.36368 | Cyclopentane, 1,2,3,4,5-pentamethyl- |  |  | 1.161 | 0.387
4.75042 | Cyclohexane, 1,3,5-trimethyl-, (1.alpha.,3.alpha.,5.beta.)- |  | 0.068 |  | 0.02266667 | 2.54857 | Cyclopentane, 1,2-dimethyl-, cis- |  | 0.169 | 0.562 | 0.2436667
4.3142 | Cyclohexene, 1,4-dimethyl- | 0.035 | 0.032 |  | 0.02233333 | 2.85383 | Cyclopentene, 4,4-dimethyl- |  |  | 0.005 | 0.001666667
3.55277 | Cyclohexene, 3,5-dimethyl- |  |  | 0.127 | 0.04233333 | 9.67883 | Cycloprop[a]indene, 1,1a,6,6a-tetrahydro- |  | 0.139 |  | 0.04633333
8.34145 | Cyclooctane, 1,4-dimethyl-, trans- |  |  | 0.84 | 0.28 | 5.70015 | Cyclopropane, 1-methyl-2-(1-methylethyl)-3-(1-methylethylidene)-, cis- | 0.261 | 0.097 |  | 0.1193333
2.54598 | Cyclopentane, 1,2-dimethyl-, cis- | 0.506 |  | 0.823 | 0.443 | 3.77237 | Cyclopropane, pentyl- | 0.064 |  |  | 0.02133333
2.0837 | Cyclopropane, (1-methylethylidene)- |  | 0.063 |  | 0.021 | 7.27745 | Decane, 4-methyl- |  |  | 0.113 | 0.03766667
5.70888 | Cyclopropane, 1-methyl-2-(1-methylethyl)-3-(1-methylethylidene)-, cis- | 0.208 | 0.207 | 0.293 | 0.236 | 13.40653 | Diphenylmethane |  | 0.18 | 0.053 | 0.07766667
3.775 | Cyclopropane, pentyl- |  | 0.042 |  | 0.014 | 16.4212 | E-14-Hexadecenal | 0.382 | 0.52 |  | 0.3006667
1.24233 | Cyclopropyl carbinol |  | 1 |  | 0.3333333 | 17.49383 | E-15-Heptadecenal | 0.365 |  |  | 0.1216667
7.06942 | Decane | 0.167 |  | 0.232 | 0.133 | 19.44453 | Eicosen-1-ol, cis-9- |  |  | 0.373 | 0.1243333
13.69177 | Diethylene glycol dibenzoate |  | 0.24 |  | 0.08 | 23.01812 | Ethanol, 2-(9-octadecenyloxy)-, (Z)- | 0.164 | 1.04 | 0.864 | 0.6893333
13.39815 | Diphenylmethane | 0.125 | 0.198 | 0.039 | 0.1206667 | 18.58618 | Ethanone, 1-[1,1'-biphenyl]-4-yl-2-bromo- | 0.819 |  |  | 0.273
10.14113 | Dodecane |  |  | 0.253 | 0.08433333 | 20.45147 | Henicos-1-ene | 0.242 | 0.427 | 0.371 | 0.3466667
16.42138 | E-14-Hexadecenal | 0.517 |  |  | 0.1723333 | 2.62852 | Heptane |  |  | 0.221 | 0.07366667
9.21705 | Ethanedione, diphenyl- |  |  | 0.196 | 0.06533333 | 10.08677 | Heptanediamide, N,N'-di-benzoyloxy- |  |  | 0.025 | 0.008333333
23.02115 | Ethanol, 2-(9-octadecenyloxy)-, (Z)- | 1.112 |  |  | 0.3706667 | 4.22285 | Hexane, 3-ethyl- |  |  | 0.127 | 0.04233333
4.85618 | Ethylbenzene |  |  | 0.273 | 0.091 | 7.6681 | Indane |  | 0.082 |  | 0.02733333
20.49997 | Heneicosane |  |  | 0.207 | 0.069 | 24.86652 | Methyl 2,6-dihydroxybenzoate | 5.909 | 3.868 |  | 3.259
16.49562 | Heptadecane |  |  | 0.207 | 0.069 | 2.78243 | Methyl methacrylate |  | 0.211 | 0.136 | 0.1156667
2.63153 | Heptane | 0.197 |  | 0.276 | 0.1576667 | 11.80935 | Naphthalene, 1-methyl- |  | 0.158 |  | 0.05266667
10.01825 | Heptanediamide, N,N'-di-benzoyloxy- |  | 0.066 |  | 0.022 | 6.99523 | Nonane, 2-methyl-3-methylene- | 0.375 |  | 0.562 | 0.3123333
24.58988 | Hexacosanal |  |  | 0.614 | 0.2046667 | 23.04673 | n-Tetracosanol-1 |  |  | 0.375 | 0.125
7.80803 | Indene | 0.363 |  | 0.269 | 0.2106667 | 26.08152 | Octacosanol | 2.048 |  | 2.192 | 1.413333
10.98227 | m-Toluic acid, 4-nitrophenyl ester |  | 0.246 |  | 0.082 | 3.89485 | Octane |  |  | 0.209 | 0.06966667
6.98647 | Nonane, 2-methyl-3-methylene- |  | 0.241 |  | 0.08033333 | 17.41383 | Oxirane, hexadecyl- |  |  | 0.613 | 0.2043333
6.62733 | Nonane, 5-methylene- |  |  | 0.04 | 0.01333333 | 1.42208 | Pentane |  |  | 1.977 | 0.659
23.07257 | n-Tetracosanol-1 |  |  | 0.48 | 0.16 | 15.51447 | Phthalic acid, cyclobutyl ethyl ester | 0.918 |  |  | 0.306
26.76597 | Octacosanol | 3.406 |  | 2.277 | 1.894333 | 1.19692 | Propene | 1.066 |  | 2.624 | 1.23
3.90073 | Octane | 0.208 |  | 0.352 | 0.1866667 | 21.45802 | p-Terphenyl | 0.301 | 0.25 |  | 0.1836667
14.1569 | Pentadecane |  |  | 0.257 | 0.08566667 | 4.99567 | p-Xylene |  | 0.135 |  | 0.045
1.42225 | Pentane | 0.908 |  | 1.444 | 0.784 | 16.7007 | Stilbene |  | 0.317 |  | 0.1056667
6.74403 | Phenol |  | 0.038 |  | 0.01266667 | 5.3095 | Styrene |  |  | 0.99 | 0.33
15.5114 | Phthalic acid, cyclobutyl ethyl ester |  | 0.896 |  | 0.2986667 | 3.45268 | Toluene |  | 0.907 | 0.764 | 0.557
1.2539 | Propane | 1.106 |  |  | 0.3686667 | 5.22393 | trans-7-Methyl-3-octene |  |  | 0.057 | 0.019
1.19693 | Propene |  |  | 1.826 | 0.6086667 | 14.48187 | Trichloroacetic acid, hexadecyl ester |  |  | 1.083 | 0.361
21.44663 | p-Terphenyl |  | 0.381 |  | 0.127 | 11.77807 | Trichloroacetic acid, pentadecyl ester |  |  | 0.43 | 0.1433333
15.0267 | Quinoline, 6-methoxy-, 1-oxide | 1.748 |  |  | 0.5826667 | 8.64375 | Undecane | 0.071 | 0.217 | 0.162 | 0.15
16.69788 | Stilbene | 0.269 | 0.268 | 0.213 | 0.25 | 9.25695 | Vinyl benzoate | 3.053 |  | 0.902 | 1.318333
15.96775 | Terephthalic monohydroxamic acid |  | 1.077 |  | 0.359 | 12.57395 | Vinyl trans-cinnamate | 0.681 |  |  | 0.227
12.89342 | Tetradecane |  |  | 0.219 | 0.073 |  | Total | 47.585 | 53.103 | 53.956 | 51.548
3.45287 | Toluene | 1.841 | 0.865 | 1.173 | 1.293
11.67272 | Trichloroacetic acid, pentadecyl ester |  |  | 1.195 | 0.3983333
9.083 | Trichloroacetic acid, tridecyl ester |  |  | 0.501 | 0.167 | B>10 | 800 | (area %) from total area
22.21685 | Tricosyl pentafluoropropionate | 0.461 |  |  | 0.1536667 | RT (Min) | Name | Run 1 | Run 2 | Run 3 | Averege
8.64378 | Undecane | 0.229 |  | 0.307 | 0.1786667 | 1.16552 | (2-Aziridinylethyl)amine |  | 0.755 |  | 0.2516667
9.2653 | Vinyl benzoate | 1.263 | 3.889 |  | 1.717333 | 14.0483 | 1,1'-Biphenyl, 3-methyl- |  |  | 0.046 | 0.01533333
12.57658 | Vinyl trans-cinnamate |  | 1.1 |  | 0.3666667 | 14.17683 | 1,1'-Biphenyl, 4-methyl- | 0.238 | 0.392 | 0.077 | 0.2356667
| Total | 55.787 | 54.186 | 57.66 | 55.87767 | 31.02705 | 17-Pentatriacontene | 4.419 | 44.038 | 18.302 | 22.253
[6 empty] | 21.04183 | 1H-Benz[f]indene, 2-phenyl- |  | 0.084 | 0.078 | 0.054
[6 empty] | 13.00177 | 2-Chloroethyl benzoate | 0.495 | 0.424 | 0.131 | 0.35
B<10 | 800 | (area %) from total area |  |  |  | 27.96962 | 2-Sulfamyl-4-nitro-4'-acetamidodiphenyl sulfide | 8.753 |  |  | 2.917667
RT (Min) | Name | Run 1 | Run 2 | Run 3 | Averege | 17.02893 | 9H-Fluoren-9-one |  | 0.326 | 0.151 | 0.159
1.17408 | (2-Aziridinylethyl)amine |  | 1.858 |  | 0.6193333 | 17.59935 | 9H-Fluorene, 9-methylene- | 0.563 | 0.169 | 0.043 | 0.2583333
14.16827 | 1,1'-Biphenyl, 3-methyl- |  | 0.652 |  | 0.2173333 | 17.48508 | Anthracene |  | 0.34 | 0.098 | 0.146
14.16802 | 1,1'-Biphenyl, 4-methyl- | 0.321 |  |  | 0.107 | 19.23057 | Anthrone |  |  | 0.051 | 0.017
31.0242 | 17-Pentatriacontene | 26.998 | 7.531 | 13.192 | 15.907 | 6.42748 | Benzaldehyde |  |  | 0.101 | 0.03366667
11.55835 | 1H-Indene, 1-ethylidene- | 0.071 |  |  | 0.02366667 | 2.29212 | Benzene | 2.085 | 1.74 | 2.821 | 2.215333
12.9932 | 2-Chloroethyl benzoate | 0.154 | 0.359 |  | 0.171 | 1.0058 | Benzeneethanamine, 3-fluoro-.beta.,5-dihydroxy-N-methyl- |  | 0.008 |  | 0.002666667
27.9696 | 2-Sulfamyl-4-nitro-4'-acetamidodiphenyl sulfide | 6.868 | 18.244 |  | 8.370667 | 11.56145 | Benzocycloheptatriene |  | 0.095 |  | 0.03166667
17.02868 | 9H-Fluoren-9-one | 0.145 | 0.26 |  | 0.135 | 9.62202 | Benzoic acid |  | 0.41 | 0.124 | 0.178
17.49368 | 9H-Fluorene, 9-methylene- | 0.258 |  | 0.041 | 0.09966667 | 15.79683 | Benzophenone | 0.795 | 1.317 | 0.753 | 0.955
8.14177 | Acetophenone |  | 0.17 |  | 0.05666667 | 9.21988 | Benzoyl bromide | 0.329 | 0.177 |  | 0.1686667
6.78702 | Azetidine, 3-methyl-3-phenyl- | 0.11 | 0.166 |  | 0.092 | 12.708 | Biphenyl | 3.684 | 2.578 | 0.751 | 2.337667
6.43597 | Benzaldehyde | 0.16 |  |  | 0.05333333 | 27.9639 | Cannabinol, TMS derivative |  | 7.032 |  | 2.344
2.27783 | Benzene | 3.041 | 4.458 | 0.522 | 2.673667 | 1.1796 | Carbon dioxide |  |  | 9.511 | 3.170333
7.80213 | Benzene, 1-ethynyl-4-methyl- | 0.063 | 0.086 |  | 0.04966667 | 13.39535 | Diphenylmethane |  | 0.347 | 0.126 | 0.1576667
15.78825 | Benzophenone | 0.688 | 1.301 | 0.071 | 0.6866667 | 29.5069 | Dodecane, 1-cyclopentyl-4-(3-cyclopentylpropyl)- | 22.045 |  |  | 7.348333
9.21677 | Benzoyl bromide | 0.072 |  |  | 0.024 | 15.2749 | Fluorene | 0.349 | 0.662 | 0.214 | 0.4083333
12.70228 | Biphenyl | 1.631 | 4.314 | 0.209 | 2.051333 | 9.9757 | Naphthalene | 0.473 | 0.262 | 0.086 | 0.2736667
1.18535 | Carbon dioxide | 2.177 |  | 4.022 | 2.066333 | 27.41612 | Octacosanol |  |  | 5.647 | 1.882333
13.39248 | Diphenylmethane | 0.179 | 0.298 |  | 0.159 | 29.501 | Octatriacontyl pentafluoropropionate | 19.077 |  | 16.465 | 11.84733
9.21415 | Ethanedione, diphenyl- |  | 0.388 |  | 0.1293333 | 11.82957 | Phthalic anhydride | 0.308 |  |  | 0.1026667
15.26893 | Fluorene | 0.323 | 0.559 |  | 0.294 | 21.444 | p-Terphenyl | 0.443 | 0.309 | 0.095 | 0.2823333
9.6163 | Heptanediamide, N,N'-di-benzoyloxy- | 0.311 | 0.787 |  | 0.366 | 33.03493 | Tetrapentacontane, 1,54-dibromo- | 3.897 | 8.526 | 4.229 | 5.550667
24.80662 | Methyl 2,6-dihydroxybenzoate |  | 5.921 |  | 1.973667 | 28.18047 | Tetratriacontyl heptafluorobutyrate |  |  | 6.788 | 2.262667
9.96972 | Naphthalene | 0.198 | 0.296 | 0.067 | 0.187 | 3.44132 | Toluene |  |  | 0.382 | 0.1273333
19.42753 | Naphthalene, 2-phenyl- |  | 0.311 |  | 0.1036667 | 23.7656 | Triphenylene |  | 0.178 |  | 0.05933333
28.08355 | Octacosanol | 15.758 |  | 28.64 | 14.79933 |  | Total | 67.953 | 70.169 | 67.07 | 68.39733
29.50105 | Octatriacontyl pentafluoropropionate |  | 8.265 | 14.327 | 7.530667
17.49097 | Phenanthrene |  | 0.638 |  | 0.2126667
21.43542 | p-Terphenyl | 0.244 | 0.682 |  | 0.3086667
16.68097 | Stilbene | 0.075 | 0.167 |  | 0.08066667
5.30368 | Styrene | 0.259 | 0.433 |  | 0.2306667
31.9024 | Tetrapentacontane, 1,54-dibromo- | 3.545 |  |  | 1.181667
3.44435 | Toluene | 0.807 | 0.973 |  | 0.5933333
23.76273 | Triphenylene |  | 0.362 |  | 0.1206667
| Total | 64.456 | 59.479 | 61.091