## Summary of metal extraction
| Solvent mixture condition (ratio / pH) |  | Element group mass (mg)
|  |  | Alkaline Metals | Alkaline Metals | Alkaline Earth Metals | Alkaline Earth Metals | Transition Metals | Transition Metals | Other Metals | Other Metals | Metalloids | Metalloids | Rare Earth Lanthanides | Rare Earth Lanthanides
|  |  | (Li) | (Standard deviation) | (Mg, Ba) | (Standard deviation) | (Fe, Cu, Sc, V, Cr, Mn, Co, Ni, Y, Mo, Ir) | (Standard deviation) | (Zn, Pb, Al, Ga, Cd) | (Standard deviation) | (Si, B, As, Sb) | (Standard deviation) | (La, Ce, Nd) | (Standard deviation)
Blast Oxide Slag Dust (BOS-D) | ChCl-EG | 1:01 | 450.717 | 99.189 | 646.658 | 74.31 | 611.945 | 30.488 | 611.68 | 25.152 | 674.66 | 26.852 | 449.162 | 38.693
| ChCl-EG | 1:02 | 522.941 | 7.654 | 574.675 | 150.955 | 529.977 | 88.777 | 603.404 | 45.07 | 678.261 | 80.127 | 405.33 | 99.432
| ChCl-EG | 2:01 | 434.619 | 77.183 | 520.266 | 107.42 | 462.737 | 141.824 | 515.495 | 45.377 | 726.366 | 138.88 | 210.309 | 118.728
| ChCl-MA | 1:01 | 475.593 | 43.375 | 648.984 | 38.421 | 525.107 | 37.419 | 533.377 | 43.675 | 638.543 | 34.402 | 350.524 | 59.397
| ChCl-MA | 1:02 | 430.977 | 19.774 | 659.479 | 86.637 | 506.094 | 31.937 | 524.395 | 42.268 | 555.487 | 53.271 | 339.537 | 106.021
| ChCl-MA | 2:01 | 479.235 | 52.944 | 670.24 | 64.617 | 526.155 | 72.749 | 560.238 | 64.341 | 620.657 | 64.23 | 368.464 | 111.13
| ChCl-U | 1:01 | 482.877 | 80.372 | 659.614 | 63.414 | 496.747 | 97.673 | 531.093 | 56.641 | 624.319 | 77.474 | 272.753 | 15.362
| ChCl-U | 1:02 | 400.018 | 3.827 | 642.508 | 23.833 | 467.899 | 21.014 | 529.27 | 21.059 | 588.371 | 71.801 | 246.305 | 19.889
| ChCl-U | 2:01 | 236.121 | 5.741 | 469.795 | 112.168 | 361.866 | 23.368 | 427.164 | 30.244 | 579.248 | 43.609 | 170.194 | 21.172
| GLDA | 4 | 272.543 | 20.412 | 397.281 | 48.885 | 322.166 | 81.378 | 367.841 | 54.863 | 436.988 | 63.436 | 385.85 | 11.459
| GLDA | 6 | 216.089 | 14.033 | 380.13 | 11.835 | 257.951 | 28.462 | 312.87 | 23.627 | 402.02 | 41.884 | 318.739 | 51.043
| GLDA | 8 | 374.523 | 7.654 | 424.223 | 40.897 | 379.738 | 39.029 | 412.527 | 28.775 | 493.388 | 47.098 | 440.673 | 75.811
| EDDS | 4 | 293.485 | 4.465 | 522.746 | 32.738 | 425.34 | 26.847 | 470.133 | 25.37 | 463.672 | 38.119 | 475.039 | 10.857
| EDDS | 6 | 92.875 | 95.043 | 329.353 | 25.812 | 236.889 | 95.75 | 311.664 | 49.99 | 320.761 | 49.319 | 338.968 | 66.769
| EDDS | 8 | 427.954 | 211.774 | 367.118 | 107.282 | 304.929 | 193.81 | 403.126 | 113.395 | 396.922 | 115.798 | 441.527 | 151.575
| NTA | 4 | 263.437 | 17.86 | 389.014 | 30.932 | 356.918 | 18.917 | 374.713 | 35.39 | 442.605 | 16.739 | 463.627 | 38.011
| NTA | 6 | 131.409 | 71.442 | 365.175 | 57.302 | 309.806 | 59.149 | 353.023 | 42.785 | 361.826 | 46.958 | 433.263 | 71.281
| NTA | 8 | 154.173 | 121.834 | 309.76 | 91.643 | 289.191 | 73.787 | 315.509 | 75.34 | 378.476 | 47.04 | 422.095 | 84.518
Goethite | ChCl-EG | 1:01 | 1.017 | 0.368 | 0.875 | 0.378 | 0.389 | 0.325 | 0.342 | 0.162 | 0.256 | 0.063 | 0.045 | 0.041
| ChCl-EG | 1:02 | 0.806 | 0.626 | 0.414 | 0.393 | 0.428 | 0.301 | 0.281 | 0.148 | 0.173 | 0.231 | 0.043 | 0.026
| ChCl-MA | 1:01 | 0.687 | 0.599 | 0.485 | 0.368 | 0.353 | 0.382 | 0.216 | 0.225 | 0.178 | 0.078 | 0.045 | 0.029
| ChCl-MA | 2:01 | 0.613 | 0.483 | 0.38 | 0.326 | 0.341 | 0.322 | 0.187 | 0.236 | 0.154 | 0.099 | 0.027 | 0.035
| EDDS | 4 | 0.512 | 0.806 | 0.342 | 0.414 | 0.341 | 0.428 | 0.23 | 0.281 | 0.095 | 0.173 | 0.03 | 0.043
| NTA | 6 | 0.788 | 1.006 | 0.601 | 0.592 | 0.361 | 0.381 | 0.274 | 0.269 | 0.164 | 0.293 | 0.045 | 0.05
| GLDA | 8 | 0.78 | 1.077 | 0.609 | 0.893 | 0.36 | 0.398 | 0.294 | 0.352 | 0.18 | 0.261 | 0.04 | 0.045