## Unpinned
Angle | Mean(1) | Standard Deviation
30 | 0.03625 | 0.00156 | This sheet provides the axial failure strain
45 | 0.06204 | 0.00354
60 | 0.04699 | 0.0034
90 | 0.03214 | 0.000863732

## Z-pinned
| Mean (1) | Standard Deviation
30 | 0.03265 | 0.0019
45 | 0.06203 | 0.01062
60 | 0.05459 | 0.00508
90 | 0.03767 | 0.00138